## Sheet1
Epoxide | SMILES | Catalyst | %mol cat | pCO2 (Mpa) | T(ºC) | time (h) | Mn (kg·mol)-1 | Mw/Mn | conversion | AATSC7c | AATSC4c | AATSC3c | AATSC5c | AATSC2c | AATSC1c | AATSC6c | JGI8 | JGI7 | AATSC1se | AATSC1pe | AATSC0c | AATSC1are | ETA_epsilon_3 | JGI6 | Xc-6dv | ETA_dEpsilon_D | AETA_eta_BR | AXp-6dv | AXp-6d | Mi | AETA_eta_B | AETA_eta_RL | AETA_beta_ns_d | AATSC2se | ETA_dAlpha_B | AMID_N | AXp-5d | ETA_dEpsilon_B | AATSC5se | AETA_alpha | AXp-5dv | AATSC6se | AATSC4se | Mse | AATSC2pe | AATSC2are | AATSC7se | JGI5 | GGI10 | JGI4 | Mpe | AXp-1d | Mare | AATSC2p | AXp-4dv | AATSC3se | AETA_beta_s | AATSC6pe | AXp-2dv | AXp-3dv | AXp-2d | AATSC1p | GGI9 | ATSC7c | AXp-4d | AATSC6are | MATS1m | Xch-3dv | AATSC5pe | MATS1Z | AATSC5are | AATSC3are | JGI3 | AXp-1dv | Mp | Mv | AATSC6p | AATSC3pe | AATSC4are | AATSC4pe | AXp-0d | AATSC7pe | BCUTc-1l | AATSC0se | MATS1pe | AATSC7are | AXp-0dv | MATS1are | Xch-3d | ETA_shape_x | Xc-4dv | BCUTc-1h | MATS1se | AXp-3d | AATSC0p | BCUTZ-1l | BCUTm-1l | Xc-5dv | BIC5 | Xch-4dv | AETA_eta_FL | RPCG | AATSC0pe | BIC4 | AETA_eta_L | GGI8 | ETA_dPsi_A | ETA_psi_1 | ETA_epsilon_4 | AATSC4p | SIC5 | ETA_epsilon_1 | ATSC8c | AATSC3p | ETA_dEpsilon_C | ETA_dEpsilon_A | AATSC0are | SIC4 | AATSC1s | AATSC5p | BCUTse-1l | BIC3 | SIC0 | BCUTpe-1l | GATS1se | SIC3 | BIC0 | ETA_epsilon_5 | AATSC3d | SpMAD_A | ETA_epsilon_2 | GATS1are | AATSC1d | AATSC2d | MATS1c | JGI2 | MATS1s | AATSC6d | Xc-4d | GGI7 | GATS1pe | BCUTp-1l | BCUTare-1l | MATS1v | ETA_shape_y | BCUTse-1h | ATSC6c | ATSC4c | Xch-4d | MATS1dv | ATSC5c | MATS2i | GATS1dv | GGI6 | JGI1 | MZ | MATS4c | BCUTpe-1h | BIC1 | AATSC4d | SIC1 | MATS2c | AMID_X | GATS1c | VE2_Dzare | VE2_Dzpe | VE2_Dzse | VE2_DzZ | VE2_Dzm | VE2_Dzi | VE2_D | MATS1d | VE2_Dzv | Mm | VE2_Dzp | n6AHRing | n6HRing | NssssSi | n3ARing | n3Ring | MATS3c | MATS2p | ATSC3c | AMID | BCUTs-1l | BCUTare-1h | fMF | VE2_A | MATS2v | GATS1Z | GATS1m | Xch-5dv | MATS3d | ATSC1c | MATS2se | SIC2 | AATSC2i | AATSC7p | GATS1d | MATS3i | MATS2are | IC0 | BIC2 | AATSC0d | GATS2v | AATSC2s | MATS5c | AATSC7d | MATS6d | MATS2pe | AMID_O | GATS2m | MATS2m | MATS2Z | GATS2Z | ATSC2c | MATS2s | SpMax_A | ETA_shape_p | AATS1p | ETA_eta_B | MATS1p | GATS2i | GATS1v | MATS6c | SRW03 | AATSC5d | MATS6s | MATS7se | MATS6Z | MATS6m | ATSC1se | MATS7c | GATS1s | Xch-6dv | MATS2dv | MATS6v | MATS6p | AMID_h | GATS2p | JGT10 | MATS3dv | MATS2d | AATS0p | AETA_beta | AETA_beta_ns | ETA_eta_BR | ATSC1pe | MATS1i | MATS3are | MATS5se | AETA_dBeta | MATS3se | MATS6i | MATS3p | Xp-7dv | Xch-7dv | AATSC1i | MATS6pe | FCSP3 | HybRatio | MATS3s | AETA_eta | MAXsssCH | MATS3v | MATS6se | Xch-5d | MATS6are | GATS6m | MATS3pe | GGI5 | MATS5s | AETA_eta_F | ATSC1are | GATS6Z | MATS4se | AATSC3i | GATS3i | AATS3p | MATS6dv | AATS1pe | GATS2c | AATS1se | AATS1are | MATS5are | GATS3v | MATS4d | GATS2pe | RotRatio | CIC5 | GATS2dv | GATS3dv | AATS2p | GATS2are | PetitjeanIndex | GATS2se | AMID_C | MATS7are | MATS7d | MATS7dv | GATS1p | GATS6v | AATS6p | MATS5pe | GATS3c | MATS3Z | Xch-6d | MATS3m | GATS1i | AATSC5s | MATS4s | GATS2d | MATS4are | MAXssCH2 | MATS4i | AATS7p | GATS3p | GATS3are | GATS3pe | RNCG | AATS4p | GATS3se | GATS3m | GATS3Z | GATS2s | GATS6p | MINsCH3 | GATS6d | BalabanJ | AATSC4s | MATS5dv | AATSC6i | MATS4pe | MATS5i | GATS6i | MAXsCH3 | MATS4p | MATS4dv | CIC4 | GATS3s | AATSC1dv | MATS7pe | ATSC0c | AATSC1Z | MATS5p | AETA_eta_R | AATSC4i | GGI4 | BCUTi-1l | Xc-5d | MATS5d | Xch-7d | SRW05 | AATS5p | BCUTdv-1h | NdCH2 | Xc-3dv | AATS2are | AATS2pe | AATSC3s | MINssO | GATS3d | AATS0d | GGI3 | MATS5v | AATS2se | AATSC5i | AATS0se | BCUTd-1h | MATS4v | MATS5Z | MATS5m | CIC3 | SM1_Dzi | Xp-6dv | GATS7c | AATS1s | GATS6s | AATS0pe | BCUTp-1h | AATS0are | AATS3se | AATSC6s | MATS4Z | MATS4m | MAXssO | SdssC | GATS7pe | AATS3pe | AATS3are | SM1_Dzse | AATS4se | GATS7are | BCUTd-1l | GATS7dv | AATSC0i | MINssCH2 | GATS6dv | GATS4d | MATS7s | AATS6d | SpDiam_A | AATS7se | IC1 | AATS6se | SM1_Dzpe | SM1_DzZ | TopoShapeIndex | BCUTdv-1l | AATS3d | GATS4i | AATS1d | GATS7d | GATS5p | GATS4v | GATS5i | SM1_Dzm | AATS2d | GATS5c | GATS5v | GATS4p | VSA_EState9 | GATS7se | GATS5d | n6aRing | naRing | GATS5m | GATS5Z | SM1_Dzare | SRW07 | AATS4d | AATSC7s | MATS7i | GATS5dv | AATS7pe | AATS6pe | GATS4m | GATS5pe | VSA_EState4 | GATS4Z | BCUTi-1h | GATS5are | GATS6pe | Xc-3d | AATS5se | LogEE_A | GATS5se | ATSC6se | AATS4are | AATS7are | MATS7Z | MATS7p | MATS7m | AATS6are | AATS4pe | n6ARing | nARing | GATS4c | MINsssCH | SRW02 | MATS7v | GATS7Z | GATS6c | GATS4dv | GATS7m | IC2 | piPC1 | GATS5s | SsOH | VSA_EState3 | GATS6are | ATSC7se | Xp-7d | Xpc-4dv | MWC02 | ATSC5se | C3SP3 | BCUTv-1l | GATS4pe | SRW04 | GATS4se | GATS4are | AATS5d | GATS4s | CIC2 | AATS7d | AATSC3dv | MWC03 | AATS5are | VE1_A | GATS7i | GATS7v | Xp-5dv | CIC1 | SRW06 | piPC2 | AATS5pe | SaasC | AATSC2dv | GATS6se | GATS7p | Xpc-5dv | AATSC7i | NsssCH | MWC04 | ATSC6pe | n6Ring | ATSC8se | AATSC6dv | IC3 | SRW09 | nRing | SM1_Dzv | AATS2s | SRW08 | NsCH3 | MWC05 | Xpc-6dv | ATSC2se | IC4 | CIC0 | MWC06 | ATSC8p | SRW10 | IC5 | VE3_A | SsssCH | ATSC6are | MWC07 | GATS7s | ATSC1p | GGI2 | ATSC6p | AATSC0dv | VE1_Dzp | VE1_Dzv | VE1_Dzm | VE1_DzZ | VE1_Dzi | VE1_Dzse | VE1_Dzpe | VE1_Dzare | VE3_Dzp | VE3_Dzv | VE1_D | VE3_Dzi | VE3_D | VE3_Dzm | VE3_DzZ | VE3_Dzse | VE3_Dzpe | VE3_Dzare | ATSC5p | VAdjMat | ATSC4se | MWC08 | AATSC5dv | Xp-6d | AATSC7dv | AATSC0s | ATSC7pe | MDEC-33 | ATSC5pe | MWC09 | AATS7s | Xp-4dv | AATSC4dv | MWC10 | ATSC5are | AATS6s | ATSC2p | ATSC7are | ATSC7p | BCUTs-1h | piPC3 | ATSC2pe | VR2_Dzare | VR2_Dzpe | VR2_Dzse | VR2_Dzm | VR2_DzZ | VR2_D | ATSC8pe | VR2_Dzi | VR2_Dzv | VR2_Dzp | MDEC-13 | AATS4s | ATSC3se | ATSC2are | AATS5s | MDEC-12 | AATS1dv | SLogP | Xpc-4d | ATSC8are | AATSC6Z | AMW | NssO | ATSC8d | SdCH2 | BCUTZ-1h | Xp-5d | AATS3s | AATSC1m | Xp-3dv | nO | mZagreb2 | nHBAcc | FilterItLogS | AATS4dv | SlogP_VSA7 | Xpc-5d | ATSC4pe | GGI1 | TpiPC10 | ETA_eta_FL | VR3_Dzare | VR3_Dzpe | VR3_Dzse | VR3_Dzm | VR3_DzZ | VR3_Dzi | VR3_D | VR3_Dzv | VR3_Dzp | ATSC7d | AATS5dv | AATS7dv | AATS2dv | ATSC4are | SsCH3 | ATSC6d | ATSC0se | nHetero | piPC4 | Xp-4d | Xp-2dv | AATS0s | ATSC5d | ATSC3pe | ATSC1s | ETA_eta_L | nBondsKD | AATSC2Z | piPC8 | piPC9 | piPC10 | ATSC3p | AATS0dv | AATS3dv | SssssC | piPC6 | AATS6dv | piPC7 | piPC5 | mZagreb1 | BCUTv-1h | VSA_EState5 | ATSC4p | ATSC3are | Xpc-6d | ATSC4d | NaaCH | Xp-3d | VR3_A | Xp-1dv | C1SP3 | SM1_Dzp | ATSC0pe | ATSC2d | Radius | SlogP_VSA4 | SMR_VSA4 | ATSC1d | NssCH2 | Xp-2d | AATS1i | ATSC0are | SpMAD_Dzare | ETA_dBeta | SpMAD_DzZ | SpMAD_Dzm | AATSC5Z | SpMAD_Dzpe | SpMAD_Dzse | MID_O | C2SP3 | MIC0 | PEOE_VSA4 | VSA_EState8 | C2SP2 | SssCH2 | SpMAD_Dzi | ETA_alpha | BCUTm-1h | Kier3 | ETA_eta_RL | Xp-1d | AATSC4Z | AATSC0v | MID_h | ATSC3d | Kier2 | nBondsM | SpMAD_D | AATSC0Z | Xp-0dv | VSA_EState7 | SlogP_VSA10 | AATS1Z | EState_VSA2 | SpMAD_Dzv | ABCGG | ETA_beta_ns | AATSC7Z | nRot | ATSC0p | ETA_beta_s | AATSC1v | AATS0i | Xp-0d | MDEC-23 | MIC1 | ABC | AATS3Z | Diameter | MDEC-22 | ZMIC5 | SpMAD_Dzp | AATS7Z | nC | AATS4Z | AATS6Z | ATSC1i | SlogP_VSA3 | Kier1 | MIC2 | ETA_eta_F | ZMIC4 | ATSC5i | AATSC2v | ETA_eta | AATSC6m | PEOE_VSA1 | ATSC2i | AATS5Z | nHeavyAtom | MIC3 | EState_VSA9 | nH | MIC4 | ZMIC3 | MIC5 | MWC01 | nBondsO | AATSC3Z | ATSC0d | ATSC6i | SssO | AATS2i | AATS3i | Sm | ETA_beta | EState_VSA4 | Sv | SZ | PEOE_VSA10 | SMR_VSA1 | ATSC2s | ATSC8i | Sp | AATS2Z | SpAbs_A | SpAD_A | EState_VSA8 | AATSC6v | ATSC7i | AATSC2m | bpol | MPC2 | AATS6i | ZMIC2 | AATS0Z | WPol | AATSC3v | TSRW10 | AATS4i | ATSC5s | EState_VSA6 | MID_C | ATSC6s | ATSC4i | SsF | nBondsS | ETA_eta_R | PEOE_VSA9 | PEOE_VSA6 | AATS5i | nBondsKS | MPC3 | Spe | Sare | AATS7i | nAtom | Sse | MID | nBonds | VSA_EState1 | EState_VSA3 | AATSC5m | apol | ATSC7s | SlogP_VSA6 | MPC4 | Si | ATSC1Z | ATSC3i | TopoPSA | TopoPSA(NO) | AATSC4m | ZMIC1 | ATSC1dv | SlogP_VSA5 | SMR_VSA7 | EState_VSA5 | ATSC6dv | SlogP_VSA2 | SMR_VSA6 | PEOE_VSA7 | AATS1m | AATSC0m | TIC0 | MPC5 | MPC7 | ATSC8s | MPC6 | SMR_VSA5 | AATSC4v | ATS0p | MPC8 | AATSC5v | AATSC7m | MPC10 | ATSC7dv | TMWC10 | AATS4m | MPC9 | AATS3m | AATS1v | ATSC4s | AATS7m | AATS6m | ATSC8dv | AATS0v | ZMIC0 | ATSC5dv | ATSC6Z | AATS5m | ATS1p | ATSC0i | SMR | ATS8p | ATSC2dv | ATSC4dv | ATSC3s | AATSC7v | Zagreb1 | ATSC0s | AATSC3m | ATS7p | ATSC8Z | ATSC7Z | ATSC3dv | ATS2p | AATS2m | AATS2v | AATS3v | LabuteASA | Zagreb2 | TIC1 | LogEE_Dzare | SpMax_Dzare | fragCpx | LogEE_DzZ | LogEE_Dzm | SpMax_DzZ | SpMax_Dzm | LogEE_Dzpe | SpMax_Dzpe | LogEE_Dzse | SpMax_Dzse | ATS0d | ATS6p | ATS1s | LogEE_Dzi | SpMax_Dzi | VR1_D | VR1_Dzi | VR1_Dzare | VR1_Dzpe | VR1_Dzse | VR1_Dzm | VR1_DzZ | VR1_Dzv | VR1_Dzp | ATS5p | ATS4p | ATS3p | AATS0m | AATS7v | AATS6v | ATSC2Z | LogEE_D | SpMax_D | AATS4v | ATSC5Z | ATS1d | LogEE_Dzv | SpMax_Dzv | TIC2 | ATSC0dv | SpDiam_Dzare | SpDiam_DzZ | SpDiam_Dzm | SpDiam_Dzpe | SpDiam_Dzse | AATS5v | ATSC4Z | ATS8d | SpDiam_Dzi | ATSC3Z | LogEE_Dzp | SpMax_Dzp | TIC3 | ATSC1m | VR2_A | VMcGowan | ATS8s | TIC4 | ATS7d | TIC5 | ATS0s | ATS7s | ATS8dv | SpDiam_D | SpAbs_Dzare | SpAD_Dzare | SpAbs_DzZ | SpAbs_Dzm | SpAbs_Dzpe | SpAD_DzZ | SpAD_Dzm | SpAD_Dzpe | SpAbs_Dzse | SpAD_Dzse | ATS2d | ATS7dv | ATS6d | SpDiam_Dzv | SpAbs_Dzi | ATS0are | SpAD_Dzi | ATS0pe | ATS2s | ATS5d | ATS1are | ATS6s | ATS4d | ATS1pe | Vabc | ATS1dv | MW | ATS3d | ATSC1v | SpAD_D | SpAbs_D | ATS6dv | SpDiam_Dzp | ATS0se | ATS5s | SpAD_Dzv | SpAbs_Dzv | ATSC0Z | ATS0dv | ATS1se | ATS5dv | ATSC6m | ATS4s | ATS4dv | SpAD_Dzp | ATS2dv | SpAbs_Dzp | ATS3s | ATS2are | TMPC10 | ATS2pe | ATS3dv | ATS8are | ATS8pe | ATSC7m | ATSC8m | BertzCT | ATSC6v | ATS7are | ATS7pe | ATS2se | ATS6are | ATS6pe | ATS8se | ATSC8v | ATS3are | ATS3pe | ECIndex | ATSC2m | ATS4are | ATSC2v | ATS4pe | ATS5are | ATS5pe | ATSC7v | ATS7se | ATSC5m | ATS6se | ATS3se | ATSC5v | ATS4se | ATS5se | ATSC4m | ATS0Z | ATSC3m | ATS1Z | ATS8Z | ATSC4v | ATSC3v | ATS7Z | ATS6Z | ATS5Z | ATS2Z | ATSC0m | ATS4Z | ATS3Z | WPath | ATSC0v | ATS8m | ATS0m | ATS1m | ATS7m | VR1_A | ATS6m | ATS5m | ATS2m | ATS4m | ATS1i | ATS3m | ATS0i | ATS0v | ATS1v | ATS8v | ATS2i | ATS7v | ATS8i | ATS2v | ATS6v | ATS7i | ATS5v | ATS3i | ATS6i | ATS4v | ATS3v | ATS4i | ATS5i | nAromBond | nAtom.1 | nCl | nBr | nI | ATS2dv.1 | ATS2d.1 | ATS2s.1 | ATS2Z.1 | ATS2m.1 | ATS2v.1 | ATS2se.1 | ATS2pe.1 | ATS2are.1 | ATS2p.1 | ATS2i.1 | MATS4m.1 | GATS6i.1 | nBonds.1 | nBondsO.1 | nBondsS.1 | nBondsD | nBondsT | nBondsA | nBondsM.1 | nBondsKS.1 | nBondsKD.1 | C2SP3.1 | SssCH2.1 | ETA_alpha.1 | SlogP_VSA1 | SlogP_VSA2.1 | SlogP_VSA3.1 | SlogP_VSA4.1 | SlogP_VSA5.1 | SlogP_VSA6.1 | SlogP_VSA7.1 | SlogP_VSA8 | SlogP_VSA9 | SlogP_VSA10.1 | SlogP_VSA11 | bpol.1 | nRot.1 | TopoShapeIndex.1 | Vabc.1 | NaNs
limonene | C=C(C)[C@@H]2CC[C@@]1(C)O[C@H]1C2 | 2 | 0.004 | 0.689476 | 50 | 24 | 4.5 | 1.34 | 86.9 | -0.001597138 | -0.0003510205 | -0.0007945652 | 0.001147836 | 0.000222569 | -0.002372516 | -0.0008289268 | 0 | 0 | 0.00198746 | 0.006631658 | 0.00713856 | 0.005733882 | 0.4419355 | 0 | 0 | 0 | 0.04267315 | 0.03127723 | 0.04923417 | 1.130804 | 0.02703678 | 0.4651644 | 0 | 0.001367146 | 0.01515152 | 0 | 0.06808436 | 0.01319711 | 0.005763507 | 0.4848485 | 0.0495513 | -0.01017903 | -0.001934178 | 0.9790132 | 0.005930223 | 0.004822201 | -0.005553789 | 0.07922222 | 0 | 0.07746032 | 0.9315904 | 0.4264007 | 0.9437037 | 0.005013607 | 0.08453291 | -0.008991673 | 0.5909091 | -0.0170826 | 0.2229901 | 0.1410097 | 0.2807133 | -0.00540162 | 0 | -0.01756852 | 0.1097551 | -0.01792493 | 0.07433326 | 0.1178511 | 0.01621146 | 0.07622601 | 0.01422301 | -0.01969126 | 0.05555556 | 0.3707524 | 0.6247658 | 0.557386 | 0.05771076 | -0.02182234 | -0.005182547 | -0.006319563 | 0.7327707 | -0.03062469 | -0.4006295 | 0.04126846 | 0.09275206 | -0.02241427 | 0.6719433 | 0.08125972 | 0.2041241 | 0.09375 | 0.08333333 | 0.3220741 | 0.0481593 | 0.1795627 | 0.231625 | 5.733286 | 11.74429 | 0.1609876 | 0.8452848 | 0.2845178 | 0.08434762 | 0.1276864 | 0.07149877 | 0.8452848 | 0.3808168 | 0 | 0.08407874 | 0.6299213 | 0.4781609 | -0.03350192 | 0.8636119 | 0.491358 | 0.01488944 | -0.05075531 | -0.03622544 | 0.04942254 | 0.07056241 | 0.8636119 | -0.08815757 | 0.02451719 | 2.479285 | 0.8452848 | 0.2427341 | 2.283285 | 0.8451884 | 0.8636119 | 0.2375829 | 0.769697 | -0.138546 | 1.239769 | 0.769697 | 0.8383137 | 0.2992847 | -0.1791442 | -0.3323522 | 0.1631944 | -0.2304734 | -0.1475246 | 0.1443376 | 0 | 0.8523957 | 0.7814445 | 2.233285 | 0.02037815 | 0.28125 | 3.678652 | -0.02735458 | -0.0273796 | 0.4927993 | 0.453504 | 0.07231368 | 0.01030853 | 0.6570081 | 0 | 0.3333333 | 0.5185185 | -0.04917245 | 3.465204 | 0.5209 | 0.007228026 | 0.532194 | 0.03117842 | 0 | 1.34464 | 0.2977983 | 0.2978093 | 0.2978132 | 0.2978126 | 0.2978129 | 0.2978354 | 0.2973922 | 0.4311829 | 0.2977202 | 0.469437 | 0.2971536 | 0 | 0 | 0 | 1 | 1 | -0.1113061 | 0.02164536 | -0.05641413 | 1.969382 | 1.140157 | 3.522164 | 0.2592593 | 0.2621439 | 0.05692748 | 1.060235 | 1.067279 | 0.3326303 | -0.1996047 | -0.06643044 | 0.0331281 | 0.7895378 | 0.01315507 | -0.2359716 | 1.090062 | -0.2003016 | 0.06833951 | 1.154173 | 0.7727827 | 0.6941015 | 1.041143 | 0.05608168 | 0.1607938 | 0.2318244 | -0.2125404 | 0.08294162 | 0.1799061 | 0.9629666 | 0.09380865 | 0.09486223 | 0.9598881 | 0.01157359 | 0.1466163 | 2.557609 | 0.28125 | 1.728014 | 0.2974046 | -0.02332054 | 1.112664 | 1.22063 | -0.1161196 | 1.94591 | -0.005095042 | -0.01644577 | -0.1345771 | -0.01594301 | -0.008385788 | 0.05564888 | -0.2237339 | 1.267495 | 0.3926742 | -0.1757075 | 0.1561368 | 0.249156 | 0.1799061 | 1.096886 | 0.7087659 | -0.3343077 | -0.2580952 | 1.320223 | 0.6818182 | 0.09090909 | 0.4694046 | 0.1856864 | -0.03647458 | -0.2790616 | 0.1396589 | -0.5 | -0.2178825 | 0.2718316 | -0.2191271 | 0.3009431 | 0.5407211 | -0.04654647 | -0.2389217 | 0.8 | 0.8 | -0.2670907 | 0.9949299 | 0.7320139 | -0.2767506 | -0.246654 | 0.5761326 | -0.2540294 | 0.9622875 | -0.3052129 | 0.3961111 | 0.2820534 | 0.235273 | 0.1605487 | 0.9811737 | -0.0468682 | -0.2556118 | 1.250203 | 1.228189 | -0.3554889 | 6.154607 | 0.9972274 | 7.476966 | 6 | 0.2015663 | 1.296006 | 0.0104135 | 0.9034603 | 0.08333333 | 0.6485102 | 1.400943 | 1.554611 | 1.405639 | 0.9106726 | 0.5 | 0.9410237 | 1.789476 | -0.3176516 | 0.3339921 | -0.06861063 | 1.307334 | 0.6258397 | 0.762516 | 0.2267377 | 1.557448 | -0.3356107 | 0.643441 | -0.3340953 | 1.32847 | 0.1078872 | -0.1090551 | 1.814229 | -0.07344629 | 1.280093 | -0.1404607 | 1.11354431 | 1.255958 | 1.683767 | 1.647479 | 0.508189 | 0.9743467 | 1.728071 | 1.404223 | 1.410132 | 0.6562733 | 0.5129251 | 2.13463 | 1.30327 | 1.928675 | -0.0417143 | 0.1725067 | 0.3468936 | -0.08838702 | 0.08535616 | 0.500058 | 2.228481 | -0.1446386 | 0.01560232 | 0.6485102 | 1.523826 | 1.186949 | -0.4283248 | 0.1927411 | 0.5044092 | 0.1058486 | 1.230203 | -0.1792468 | 0.5422222 | 10.99359 | 0.2687287 | -0.007340486 | 0.9216247 | 4.110874 | 0.7970088 | 6.008673 | 1 | 0.9814412 | 5.790385 | 5.905125 | -0.1021639 | 5.604583 | 1.309191 | 2.888889 | 0.7222222 | 0.1702444 | 7.360096 | 0.1089259 | 7.268604 | 4.024798 | -0.1527981 | 0.2414712 | 0.2394163 | 0.6485102 | 0.1731342 | 1.000871 | 0.5426271 | 2.269841 | 1.292925 | 5.714763 | 1.942098 | 5.636667 | 7.441115 | -0.006290615 | -0.1460247 | -0.1468121 | 5.604583 | 1.335694 | 0.8249301 | 5.921937 | 5.83169 | 0.2484948 | 7.129661 | 0.6141135 | 0.972961 | 0.3344768 | 1.276134 | 1.21412 | 1.722556 | 0.6136364 | -0.8516416 | 1.787879 | 4.794663 | 7.117632 | 2.530522 | 7.28213 | 0.2587209 | 0.25 | 1 | 0.9950015 | 2.549296 | 1.05822 | 3.607143 | 0 | 0.7138669 | 1.082 | 0.7213929 | 0.2492656 | 3.096154 | 0.3902225 | 0.6755826 | 1.067573 | 0 | 0.276696 | 0.6716544 | 0 | 0 | 0.5910167 | 0.5867093 | 0.2857143 | 6.167516 | 1.782051 | -0.3257584 | -0.9986583 | 0.4993261 | 5.61 | 5.540758 | 1.053069 | 0.431219 | 1.605486 | 1.050373 | 13.62692 | 0.4115752 | 1.76883 | 1.446923 | 6.989581 | 3.419207 | 0.3932073 | -0.3359079 | 5.43859 | 5.5 | -0.9216418 | -1.018766 | -0.9301989 | 5.518788 | 5.508218 | 1 | 2 | 0.7806329 | 0.5536574 | 3.218876 | -1.038399 | 1.81903 | 1.792798 | 0.7358491 | 1.837563 | 3.754163 | 2.639057 | 0.4870178 | 0 | 0 | 1.896101 | -0.06109168 | 0.5678778 | 1.66943 | 4.143135 | 0.3631009 | 2 | 14.70688 | 0.8790966 | 4.615121 | 0.7677702 | 0.8380638 | 1.492063 | 0.9572894 | 1.000724 | 1 | -0.8749783 | 5.01728 | 5.240794 | 2.883582 | 2.062649 | 2.096012 | 1.486539 | 2.224365 | 6.224558 | 3.091042 | 5.288437 | 0 | -0.4598765 | 2.060808 | 2.092065 | 1.649509 | -1.274422 | 2 | 5.948035 | -0.5637259 | 1 | 0.1393087 | -0.9304153 | 4.106377 | 8.155075 | 2 | -0.3989945 | 1.963675 | 7.933438 | 2 | 6.859615 | 2.001187 | 0.07109158 | 4.106377 | 3.600714 | 7.793587 | 2.127027 | 9.696771 | 4.106377 | 1.154344 | 1.285671 | -0.5915226 | 8.718173 | 2.288643 | -0.1512454 | 2.611111 | 1.904455 | 2.617284 | 3.268689 | 3.274922 | 3.275942 | 3.275939 | 3.276189 | 3.275945 | 3.275903 | 3.275781 | 1.279699 | 1.281604 | 3.271314 | 1.281991 | 1.280502 | 1.281916 | 1.281915 | 1.281916 | 1.281904 | 1.281866 | 1.544583 | 4.584963 | -0.1508659 | 9.654449 | 0.4514991 | 1.575493 | -0.1795735 | 0.3825065 | -0.3368716 | 1.650964 | 1.021322 | 10.58499 | 2.272727 | 1.944257 | 0.04083571 | 11.52279 | 0.8960494 | 1.719697 | 0.2607075 | -0.2465569 | -2.595688 | 3.509512 | 3.218876 | 0.3083716 | 3.888798 | 3.888818 | 3.888835 | 3.888833 | 3.888832 | 3.922804 | 0.4622963 | 3.889114 | 3.897808 | 3.916416 | 3.76313 | 1.700855 | -0.6384088 | 0.2507545 | 1.59127 | 2.943898 | 4 | 2.5201 | 2.451136 | 0.3804527 | -0.1054994 | 5.634078 | 1 | 3.477366 | 3.998927 | 8.010535 | 2.042531 | 2.026604 | 2.357994 | 3.102214 | 1 | 2.277778 | 1 | -2.011432 | 0.7435897 | 0 | 2.449943 | -0.4929259 | 4 | 5.273 | 0.9278238 | 3.851306 | 3.851311 | 3.851315 | 3.851315 | 3.851314 | 3.851387 | 3.860012 | 3.85362 | 3.858382 | 2.550069 | 0.5396825 | 0 | 1.980769 | -0.4042387 | 4.36311 | -4.868313 | 1.114248 | 1 | 3.258097 | 2.524366 | 4.236812 | 2.218364 | -0.3209877 | -1.549386 | -2.468412 | 4.188985 | 1 | 0.6277303 | 1.94591 | 0 | 0 | -3.603627 | 3.851852 | 1.239437 | 0.2697917 | 3.688879 | 0.09090909 | 3.135494 | 3.526361 | 4.395833 | 20.85097 | 0.7320139 | -2.61315 | -1.39808 | 3.161658 | 0.563786 | 0 | 3.950379 | 4.111757 | 4.449028 | 2 | -1.082294 | 1.930467 | -9.315501 | 3 | 5.917906 | 5.917906 | 8.379973 | 3 | 5.333552 | 143.7354 | 1.905185 | 4.763869 | -5.5 | 4.775353 | 4.77559 | 1.597884 | 4.772541 | 4.775839 | 1.978968 | 4 | 9.643001 | 0 | 8.362037 | 0 | 3.725556 | 4.800358 | 5.333333 | 16.00415 | 1.322314 | 5.116809 | 5.116809 | -0.9662868 | 51.71472 | 1.978968 | -9.836763 | 2.243767 | 1 | 5.046743 | 6.617284 | 7.391376 | 4.279213 | 0 | 19.71429 | 5.601051 | 5.010895 | 8.582909 | 1 | -6.098765 | 1 | 6.253875 | 6.5 | 1.05385 | 163.4103 | 8.060478 | 5.18113 | 22.63013 | 8.76093 | 11.32394 | 6 | 1.650964 | 16.66589 | 5.290457 | 6 | 10 | 7.064103 | 5.393939 | -1.303301 | 4.736863 | 7.638889 | 25.80126 | 2.588003 | 16.66589 | 6.862334 | 2.943989 | 10.94423 | -0.2660134 | 4.736863 | 0.6840638 | 5.746032 | 11 | 26.15629 | 4.736863 | 16 | 26.15629 | 16.66589 | 26.15629 | 12 | 12 | -2.220831 | 18.74074 | 11.44749 | 5.604583 | 153.2843 | 156.689 | 12.6748 | 7.5 | 5.917906 | 15.04942 | 14 | 0 | 4.736863 | 2.916248 | 11.22993 | 16.86868 | 15 | 13.63745 | 13.63745 | 20.42641 | 8.074569 | -14.01865 | 2.975791 | 17.787312 | 19 | 173.7275 | 17.89028 | 16.2963 | 13 | -14.31208 | 63.06814 | 164.1545 | 6.796896 | 0 | 19.68424 | -0.2075903 | -13.98125 | 0 | 27 | 13.53223 | 11.70502 | 12.15204 | 171.0538 | 27 | 22 | 25.15294 | 25.48 | 153.1225 | 27 | 26.43336 | 21.66321 | 28 | 5.604583 | 6.103966 | 7.594747 | 28.170688 | -3.583343 | 12.15204 | 23 | 30.5317 | 14.12346 | -18.14844 | 12.53 | 12.53 | -4.657162 | 22.57986 | 33.23457 | 33.10994 | 12.15204 | 24.83557 | -30.7037 | 11.70502 | 0 | 39.02785 | 72.16724 | 31.72193 | 31.16268 | 30 | 16 | 1.889718 | 32 | 44.81496 | -7.901911 | 35.64601 | 4 | 8.80414 | -29.5077 | 0 | -1.975309 | 93.24205 | 20.61246 | 0 | 36.48836 | 238.4434 | -3.253715 | 12.107088 | 14.67603 | 18.51852 | 183.2926 | 40.40985 | 28.44444 | -3.481481 | 17.42655 | 48.38438896 | 34.45563 | 45.433 | 6.669194 | -23.91358 | 3.185185 | -7.253639 | -53.70049 | 62 | 10.32767 | -10.59815 | 12.24898741 | 66.85185 | -67.08642 | -62.12346 | 73.09322 | 53.478661 | 186.0611 | 152.8631 | 68.43601 | 75 | 68.32411 | 26.22725 | 26.22725 | 34.01 | 26.28717 | 26.2884 | 26.28717 | 26.2884 | 26.27249 | 26.27249 | 26.2897 | 26.2897 | 78 | 25.16303 | 63.55556 | 26.41771 | 26.41771 | 43.15084 | 42.78026 | 42.77678 | 42.777 | 42.77718 | 42.77717 | 42.77715 | 42.87588 | 43.08058 | 50.21156 | 75.99905 | 87.2014 | 63.51356 | 114.7366 | 82.86371 | 32.64198 | 27.75709 | 27.75709 | 108.5388 | 100.6667 | 101 | 27.45111 | 27.45111 | 101.3624 | 70.66667 | 39.9024 | 39.97068 | 39.97209 | 39.95394 | 39.97357 | 84.95118 | -75.37037 | 15 | 40.11976 | -157.679 | 28.80234 | 28.80234 | 110.8722 | 66.02384 | 5.045778 | 131.61 | 15 | 110.8722 | 11 | 110.8722 | 59.89583 | 25 | 0 | 41.70324 | 52.16879 | 52.40256 | 52.32433 | 52.32754 | 52.28627 | 52.52888 | 52.53149 | 52.49795 | 52.33091 | 52.53423 | 161 | 0 | 59 | 41.3182 | 52.66229 | 152.19 | 52.80394 | 154.2986 | 102.1111 | 94 | 168 | 56.75 | 139 | 172.329 | 162.9572 | 112 | 152.1201 | 181 | 29.5078 | 55.51417 | 55.51417 | 3 | 42.95167 | 196.2523 | 100.25 | 55.11985 | 55.30121 | 178.6667 | 104 | 209.35504 | 34 | -8.778441 | 132.6667 | 58 | 58.19503 | 103 | 58.68698 | 143.8889 | 301.1 | 169 | 307.0665 | 88 | 72.6 | 72.6 | -324.5847 | 321.6101 | 197.0495 | 266.4608 | 60.5 | 61.71 | 382.724968 | 182.12 | 182.845 | 100.77696 | 521.3467 | 414.05 | 420.4575 | 107 | 154.7411 | 424.21 | 153.0874 | 429.641 | 330.17 | 333.1715 | -590.7053 | 78.293952 | 478.469 | 240.31028 | 528.319172 | 554.6608 | 556.113588 | 440.343588 | -363.2586 | 440 | -752.4684 | 552 | 15 | -616.349 | -1016.158 | 66 | 178 | 362 | 780 | 856.492 | 551 | 804 | 148 | 1396.297 | 15.24096 | 1714.866235 | 2020.682596 | 133.177968 | 55.50355 | 484.309058 | 1097.872533 | 2780.890372 | 1607.771979 | 4024.591 | 2590.673501 | 4412.077 | 4948.9 | 6676.414 | 466.2562 | 7970.781 | 1262.103 | 2773.765 | 9675.175 | 2734.502 | 1684.348 | 5351.924 | 11124.92 | 5733.008 | 8466.028 | 10853.28 | 12804.05 | 10776.39 | 12 | 12 | 0 | 0 | 0 | 340 | 213 | 195.6111 | 1395 | 5129.984527 | 16776.92 | 517.648332 | 427.3305 | 416.904 | 121.105 | 10026.42 | -0.01886163 | 1.066877 | 878.3288 | 69 | 31 | 54 | 3 | 0 | 12 | 15 | 60 | 7 | 0 | 6200000000 | 0 | 5.316789 | 16.78752 | 30.47782 | 0 | 70.71997 | 53.16367 | 0 | 0 | 0 | 11.37477 | 74.232134 | 0 | 100000000 | 0 | 1
limonene | C=C(C)[C@@H]2CC[C@@]1(C)O[C@H]1C2 | 2 | 0.004 | 4.826332 | 25 | 24 | 3.7 | 1.13 | 99.1 | -0.001597138 | -0.0003510205 | -0.0007945652 | 0.001147836 | 0.000222569 | -0.002372516 | -0.0008289268 | 0 | 0 | 0.00198746 | 0.006631658 | 0.00713856 | 0.005733882 | 0.4419355 | 0 | 0 | 0 | 0.04267315 | 0.03127723 | 0.04923417 | 1.130804 | 0.02703678 | 0.4651644 | 0 | 0.001367146 | 0.01515152 | 0 | 0.06808436 | 0.01319711 | 0.005763507 | 0.4848485 | 0.0495513 | -0.01017903 | -0.001934178 | 0.9790132 | 0.005930223 | 0.004822201 | -0.005553789 | 0.07922222 | 0 | 0.07746032 | 0.9315904 | 0.4264007 | 0.9437037 | 0.005013607 | 0.08453291 | -0.008991673 | 0.5909091 | -0.0170826 | 0.2229901 | 0.1410097 | 0.2807133 | -0.00540162 | 0 | -0.01756852 | 0.1097551 | -0.01792493 | 0.07433326 | 0.1178511 | 0.01621146 | 0.07622601 | 0.01422301 | -0.01969126 | 0.05555556 | 0.3707524 | 0.6247658 | 0.557386 | 0.05771076 | -0.02182234 | -0.005182547 | -0.006319563 | 0.7327707 | -0.03062469 | -0.4006295 | 0.04126846 | 0.09275206 | -0.02241427 | 0.6719433 | 0.08125972 | 0.2041241 | 0.09375 | 0.08333333 | 0.3220741 | 0.0481593 | 0.1795627 | 0.231625 | 5.733286 | 11.74429 | 0.1609876 | 0.8452848 | 0.2845178 | 0.08434762 | 0.1276864 | 0.07149877 | 0.8452848 | 0.3808168 | 0 | 0.08407874 | 0.6299213 | 0.4781609 | -0.03350192 | 0.8636119 | 0.491358 | 0.01488944 | -0.05075531 | -0.03622544 | 0.04942254 | 0.07056241 | 0.8636119 | -0.08815757 | 0.02451719 | 2.479285 | 0.8452848 | 0.2427341 | 2.283285 | 0.8451884 | 0.8636119 | 0.2375829 | 0.769697 | -0.138546 | 1.239769 | 0.769697 | 0.8383137 | 0.2992847 | -0.1791442 | -0.3323522 | 0.1631944 | -0.2304734 | -0.1475246 | 0.1443376 | 0 | 0.8523957 | 0.7814445 | 2.233285 | 0.02037815 | 0.28125 | 3.678652 | -0.02735458 | -0.0273796 | 0.4927993 | 0.453504 | 0.07231368 | 0.01030853 | 0.6570081 | 0 | 0.3333333 | 0.5185185 | -0.04917245 | 3.465204 | 0.5209 | 0.007228026 | 0.532194 | 0.03117842 | 0 | 1.34464 | 0.2977983 | 0.2978093 | 0.2978132 | 0.2978126 | 0.2978129 | 0.2978354 | 0.2973922 | 0.4311829 | 0.2977202 | 0.469437 | 0.2971536 | 0 | 0 | 0 | 1 | 1 | -0.1113061 | 0.02164536 | -0.05641413 | 1.969382 | 1.140157 | 3.522164 | 0.2592593 | 0.2621439 | 0.05692748 | 1.060235 | 1.067279 | 0.3326303 | -0.1996047 | -0.06643044 | 0.0331281 | 0.7895378 | 0.01315507 | -0.2359716 | 1.090062 | -0.2003016 | 0.06833951 | 1.154173 | 0.7727827 | 0.6941015 | 1.041143 | 0.05608168 | 0.1607938 | 0.2318244 | -0.2125404 | 0.08294162 | 0.1799061 | 0.9629666 | 0.09380865 | 0.09486223 | 0.9598881 | 0.01157359 | 0.1466163 | 2.557609 | 0.28125 | 1.728014 | 0.2974046 | -0.02332054 | 1.112664 | 1.22063 | -0.1161196 | 1.94591 | -0.005095042 | -0.01644577 | -0.1345771 | -0.01594301 | -0.008385788 | 0.05564888 | -0.2237339 | 1.267495 | 0.3926742 | -0.1757075 | 0.1561368 | 0.249156 | 0.1799061 | 1.096886 | 0.7087659 | -0.3343077 | -0.2580952 | 1.320223 | 0.6818182 | 0.09090909 | 0.4694046 | 0.1856864 | -0.03647458 | -0.2790616 | 0.1396589 | -0.5 | -0.2178825 | 0.2718316 | -0.2191271 | 0.3009431 | 0.5407211 | -0.04654647 | -0.2389217 | 0.8 | 0.8 | -0.2670907 | 0.9949299 | 0.7320139 | -0.2767506 | -0.246654 | 0.5761326 | -0.2540294 | 0.9622875 | -0.3052129 | 0.3961111 | 0.2820534 | 0.235273 | 0.1605487 | 0.9811737 | -0.0468682 | -0.2556118 | 1.250203 | 1.228189 | -0.3554889 | 6.154607 | 0.9972274 | 7.476966 | 6 | 0.2015663 | 1.296006 | 0.0104135 | 0.9034603 | 0.08333333 | 0.6485102 | 1.400943 | 1.554611 | 1.405639 | 0.9106726 | 0.5 | 0.9410237 | 1.789476 | -0.3176516 | 0.3339921 | -0.06861063 | 1.307334 | 0.6258397 | 0.762516 | 0.2267377 | 1.557448 | -0.3356107 | 0.643441 | -0.3340953 | 1.32847 | 0.1078872 | -0.1090551 | 1.814229 | -0.07344629 | 1.280093 | -0.1404607 | 1.11354431 | 1.255958 | 1.683767 | 1.647479 | 0.508189 | 0.9743467 | 1.728071 | 1.404223 | 1.410132 | 0.6562733 | 0.5129251 | 2.13463 | 1.30327 | 1.928675 | -0.0417143 | 0.1725067 | 0.3468936 | -0.08838702 | 0.08535616 | 0.500058 | 2.228481 | -0.1446386 | 0.01560232 | 0.6485102 | 1.523826 | 1.186949 | -0.4283248 | 0.1927411 | 0.5044092 | 0.1058486 | 1.230203 | -0.1792468 | 0.5422222 | 10.99359 | 0.2687287 | -0.007340486 | 0.9216247 | 4.110874 | 0.7970088 | 6.008673 | 1 | 0.9814412 | 5.790385 | 5.905125 | -0.1021639 | 5.604583 | 1.309191 | 2.888889 | 0.7222222 | 0.1702444 | 7.360096 | 0.1089259 | 7.268604 | 4.024798 | -0.1527981 | 0.2414712 | 0.2394163 | 0.6485102 | 0.1731342 | 1.000871 | 0.5426271 | 2.269841 | 1.292925 | 5.714763 | 1.942098 | 5.636667 | 7.441115 | -0.006290615 | -0.1460247 | -0.1468121 | 5.604583 | 1.335694 | 0.8249301 | 5.921937 | 5.83169 | 0.2484948 | 7.129661 | 0.6141135 | 0.972961 | 0.3344768 | 1.276134 | 1.21412 | 1.722556 | 0.6136364 | -0.8516416 | 1.787879 | 4.794663 | 7.117632 | 2.530522 | 7.28213 | 0.2587209 | 0.25 | 1 | 0.9950015 | 2.549296 | 1.05822 | 3.607143 | 0 | 0.7138669 | 1.082 | 0.7213929 | 0.2492656 | 3.096154 | 0.3902225 | 0.6755826 | 1.067573 | 0 | 0.276696 | 0.6716544 | 0 | 0 | 0.5910167 | 0.5867093 | 0.2857143 | 6.167516 | 1.782051 | -0.3257584 | -0.9986583 | 0.4993261 | 5.61 | 5.540758 | 1.053069 | 0.431219 | 1.605486 | 1.050373 | 13.62692 | 0.4115752 | 1.76883 | 1.446923 | 6.989581 | 3.419207 | 0.3932073 | -0.3359079 | 5.43859 | 5.5 | -0.9216418 | -1.018766 | -0.9301989 | 5.518788 | 5.508218 | 1 | 2 | 0.7806329 | 0.5536574 | 3.218876 | -1.038399 | 1.81903 | 1.792798 | 0.7358491 | 1.837563 | 3.754163 | 2.639057 | 0.4870178 | 0 | 0 | 1.896101 | -0.06109168 | 0.5678778 | 1.66943 | 4.143135 | 0.3631009 | 2 | 14.70688 | 0.8790966 | 4.615121 | 0.7677702 | 0.8380638 | 1.492063 | 0.9572894 | 1.000724 | 1 | -0.8749783 | 5.01728 | 5.240794 | 2.883582 | 2.062649 | 2.096012 | 1.486539 | 2.224365 | 6.224558 | 3.091042 | 5.288437 | 0 | -0.4598765 | 2.060808 | 2.092065 | 1.649509 | -1.274422 | 2 | 5.948035 | -0.5637259 | 1 | 0.1393087 | -0.9304153 | 4.106377 | 8.155075 | 2 | -0.3989945 | 1.963675 | 7.933438 | 2 | 6.859615 | 2.001187 | 0.07109158 | 4.106377 | 3.600714 | 7.793587 | 2.127027 | 9.696771 | 4.106377 | 1.154344 | 1.285671 | -0.5915226 | 8.718173 | 2.288643 | -0.1512454 | 2.611111 | 1.904455 | 2.617284 | 3.268689 | 3.274922 | 3.275942 | 3.275939 | 3.276189 | 3.275945 | 3.275903 | 3.275781 | 1.279699 | 1.281604 | 3.271314 | 1.281991 | 1.280502 | 1.281916 | 1.281915 | 1.281916 | 1.281904 | 1.281866 | 1.544583 | 4.584963 | -0.1508659 | 9.654449 | 0.4514991 | 1.575493 | -0.1795735 | 0.3825065 | -0.3368716 | 1.650964 | 1.021322 | 10.58499 | 2.272727 | 1.944257 | 0.04083571 | 11.52279 | 0.8960494 | 1.719697 | 0.2607075 | -0.2465569 | -2.595688 | 3.509512 | 3.218876 | 0.3083716 | 3.888798 | 3.888818 | 3.888835 | 3.888833 | 3.888832 | 3.922804 | 0.4622963 | 3.889114 | 3.897808 | 3.916416 | 3.76313 | 1.700855 | -0.6384088 | 0.2507545 | 1.59127 | 2.943898 | 4 | 2.5201 | 2.451136 | 0.3804527 | -0.1054994 | 5.634078 | 1 | 3.477366 | 3.998927 | 8.010535 | 2.042531 | 2.026604 | 2.357994 | 3.102214 | 1 | 2.277778 | 1 | -2.011432 | 0.7435897 | 0 | 2.449943 | -0.4929259 | 4 | 5.273 | 0.9278238 | 3.851306 | 3.851311 | 3.851315 | 3.851315 | 3.851314 | 3.851387 | 3.860012 | 3.85362 | 3.858382 | 2.550069 | 0.5396825 | 0 | 1.980769 | -0.4042387 | 4.36311 | -4.868313 | 1.114248 | 1 | 3.258097 | 2.524366 | 4.236812 | 2.218364 | -0.3209877 | -1.549386 | -2.468412 | 4.188985 | 1 | 0.6277303 | 1.94591 | 0 | 0 | -3.603627 | 3.851852 | 1.239437 | 0.2697917 | 3.688879 | 0.09090909 | 3.135494 | 3.526361 | 4.395833 | 20.85097 | 0.7320139 | -2.61315 | -1.39808 | 3.161658 | 0.563786 | 0 | 3.950379 | 4.111757 | 4.449028 | 2 | -1.082294 | 1.930467 | -9.315501 | 3 | 5.917906 | 5.917906 | 8.379973 | 3 | 5.333552 | 143.7354 | 1.905185 | 4.763869 | -5.5 | 4.775353 | 4.77559 | 1.597884 | 4.772541 | 4.775839 | 1.978968 | 4 | 9.643001 | 0 | 8.362037 | 0 | 3.725556 | 4.800358 | 5.333333 | 16.00415 | 1.322314 | 5.116809 | 5.116809 | -0.9662868 | 51.71472 | 1.978968 | -9.836763 | 2.243767 | 1 | 5.046743 | 6.617284 | 7.391376 | 4.279213 | 0 | 19.71429 | 5.601051 | 5.010895 | 8.582909 | 1 | -6.098765 | 1 | 6.253875 | 6.5 | 1.05385 | 163.4103 | 8.060478 | 5.18113 | 22.63013 | 8.76093 | 11.32394 | 6 | 1.650964 | 16.66589 | 5.290457 | 6 | 10 | 7.064103 | 5.393939 | -1.303301 | 4.736863 | 7.638889 | 25.80126 | 2.588003 | 16.66589 | 6.862334 | 2.943989 | 10.94423 | -0.2660134 | 4.736863 | 0.6840638 | 5.746032 | 11 | 26.15629 | 4.736863 | 16 | 26.15629 | 16.66589 | 26.15629 | 12 | 12 | -2.220831 | 18.74074 | 11.44749 | 5.604583 | 153.2843 | 156.689 | 12.6748 | 7.5 | 5.917906 | 15.04942 | 14 | 0 | 4.736863 | 2.916248 | 11.22993 | 16.86868 | 15 | 13.63745 | 13.63745 | 20.42641 | 8.074569 | -14.01865 | 2.975791 | 17.787312 | 19 | 173.7275 | 17.89028 | 16.2963 | 13 | -14.31208 | 63.06814 | 164.1545 | 6.796896 | 0 | 19.68424 | -0.2075903 | -13.98125 | 0 | 27 | 13.53223 | 11.70502 | 12.15204 | 171.0538 | 27 | 22 | 25.15294 | 25.48 | 153.1225 | 27 | 26.43336 | 21.66321 | 28 | 5.604583 | 6.103966 | 7.594747 | 28.170688 | -3.583343 | 12.15204 | 23 | 30.5317 | 14.12346 | -18.14844 | 12.53 | 12.53 | -4.657162 | 22.57986 | 33.23457 | 33.10994 | 12.15204 | 24.83557 | -30.7037 | 11.70502 | 0 | 39.02785 | 72.16724 | 31.72193 | 31.16268 | 30 | 16 | 1.889718 | 32 | 44.81496 | -7.901911 | 35.64601 | 4 | 8.80414 | -29.5077 | 0 | -1.975309 | 93.24205 | 20.61246 | 0 | 36.48836 | 238.4434 | -3.253715 | 12.107088 | 14.67603 | 18.51852 | 183.2926 | 40.40985 | 28.44444 | -3.481481 | 17.42655 | 48.38438896 | 34.45563 | 45.433 | 6.669194 | -23.91358 | 3.185185 | -7.253639 | -53.70049 | 62 | 10.32767 | -10.59815 | 12.24898741 | 66.85185 | -67.08642 | -62.12346 | 73.09322 | 53.478661 | 186.0611 | 152.8631 | 68.43601 | 75 | 68.32411 | 26.22725 | 26.22725 | 34.01 | 26.28717 | 26.2884 | 26.28717 | 26.2884 | 26.27249 | 26.27249 | 26.2897 | 26.2897 | 78 | 25.16303 | 63.55556 | 26.41771 | 26.41771 | 43.15084 | 42.78026 | 42.77678 | 42.777 | 42.77718 | 42.77717 | 42.77715 | 42.87588 | 43.08058 | 50.21156 | 75.99905 | 87.2014 | 63.51356 | 114.7366 | 82.86371 | 32.64198 | 27.75709 | 27.75709 | 108.5388 | 100.6667 | 101 | 27.45111 | 27.45111 | 101.3624 | 70.66667 | 39.9024 | 39.97068 | 39.97209 | 39.95394 | 39.97357 | 84.95118 | -75.37037 | 15 | 40.11976 | -157.679 | 28.80234 | 28.80234 | 110.8722 | 66.02384 | 5.045778 | 131.61 | 15 | 110.8722 | 11 | 110.8722 | 59.89583 | 25 | 0 | 41.70324 | 52.16879 | 52.40256 | 52.32433 | 52.32754 | 52.28627 | 52.52888 | 52.53149 | 52.49795 | 52.33091 | 52.53423 | 161 | 0 | 59 | 41.3182 | 52.66229 | 152.19 | 52.80394 | 154.2986 | 102.1111 | 94 | 168 | 56.75 | 139 | 172.329 | 162.9572 | 112 | 152.1201 | 181 | 29.5078 | 55.51417 | 55.51417 | 3 | 42.95167 | 196.2523 | 100.25 | 55.11985 | 55.30121 | 178.6667 | 104 | 209.35504 | 34 | -8.778441 | 132.6667 | 58 | 58.19503 | 103 | 58.68698 | 143.8889 | 301.1 | 169 | 307.0665 | 88 | 72.6 | 72.6 | -324.5847 | 321.6101 | 197.0495 | 266.4608 | 60.5 | 61.71 | 382.724968 | 182.12 | 182.845 | 100.77696 | 521.3467 | 414.05 | 420.4575 | 107 | 154.7411 | 424.21 | 153.0874 | 429.641 | 330.17 | 333.1715 | -590.7053 | 78.293952 | 478.469 | 240.31028 | 528.319172 | 554.6608 | 556.113588 | 440.343588 | -363.2586 | 440 | -752.4684 | 552 | 15 | -616.349 | -1016.158 | 66 | 178 | 362 | 780 | 856.492 | 551 | 804 | 148 | 1396.297 | 15.24096 | 1714.866235 | 2020.682596 | 133.177968 | 55.50355 | 484.309058 | 1097.872533 | 2780.890372 | 1607.771979 | 4024.591 | 2590.673501 | 4412.077 | 4948.9 | 6676.414 | 466.2562 | 7970.781 | 1262.103 | 2773.765 | 9675.175 | 2734.502 | 1684.348 | 5351.924 | 11124.92 | 5733.008 | 8466.028 | 10853.28 | 12804.05 | 10776.39 | 12 | 12 | 0 | 0 | 0 | 340 | 213 | 195.6111 | 1395 | 5129.984527 | 16776.92 | 517.648332 | 427.3305 | 416.904 | 121.105 | 10026.42 | -0.01886163 | 1.066877 | 878.3288 | 69 | 31 | 54 | 3 | 0 | 12 | 15 | 60 | 7 | 0 | 6200000000 | 0 | 5.316789 | 16.78752 | 30.47782 | 0 | 70.71997 | 53.16367 | 0 | 0 | 0 | 11.37477 | 74.232134 | 0 | 100000000 | 0 | 1
limonene | C=C(C)[C@@H]2CC[C@@]1(C)O[C@H]1C2 | 2 | 0.004 | 0.689476 | 25 | 24 | 9.3 | 1.13 | 98.3 | -0.001597138 | -0.0003510205 | -0.0007945652 | 0.001147836 | 0.000222569 | -0.002372516 | -0.0008289268 | 0 | 0 | 0.00198746 | 0.006631658 | 0.00713856 | 0.005733882 | 0.4419355 | 0 | 0 | 0 | 0.04267315 | 0.03127723 | 0.04923417 | 1.130804 | 0.02703678 | 0.4651644 | 0 | 0.001367146 | 0.01515152 | 0 | 0.06808436 | 0.01319711 | 0.005763507 | 0.4848485 | 0.0495513 | -0.01017903 | -0.001934178 | 0.9790132 | 0.005930223 | 0.004822201 | -0.005553789 | 0.07922222 | 0 | 0.07746032 | 0.9315904 | 0.4264007 | 0.9437037 | 0.005013607 | 0.08453291 | -0.008991673 | 0.5909091 | -0.0170826 | 0.2229901 | 0.1410097 | 0.2807133 | -0.00540162 | 0 | -0.01756852 | 0.1097551 | -0.01792493 | 0.07433326 | 0.1178511 | 0.01621146 | 0.07622601 | 0.01422301 | -0.01969126 | 0.05555556 | 0.3707524 | 0.6247658 | 0.557386 | 0.05771076 | -0.02182234 | -0.005182547 | -0.006319563 | 0.7327707 | -0.03062469 | -0.4006295 | 0.04126846 | 0.09275206 | -0.02241427 | 0.6719433 | 0.08125972 | 0.2041241 | 0.09375 | 0.08333333 | 0.3220741 | 0.0481593 | 0.1795627 | 0.231625 | 5.733286 | 11.74429 | 0.1609876 | 0.8452848 | 0.2845178 | 0.08434762 | 0.1276864 | 0.07149877 | 0.8452848 | 0.3808168 | 0 | 0.08407874 | 0.6299213 | 0.4781609 | -0.03350192 | 0.8636119 | 0.491358 | 0.01488944 | -0.05075531 | -0.03622544 | 0.04942254 | 0.07056241 | 0.8636119 | -0.08815757 | 0.02451719 | 2.479285 | 0.8452848 | 0.2427341 | 2.283285 | 0.8451884 | 0.8636119 | 0.2375829 | 0.769697 | -0.138546 | 1.239769 | 0.769697 | 0.8383137 | 0.2992847 | -0.1791442 | -0.3323522 | 0.1631944 | -0.2304734 | -0.1475246 | 0.1443376 | 0 | 0.8523957 | 0.7814445 | 2.233285 | 0.02037815 | 0.28125 | 3.678652 | -0.02735458 | -0.0273796 | 0.4927993 | 0.453504 | 0.07231368 | 0.01030853 | 0.6570081 | 0 | 0.3333333 | 0.5185185 | -0.04917245 | 3.465204 | 0.5209 | 0.007228026 | 0.532194 | 0.03117842 | 0 | 1.34464 | 0.2977983 | 0.2978093 | 0.2978132 | 0.2978126 | 0.2978129 | 0.2978354 | 0.2973922 | 0.4311829 | 0.2977202 | 0.469437 | 0.2971536 | 0 | 0 | 0 | 1 | 1 | -0.1113061 | 0.02164536 | -0.05641413 | 1.969382 | 1.140157 | 3.522164 | 0.2592593 | 0.2621439 | 0.05692748 | 1.060235 | 1.067279 | 0.3326303 | -0.1996047 | -0.06643044 | 0.0331281 | 0.7895378 | 0.01315507 | -0.2359716 | 1.090062 | -0.2003016 | 0.06833951 | 1.154173 | 0.7727827 | 0.6941015 | 1.041143 | 0.05608168 | 0.1607938 | 0.2318244 | -0.2125404 | 0.08294162 | 0.1799061 | 0.9629666 | 0.09380865 | 0.09486223 | 0.9598881 | 0.01157359 | 0.1466163 | 2.557609 | 0.28125 | 1.728014 | 0.2974046 | -0.02332054 | 1.112664 | 1.22063 | -0.1161196 | 1.94591 | -0.005095042 | -0.01644577 | -0.1345771 | -0.01594301 | -0.008385788 | 0.05564888 | -0.2237339 | 1.267495 | 0.3926742 | -0.1757075 | 0.1561368 | 0.249156 | 0.1799061 | 1.096886 | 0.7087659 | -0.3343077 | -0.2580952 | 1.320223 | 0.6818182 | 0.09090909 | 0.4694046 | 0.1856864 | -0.03647458 | -0.2790616 | 0.1396589 | -0.5 | -0.2178825 | 0.2718316 | -0.2191271 | 0.3009431 | 0.5407211 | -0.04654647 | -0.2389217 | 0.8 | 0.8 | -0.2670907 | 0.9949299 | 0.7320139 | -0.2767506 | -0.246654 | 0.5761326 | -0.2540294 | 0.9622875 | -0.3052129 | 0.3961111 | 0.2820534 | 0.235273 | 0.1605487 | 0.9811737 | -0.0468682 | -0.2556118 | 1.250203 | 1.228189 | -0.3554889 | 6.154607 | 0.9972274 | 7.476966 | 6 | 0.2015663 | 1.296006 | 0.0104135 | 0.9034603 | 0.08333333 | 0.6485102 | 1.400943 | 1.554611 | 1.405639 | 0.9106726 | 0.5 | 0.9410237 | 1.789476 | -0.3176516 | 0.3339921 | -0.06861063 | 1.307334 | 0.6258397 | 0.762516 | 0.2267377 | 1.557448 | -0.3356107 | 0.643441 | -0.3340953 | 1.32847 | 0.1078872 | -0.1090551 | 1.814229 | -0.07344629 | 1.280093 | -0.1404607 | 1.11354431 | 1.255958 | 1.683767 | 1.647479 | 0.508189 | 0.9743467 | 1.728071 | 1.404223 | 1.410132 | 0.6562733 | 0.5129251 | 2.13463 | 1.30327 | 1.928675 | -0.0417143 | 0.1725067 | 0.3468936 | -0.08838702 | 0.08535616 | 0.500058 | 2.228481 | -0.1446386 | 0.01560232 | 0.6485102 | 1.523826 | 1.186949 | -0.4283248 | 0.1927411 | 0.5044092 | 0.1058486 | 1.230203 | -0.1792468 | 0.5422222 | 10.99359 | 0.2687287 | -0.007340486 | 0.9216247 | 4.110874 | 0.7970088 | 6.008673 | 1 | 0.9814412 | 5.790385 | 5.905125 | -0.1021639 | 5.604583 | 1.309191 | 2.888889 | 0.7222222 | 0.1702444 | 7.360096 | 0.1089259 | 7.268604 | 4.024798 | -0.1527981 | 0.2414712 | 0.2394163 | 0.6485102 | 0.1731342 | 1.000871 | 0.5426271 | 2.269841 | 1.292925 | 5.714763 | 1.942098 | 5.636667 | 7.441115 | -0.006290615 | -0.1460247 | -0.1468121 | 5.604583 | 1.335694 | 0.8249301 | 5.921937 | 5.83169 | 0.2484948 | 7.129661 | 0.6141135 | 0.972961 | 0.3344768 | 1.276134 | 1.21412 | 1.722556 | 0.6136364 | -0.8516416 | 1.787879 | 4.794663 | 7.117632 | 2.530522 | 7.28213 | 0.2587209 | 0.25 | 1 | 0.9950015 | 2.549296 | 1.05822 | 3.607143 | 0 | 0.7138669 | 1.082 | 0.7213929 | 0.2492656 | 3.096154 | 0.3902225 | 0.6755826 | 1.067573 | 0 | 0.276696 | 0.6716544 | 0 | 0 | 0.5910167 | 0.5867093 | 0.2857143 | 6.167516 | 1.782051 | -0.3257584 | -0.9986583 | 0.4993261 | 5.61 | 5.540758 | 1.053069 | 0.431219 | 1.605486 | 1.050373 | 13.62692 | 0.4115752 | 1.76883 | 1.446923 | 6.989581 | 3.419207 | 0.3932073 | -0.3359079 | 5.43859 | 5.5 | -0.9216418 | -1.018766 | -0.9301989 | 5.518788 | 5.508218 | 1 | 2 | 0.7806329 | 0.5536574 | 3.218876 | -1.038399 | 1.81903 | 1.792798 | 0.7358491 | 1.837563 | 3.754163 | 2.639057 | 0.4870178 | 0 | 0 | 1.896101 | -0.06109168 | 0.5678778 | 1.66943 | 4.143135 | 0.3631009 | 2 | 14.70688 | 0.8790966 | 4.615121 | 0.7677702 | 0.8380638 | 1.492063 | 0.9572894 | 1.000724 | 1 | -0.8749783 | 5.01728 | 5.240794 | 2.883582 | 2.062649 | 2.096012 | 1.486539 | 2.224365 | 6.224558 | 3.091042 | 5.288437 | 0 | -0.4598765 | 2.060808 | 2.092065 | 1.649509 | -1.274422 | 2 | 5.948035 | -0.5637259 | 1 | 0.1393087 | -0.9304153 | 4.106377 | 8.155075 | 2 | -0.3989945 | 1.963675 | 7.933438 | 2 | 6.859615 | 2.001187 | 0.07109158 | 4.106377 | 3.600714 | 7.793587 | 2.127027 | 9.696771 | 4.106377 | 1.154344 | 1.285671 | -0.5915226 | 8.718173 | 2.288643 | -0.1512454 | 2.611111 | 1.904455 | 2.617284 | 3.268689 | 3.274922 | 3.275942 | 3.275939 | 3.276189 | 3.275945 | 3.275903 | 3.275781 | 1.279699 | 1.281604 | 3.271314 | 1.281991 | 1.280502 | 1.281916 | 1.281915 | 1.281916 | 1.281904 | 1.281866 | 1.544583 | 4.584963 | -0.1508659 | 9.654449 | 0.4514991 | 1.575493 | -0.1795735 | 0.3825065 | -0.3368716 | 1.650964 | 1.021322 | 10.58499 | 2.272727 | 1.944257 | 0.04083571 | 11.52279 | 0.8960494 | 1.719697 | 0.2607075 | -0.2465569 | -2.595688 | 3.509512 | 3.218876 | 0.3083716 | 3.888798 | 3.888818 | 3.888835 | 3.888833 | 3.888832 | 3.922804 | 0.4622963 | 3.889114 | 3.897808 | 3.916416 | 3.76313 | 1.700855 | -0.6384088 | 0.2507545 | 1.59127 | 2.943898 | 4 | 2.5201 | 2.451136 | 0.3804527 | -0.1054994 | 5.634078 | 1 | 3.477366 | 3.998927 | 8.010535 | 2.042531 | 2.026604 | 2.357994 | 3.102214 | 1 | 2.277778 | 1 | -2.011432 | 0.7435897 | 0 | 2.449943 | -0.4929259 | 4 | 5.273 | 0.9278238 | 3.851306 | 3.851311 | 3.851315 | 3.851315 | 3.851314 | 3.851387 | 3.860012 | 3.85362 | 3.858382 | 2.550069 | 0.5396825 | 0 | 1.980769 | -0.4042387 | 4.36311 | -4.868313 | 1.114248 | 1 | 3.258097 | 2.524366 | 4.236812 | 2.218364 | -0.3209877 | -1.549386 | -2.468412 | 4.188985 | 1 | 0.6277303 | 1.94591 | 0 | 0 | -3.603627 | 3.851852 | 1.239437 | 0.2697917 | 3.688879 | 0.09090909 | 3.135494 | 3.526361 | 4.395833 | 20.85097 | 0.7320139 | -2.61315 | -1.39808 | 3.161658 | 0.563786 | 0 | 3.950379 | 4.111757 | 4.449028 | 2 | -1.082294 | 1.930467 | -9.315501 | 3 | 5.917906 | 5.917906 | 8.379973 | 3 | 5.333552 | 143.7354 | 1.905185 | 4.763869 | -5.5 | 4.775353 | 4.77559 | 1.597884 | 4.772541 | 4.775839 | 1.978968 | 4 | 9.643001 | 0 | 8.362037 | 0 | 3.725556 | 4.800358 | 5.333333 | 16.00415 | 1.322314 | 5.116809 | 5.116809 | -0.9662868 | 51.71472 | 1.978968 | -9.836763 | 2.243767 | 1 | 5.046743 | 6.617284 | 7.391376 | 4.279213 | 0 | 19.71429 | 5.601051 | 5.010895 | 8.582909 | 1 | -6.098765 | 1 | 6.253875 | 6.5 | 1.05385 | 163.4103 | 8.060478 | 5.18113 | 22.63013 | 8.76093 | 11.32394 | 6 | 1.650964 | 16.66589 | 5.290457 | 6 | 10 | 7.064103 | 5.393939 | -1.303301 | 4.736863 | 7.638889 | 25.80126 | 2.588003 | 16.66589 | 6.862334 | 2.943989 | 10.94423 | -0.2660134 | 4.736863 | 0.6840638 | 5.746032 | 11 | 26.15629 | 4.736863 | 16 | 26.15629 | 16.66589 | 26.15629 | 12 | 12 | -2.220831 | 18.74074 | 11.44749 | 5.604583 | 153.2843 | 156.689 | 12.6748 | 7.5 | 5.917906 | 15.04942 | 14 | 0 | 4.736863 | 2.916248 | 11.22993 | 16.86868 | 15 | 13.63745 | 13.63745 | 20.42641 | 8.074569 | -14.01865 | 2.975791 | 17.787312 | 19 | 173.7275 | 17.89028 | 16.2963 | 13 | -14.31208 | 63.06814 | 164.1545 | 6.796896 | 0 | 19.68424 | -0.2075903 | -13.98125 | 0 | 27 | 13.53223 | 11.70502 | 12.15204 | 171.0538 | 27 | 22 | 25.15294 | 25.48 | 153.1225 | 27 | 26.43336 | 21.66321 | 28 | 5.604583 | 6.103966 | 7.594747 | 28.170688 | -3.583343 | 12.15204 | 23 | 30.5317 | 14.12346 | -18.14844 | 12.53 | 12.53 | -4.657162 | 22.57986 | 33.23457 | 33.10994 | 12.15204 | 24.83557 | -30.7037 | 11.70502 | 0 | 39.02785 | 72.16724 | 31.72193 | 31.16268 | 30 | 16 | 1.889718 | 32 | 44.81496 | -7.901911 | 35.64601 | 4 | 8.80414 | -29.5077 | 0 | -1.975309 | 93.24205 | 20.61246 | 0 | 36.48836 | 238.4434 | -3.253715 | 12.107088 | 14.67603 | 18.51852 | 183.2926 | 40.40985 | 28.44444 | -3.481481 | 17.42655 | 48.38438896 | 34.45563 | 45.433 | 6.669194 | -23.91358 | 3.185185 | -7.253639 | -53.70049 | 62 | 10.32767 | -10.59815 | 12.24898741 | 66.85185 | -67.08642 | -62.12346 | 73.09322 | 53.478661 | 186.0611 | 152.8631 | 68.43601 | 75 | 68.32411 | 26.22725 | 26.22725 | 34.01 | 26.28717 | 26.2884 | 26.28717 | 26.2884 | 26.27249 | 26.27249 | 26.2897 | 26.2897 | 78 | 25.16303 | 63.55556 | 26.41771 | 26.41771 | 43.15084 | 42.78026 | 42.77678 | 42.777 | 42.77718 | 42.77717 | 42.77715 | 42.87588 | 43.08058 | 50.21156 | 75.99905 | 87.2014 | 63.51356 | 114.7366 | 82.86371 | 32.64198 | 27.75709 | 27.75709 | 108.5388 | 100.6667 | 101 | 27.45111 | 27.45111 | 101.3624 | 70.66667 | 39.9024 | 39.97068 | 39.97209 | 39.95394 | 39.97357 | 84.95118 | -75.37037 | 15 | 40.11976 | -157.679 | 28.80234 | 28.80234 | 110.8722 | 66.02384 | 5.045778 | 131.61 | 15 | 110.8722 | 11 | 110.8722 | 59.89583 | 25 | 0 | 41.70324 | 52.16879 | 52.40256 | 52.32433 | 52.32754 | 52.28627 | 52.52888 | 52.53149 | 52.49795 | 52.33091 | 52.53423 | 161 | 0 | 59 | 41.3182 | 52.66229 | 152.19 | 52.80394 | 154.2986 | 102.1111 | 94 | 168 | 56.75 | 139 | 172.329 | 162.9572 | 112 | 152.1201 | 181 | 29.5078 | 55.51417 | 55.51417 | 3 | 42.95167 | 196.2523 | 100.25 | 55.11985 | 55.30121 | 178.6667 | 104 | 209.35504 | 34 | -8.778441 | 132.6667 | 58 | 58.19503 | 103 | 58.68698 | 143.8889 | 301.1 | 169 | 307.0665 | 88 | 72.6 | 72.6 | -324.5847 | 321.6101 | 197.0495 | 266.4608 | 60.5 | 61.71 | 382.724968 | 182.12 | 182.845 | 100.77696 | 521.3467 | 414.05 | 420.4575 | 107 | 154.7411 | 424.21 | 153.0874 | 429.641 | 330.17 | 333.1715 | -590.7053 | 78.293952 | 478.469 | 240.31028 | 528.319172 | 554.6608 | 556.113588 | 440.343588 | -363.2586 | 440 | -752.4684 | 552 | 15 | -616.349 | -1016.158 | 66 | 178 | 362 | 780 | 856.492 | 551 | 804 | 148 | 1396.297 | 15.24096 | 1714.866235 | 2020.682596 | 133.177968 | 55.50355 | 484.309058 | 1097.872533 | 2780.890372 | 1607.771979 | 4024.591 | 2590.673501 | 4412.077 | 4948.9 | 6676.414 | 466.2562 | 7970.781 | 1262.103 | 2773.765 | 9675.175 | 2734.502 | 1684.348 | 5351.924 | 11124.92 | 5733.008 | 8466.028 | 10853.28 | 12804.05 | 10776.39 | 12 | 12 | 0 | 0 | 0 | 340 | 213 | 195.6111 | 1395 | 5129.984527 | 16776.92 | 517.648332 | 427.3305 | 416.904 | 121.105 | 10026.42 | -0.01886163 | 1.066877 | 878.3288 | 69 | 31 | 54 | 3 | 0 | 12 | 15 | 60 | 7 | 0 | 6200000000 | 0 | 5.316789 | 16.78752 | 30.47782 | 0 | 70.71997 | 53.16367 | 0 | 0 | 0 | 11.37477 | 74.232134 | 0 | 100000000 | 0 | 1
limonene | C=C(C)[C@@H]2CC[C@@]1(C)O[C@H]1C2 | 5 | 0.004 | 0.689476 | 25 | 24 | 4.8 | 1.13 | 99.2 | -0.001597138 | -0.0003510205 | -0.0007945652 | 0.001147836 | 0.000222569 | -0.002372516 | -0.0008289268 | 0 | 0 | 0.00198746 | 0.006631658 | 0.00713856 | 0.005733882 | 0.4419355 | 0 | 0 | 0 | 0.04267315 | 0.03127723 | 0.04923417 | 1.130804 | 0.02703678 | 0.4651644 | 0 | 0.001367146 | 0.01515152 | 0 | 0.06808436 | 0.01319711 | 0.005763507 | 0.4848485 | 0.0495513 | -0.01017903 | -0.001934178 | 0.9790132 | 0.005930223 | 0.004822201 | -0.005553789 | 0.07922222 | 0 | 0.07746032 | 0.9315904 | 0.4264007 | 0.9437037 | 0.005013607 | 0.08453291 | -0.008991673 | 0.5909091 | -0.0170826 | 0.2229901 | 0.1410097 | 0.2807133 | -0.00540162 | 0 | -0.01756852 | 0.1097551 | -0.01792493 | 0.07433326 | 0.1178511 | 0.01621146 | 0.07622601 | 0.01422301 | -0.01969126 | 0.05555556 | 0.3707524 | 0.6247658 | 0.557386 | 0.05771076 | -0.02182234 | -0.005182547 | -0.006319563 | 0.7327707 | -0.03062469 | -0.4006295 | 0.04126846 | 0.09275206 | -0.02241427 | 0.6719433 | 0.08125972 | 0.2041241 | 0.09375 | 0.08333333 | 0.3220741 | 0.0481593 | 0.1795627 | 0.231625 | 5.733286 | 11.74429 | 0.1609876 | 0.8452848 | 0.2845178 | 0.08434762 | 0.1276864 | 0.07149877 | 0.8452848 | 0.3808168 | 0 | 0.08407874 | 0.6299213 | 0.4781609 | -0.03350192 | 0.8636119 | 0.491358 | 0.01488944 | -0.05075531 | -0.03622544 | 0.04942254 | 0.07056241 | 0.8636119 | -0.08815757 | 0.02451719 | 2.479285 | 0.8452848 | 0.2427341 | 2.283285 | 0.8451884 | 0.8636119 | 0.2375829 | 0.769697 | -0.138546 | 1.239769 | 0.769697 | 0.8383137 | 0.2992847 | -0.1791442 | -0.3323522 | 0.1631944 | -0.2304734 | -0.1475246 | 0.1443376 | 0 | 0.8523957 | 0.7814445 | 2.233285 | 0.02037815 | 0.28125 | 3.678652 | -0.02735458 | -0.0273796 | 0.4927993 | 0.453504 | 0.07231368 | 0.01030853 | 0.6570081 | 0 | 0.3333333 | 0.5185185 | -0.04917245 | 3.465204 | 0.5209 | 0.007228026 | 0.532194 | 0.03117842 | 0 | 1.34464 | 0.2977983 | 0.2978093 | 0.2978132 | 0.2978126 | 0.2978129 | 0.2978354 | 0.2973922 | 0.4311829 | 0.2977202 | 0.469437 | 0.2971536 | 0 | 0 | 0 | 1 | 1 | -0.1113061 | 0.02164536 | -0.05641413 | 1.969382 | 1.140157 | 3.522164 | 0.2592593 | 0.2621439 | 0.05692748 | 1.060235 | 1.067279 | 0.3326303 | -0.1996047 | -0.06643044 | 0.0331281 | 0.7895378 | 0.01315507 | -0.2359716 | 1.090062 | -0.2003016 | 0.06833951 | 1.154173 | 0.7727827 | 0.6941015 | 1.041143 | 0.05608168 | 0.1607938 | 0.2318244 | -0.2125404 | 0.08294162 | 0.1799061 | 0.9629666 | 0.09380865 | 0.09486223 | 0.9598881 | 0.01157359 | 0.1466163 | 2.557609 | 0.28125 | 1.728014 | 0.2974046 | -0.02332054 | 1.112664 | 1.22063 | -0.1161196 | 1.94591 | -0.005095042 | -0.01644577 | -0.1345771 | -0.01594301 | -0.008385788 | 0.05564888 | -0.2237339 | 1.267495 | 0.3926742 | -0.1757075 | 0.1561368 | 0.249156 | 0.1799061 | 1.096886 | 0.7087659 | -0.3343077 | -0.2580952 | 1.320223 | 0.6818182 | 0.09090909 | 0.4694046 | 0.1856864 | -0.03647458 | -0.2790616 | 0.1396589 | -0.5 | -0.2178825 | 0.2718316 | -0.2191271 | 0.3009431 | 0.5407211 | -0.04654647 | -0.2389217 | 0.8 | 0.8 | -0.2670907 | 0.9949299 | 0.7320139 | -0.2767506 | -0.246654 | 0.5761326 | -0.2540294 | 0.9622875 | -0.3052129 | 0.3961111 | 0.2820534 | 0.235273 | 0.1605487 | 0.9811737 | -0.0468682 | -0.2556118 | 1.250203 | 1.228189 | -0.3554889 | 6.154607 | 0.9972274 | 7.476966 | 6 | 0.2015663 | 1.296006 | 0.0104135 | 0.9034603 | 0.08333333 | 0.6485102 | 1.400943 | 1.554611 | 1.405639 | 0.9106726 | 0.5 | 0.9410237 | 1.789476 | -0.3176516 | 0.3339921 | -0.06861063 | 1.307334 | 0.6258397 | 0.762516 | 0.2267377 | 1.557448 | -0.3356107 | 0.643441 | -0.3340953 | 1.32847 | 0.1078872 | -0.1090551 | 1.814229 | -0.07344629 | 1.280093 | -0.1404607 | 1.11354431 | 1.255958 | 1.683767 | 1.647479 | 0.508189 | 0.9743467 | 1.728071 | 1.404223 | 1.410132 | 0.6562733 | 0.5129251 | 2.13463 | 1.30327 | 1.928675 | -0.0417143 | 0.1725067 | 0.3468936 | -0.08838702 | 0.08535616 | 0.500058 | 2.228481 | -0.1446386 | 0.01560232 | 0.6485102 | 1.523826 | 1.186949 | -0.4283248 | 0.1927411 | 0.5044092 | 0.1058486 | 1.230203 | -0.1792468 | 0.5422222 | 10.99359 | 0.2687287 | -0.007340486 | 0.9216247 | 4.110874 | 0.7970088 | 6.008673 | 1 | 0.9814412 | 5.790385 | 5.905125 | -0.1021639 | 5.604583 | 1.309191 | 2.888889 | 0.7222222 | 0.1702444 | 7.360096 | 0.1089259 | 7.268604 | 4.024798 | -0.1527981 | 0.2414712 | 0.2394163 | 0.6485102 | 0.1731342 | 1.000871 | 0.5426271 | 2.269841 | 1.292925 | 5.714763 | 1.942098 | 5.636667 | 7.441115 | -0.006290615 | -0.1460247 | -0.1468121 | 5.604583 | 1.335694 | 0.8249301 | 5.921937 | 5.83169 | 0.2484948 | 7.129661 | 0.6141135 | 0.972961 | 0.3344768 | 1.276134 | 1.21412 | 1.722556 | 0.6136364 | -0.8516416 | 1.787879 | 4.794663 | 7.117632 | 2.530522 | 7.28213 | 0.2587209 | 0.25 | 1 | 0.9950015 | 2.549296 | 1.05822 | 3.607143 | 0 | 0.7138669 | 1.082 | 0.7213929 | 0.2492656 | 3.096154 | 0.3902225 | 0.6755826 | 1.067573 | 0 | 0.276696 | 0.6716544 | 0 | 0 | 0.5910167 | 0.5867093 | 0.2857143 | 6.167516 | 1.782051 | -0.3257584 | -0.9986583 | 0.4993261 | 5.61 | 5.540758 | 1.053069 | 0.431219 | 1.605486 | 1.050373 | 13.62692 | 0.4115752 | 1.76883 | 1.446923 | 6.989581 | 3.419207 | 0.3932073 | -0.3359079 | 5.43859 | 5.5 | -0.9216418 | -1.018766 | -0.9301989 | 5.518788 | 5.508218 | 1 | 2 | 0.7806329 | 0.5536574 | 3.218876 | -1.038399 | 1.81903 | 1.792798 | 0.7358491 | 1.837563 | 3.754163 | 2.639057 | 0.4870178 | 0 | 0 | 1.896101 | -0.06109168 | 0.5678778 | 1.66943 | 4.143135 | 0.3631009 | 2 | 14.70688 | 0.8790966 | 4.615121 | 0.7677702 | 0.8380638 | 1.492063 | 0.9572894 | 1.000724 | 1 | -0.8749783 | 5.01728 | 5.240794 | 2.883582 | 2.062649 | 2.096012 | 1.486539 | 2.224365 | 6.224558 | 3.091042 | 5.288437 | 0 | -0.4598765 | 2.060808 | 2.092065 | 1.649509 | -1.274422 | 2 | 5.948035 | -0.5637259 | 1 | 0.1393087 | -0.9304153 | 4.106377 | 8.155075 | 2 | -0.3989945 | 1.963675 | 7.933438 | 2 | 6.859615 | 2.001187 | 0.07109158 | 4.106377 | 3.600714 | 7.793587 | 2.127027 | 9.696771 | 4.106377 | 1.154344 | 1.285671 | -0.5915226 | 8.718173 | 2.288643 | -0.1512454 | 2.611111 | 1.904455 | 2.617284 | 3.268689 | 3.274922 | 3.275942 | 3.275939 | 3.276189 | 3.275945 | 3.275903 | 3.275781 | 1.279699 | 1.281604 | 3.271314 | 1.281991 | 1.280502 | 1.281916 | 1.281915 | 1.281916 | 1.281904 | 1.281866 | 1.544583 | 4.584963 | -0.1508659 | 9.654449 | 0.4514991 | 1.575493 | -0.1795735 | 0.3825065 | -0.3368716 | 1.650964 | 1.021322 | 10.58499 | 2.272727 | 1.944257 | 0.04083571 | 11.52279 | 0.8960494 | 1.719697 | 0.2607075 | -0.2465569 | -2.595688 | 3.509512 | 3.218876 | 0.3083716 | 3.888798 | 3.888818 | 3.888835 | 3.888833 | 3.888832 | 3.922804 | 0.4622963 | 3.889114 | 3.897808 | 3.916416 | 3.76313 | 1.700855 | -0.6384088 | 0.2507545 | 1.59127 | 2.943898 | 4 | 2.5201 | 2.451136 | 0.3804527 | -0.1054994 | 5.634078 | 1 | 3.477366 | 3.998927 | 8.010535 | 2.042531 | 2.026604 | 2.357994 | 3.102214 | 1 | 2.277778 | 1 | -2.011432 | 0.7435897 | 0 | 2.449943 | -0.4929259 | 4 | 5.273 | 0.9278238 | 3.851306 | 3.851311 | 3.851315 | 3.851315 | 3.851314 | 3.851387 | 3.860012 | 3.85362 | 3.858382 | 2.550069 | 0.5396825 | 0 | 1.980769 | -0.4042387 | 4.36311 | -4.868313 | 1.114248 | 1 | 3.258097 | 2.524366 | 4.236812 | 2.218364 | -0.3209877 | -1.549386 | -2.468412 | 4.188985 | 1 | 0.6277303 | 1.94591 | 0 | 0 | -3.603627 | 3.851852 | 1.239437 | 0.2697917 | 3.688879 | 0.09090909 | 3.135494 | 3.526361 | 4.395833 | 20.85097 | 0.7320139 | -2.61315 | -1.39808 | 3.161658 | 0.563786 | 0 | 3.950379 | 4.111757 | 4.449028 | 2 | -1.082294 | 1.930467 | -9.315501 | 3 | 5.917906 | 5.917906 | 8.379973 | 3 | 5.333552 | 143.7354 | 1.905185 | 4.763869 | -5.5 | 4.775353 | 4.77559 | 1.597884 | 4.772541 | 4.775839 | 1.978968 | 4 | 9.643001 | 0 | 8.362037 | 0 | 3.725556 | 4.800358 | 5.333333 | 16.00415 | 1.322314 | 5.116809 | 5.116809 | -0.9662868 | 51.71472 | 1.978968 | -9.836763 | 2.243767 | 1 | 5.046743 | 6.617284 | 7.391376 | 4.279213 | 0 | 19.71429 | 5.601051 | 5.010895 | 8.582909 | 1 | -6.098765 | 1 | 6.253875 | 6.5 | 1.05385 | 163.4103 | 8.060478 | 5.18113 | 22.63013 | 8.76093 | 11.32394 | 6 | 1.650964 | 16.66589 | 5.290457 | 6 | 10 | 7.064103 | 5.393939 | -1.303301 | 4.736863 | 7.638889 | 25.80126 | 2.588003 | 16.66589 | 6.862334 | 2.943989 | 10.94423 | -0.2660134 | 4.736863 | 0.6840638 | 5.746032 | 11 | 26.15629 | 4.736863 | 16 | 26.15629 | 16.66589 | 26.15629 | 12 | 12 | -2.220831 | 18.74074 | 11.44749 | 5.604583 | 153.2843 | 156.689 | 12.6748 | 7.5 | 5.917906 | 15.04942 | 14 | 0 | 4.736863 | 2.916248 | 11.22993 | 16.86868 | 15 | 13.63745 | 13.63745 | 20.42641 | 8.074569 | -14.01865 | 2.975791 | 17.787312 | 19 | 173.7275 | 17.89028 | 16.2963 | 13 | -14.31208 | 63.06814 | 164.1545 | 6.796896 | 0 | 19.68424 | -0.2075903 | -13.98125 | 0 | 27 | 13.53223 | 11.70502 | 12.15204 | 171.0538 | 27 | 22 | 25.15294 | 25.48 | 153.1225 | 27 | 26.43336 | 21.66321 | 28 | 5.604583 | 6.103966 | 7.594747 | 28.170688 | -3.583343 | 12.15204 | 23 | 30.5317 | 14.12346 | -18.14844 | 12.53 | 12.53 | -4.657162 | 22.57986 | 33.23457 | 33.10994 | 12.15204 | 24.83557 | -30.7037 | 11.70502 | 0 | 39.02785 | 72.16724 | 31.72193 | 31.16268 | 30 | 16 | 1.889718 | 32 | 44.81496 | -7.901911 | 35.64601 | 4 | 8.80414 | -29.5077 | 0 | -1.975309 | 93.24205 | 20.61246 | 0 | 36.48836 | 238.4434 | -3.253715 | 12.107088 | 14.67603 | 18.51852 | 183.2926 | 40.40985 | 28.44444 | -3.481481 | 17.42655 | 48.38438896 | 34.45563 | 45.433 | 6.669194 | -23.91358 | 3.185185 | -7.253639 | -53.70049 | 62 | 10.32767 | -10.59815 | 12.24898741 | 66.85185 | -67.08642 | -62.12346 | 73.09322 | 53.478661 | 186.0611 | 152.8631 | 68.43601 | 75 | 68.32411 | 26.22725 | 26.22725 | 34.01 | 26.28717 | 26.2884 | 26.28717 | 26.2884 | 26.27249 | 26.27249 | 26.2897 | 26.2897 | 78 | 25.16303 | 63.55556 | 26.41771 | 26.41771 | 43.15084 | 42.78026 | 42.77678 | 42.777 | 42.77718 | 42.77717 | 42.77715 | 42.87588 | 43.08058 | 50.21156 | 75.99905 | 87.2014 | 63.51356 | 114.7366 | 82.86371 | 32.64198 | 27.75709 | 27.75709 | 108.5388 | 100.6667 | 101 | 27.45111 | 27.45111 | 101.3624 | 70.66667 | 39.9024 | 39.97068 | 39.97209 | 39.95394 | 39.97357 | 84.95118 | -75.37037 | 15 | 40.11976 | -157.679 | 28.80234 | 28.80234 | 110.8722 | 66.02384 | 5.045778 | 131.61 | 15 | 110.8722 | 11 | 110.8722 | 59.89583 | 25 | 0 | 41.70324 | 52.16879 | 52.40256 | 52.32433 | 52.32754 | 52.28627 | 52.52888 | 52.53149 | 52.49795 | 52.33091 | 52.53423 | 161 | 0 | 59 | 41.3182 | 52.66229 | 152.19 | 52.80394 | 154.2986 | 102.1111 | 94 | 168 | 56.75 | 139 | 172.329 | 162.9572 | 112 | 152.1201 | 181 | 29.5078 | 55.51417 | 55.51417 | 3 | 42.95167 | 196.2523 | 100.25 | 55.11985 | 55.30121 | 178.6667 | 104 | 209.35504 | 34 | -8.778441 | 132.6667 | 58 | 58.19503 | 103 | 58.68698 | 143.8889 | 301.1 | 169 | 307.0665 | 88 | 72.6 | 72.6 | -324.5847 | 321.6101 | 197.0495 | 266.4608 | 60.5 | 61.71 | 382.724968 | 182.12 | 182.845 | 100.77696 | 521.3467 | 414.05 | 420.4575 | 107 | 154.7411 | 424.21 | 153.0874 | 429.641 | 330.17 | 333.1715 | -590.7053 | 78.293952 | 478.469 | 240.31028 | 528.319172 | 554.6608 | 556.113588 | 440.343588 | -363.2586 | 440 | -752.4684 | 552 | 15 | -616.349 | -1016.158 | 66 | 178 | 362 | 780 | 856.492 | 551 | 804 | 148 | 1396.297 | 15.24096 | 1714.866235 | 2020.682596 | 133.177968 | 55.50355 | 484.309058 | 1097.872533 | 2780.890372 | 1607.771979 | 4024.591 | 2590.673501 | 4412.077 | 4948.9 | 6676.414 | 466.2562 | 7970.781 | 1262.103 | 2773.765 | 9675.175 | 2734.502 | 1684.348 | 5351.924 | 11124.92 | 5733.008 | 8466.028 | 10853.28 | 12804.05 | 10776.39 | 12 | 12 | 0 | 0 | 0 | 356 | 231 | 208.3889 | 1491 | 5466.941121 | 18082.9 | 561.199892 | 462.7755 | 451.404 | 131.137 | 10892.49 | -0.06261427 | 1.035781 | 932.6115 | 75 | 33 | 60 | 3 | 0 | 12 | 15 | 66 | 9 | 0 | 6600000000 | 0 | 5.316789 | 16.78752 | 17.63618 | 0 | 96.40325 | 53.16367 | 0 | 0 | 0 | 11.37477 | 80.239306 | 0 | 100000000 | 0 | 1
limonene | C=C(C)[C@@H]2CC[C@@]1(C)O[C@H]1C2 | 6 | 0.004 | 0.689476 | 25 | 24 | 7.8 | 1.12 | 99.5 | -0.001597138 | -0.0003510205 | -0.0007945652 | 0.001147836 | 0.000222569 | -0.002372516 | -0.0008289268 | 0 | 0 | 0.00198746 | 0.006631658 | 0.00713856 | 0.005733882 | 0.4419355 | 0 | 0 | 0 | 0.04267315 | 0.03127723 | 0.04923417 | 1.130804 | 0.02703678 | 0.4651644 | 0 | 0.001367146 | 0.01515152 | 0 | 0.06808436 | 0.01319711 | 0.005763507 | 0.4848485 | 0.0495513 | -0.01017903 | -0.001934178 | 0.9790132 | 0.005930223 | 0.004822201 | -0.005553789 | 0.07922222 | 0 | 0.07746032 | 0.9315904 | 0.4264007 | 0.9437037 | 0.005013607 | 0.08453291 | -0.008991673 | 0.5909091 | -0.0170826 | 0.2229901 | 0.1410097 | 0.2807133 | -0.00540162 | 0 | -0.01756852 | 0.1097551 | -0.01792493 | 0.07433326 | 0.1178511 | 0.01621146 | 0.07622601 | 0.01422301 | -0.01969126 | 0.05555556 | 0.3707524 | 0.6247658 | 0.557386 | 0.05771076 | -0.02182234 | -0.005182547 | -0.006319563 | 0.7327707 | -0.03062469 | -0.4006295 | 0.04126846 | 0.09275206 | -0.02241427 | 0.6719433 | 0.08125972 | 0.2041241 | 0.09375 | 0.08333333 | 0.3220741 | 0.0481593 | 0.1795627 | 0.231625 | 5.733286 | 11.74429 | 0.1609876 | 0.8452848 | 0.2845178 | 0.08434762 | 0.1276864 | 0.07149877 | 0.8452848 | 0.3808168 | 0 | 0.08407874 | 0.6299213 | 0.4781609 | -0.03350192 | 0.8636119 | 0.491358 | 0.01488944 | -0.05075531 | -0.03622544 | 0.04942254 | 0.07056241 | 0.8636119 | -0.08815757 | 0.02451719 | 2.479285 | 0.8452848 | 0.2427341 | 2.283285 | 0.8451884 | 0.8636119 | 0.2375829 | 0.769697 | -0.138546 | 1.239769 | 0.769697 | 0.8383137 | 0.2992847 | -0.1791442 | -0.3323522 | 0.1631944 | -0.2304734 | -0.1475246 | 0.1443376 | 0 | 0.8523957 | 0.7814445 | 2.233285 | 0.02037815 | 0.28125 | 3.678652 | -0.02735458 | -0.0273796 | 0.4927993 | 0.453504 | 0.07231368 | 0.01030853 | 0.6570081 | 0 | 0.3333333 | 0.5185185 | -0.04917245 | 3.465204 | 0.5209 | 0.007228026 | 0.532194 | 0.03117842 | 0 | 1.34464 | 0.2977983 | 0.2978093 | 0.2978132 | 0.2978126 | 0.2978129 | 0.2978354 | 0.2973922 | 0.4311829 | 0.2977202 | 0.469437 | 0.2971536 | 0 | 0 | 0 | 1 | 1 | -0.1113061 | 0.02164536 | -0.05641413 | 1.969382 | 1.140157 | 3.522164 | 0.2592593 | 0.2621439 | 0.05692748 | 1.060235 | 1.067279 | 0.3326303 | -0.1996047 | -0.06643044 | 0.0331281 | 0.7895378 | 0.01315507 | -0.2359716 | 1.090062 | -0.2003016 | 0.06833951 | 1.154173 | 0.7727827 | 0.6941015 | 1.041143 | 0.05608168 | 0.1607938 | 0.2318244 | -0.2125404 | 0.08294162 | 0.1799061 | 0.9629666 | 0.09380865 | 0.09486223 | 0.9598881 | 0.01157359 | 0.1466163 | 2.557609 | 0.28125 | 1.728014 | 0.2974046 | -0.02332054 | 1.112664 | 1.22063 | -0.1161196 | 1.94591 | -0.005095042 | -0.01644577 | -0.1345771 | -0.01594301 | -0.008385788 | 0.05564888 | -0.2237339 | 1.267495 | 0.3926742 | -0.1757075 | 0.1561368 | 0.249156 | 0.1799061 | 1.096886 | 0.7087659 | -0.3343077 | -0.2580952 | 1.320223 | 0.6818182 | 0.09090909 | 0.4694046 | 0.1856864 | -0.03647458 | -0.2790616 | 0.1396589 | -0.5 | -0.2178825 | 0.2718316 | -0.2191271 | 0.3009431 | 0.5407211 | -0.04654647 | -0.2389217 | 0.8 | 0.8 | -0.2670907 | 0.9949299 | 0.7320139 | -0.2767506 | -0.246654 | 0.5761326 | -0.2540294 | 0.9622875 | -0.3052129 | 0.3961111 | 0.2820534 | 0.235273 | 0.1605487 | 0.9811737 | -0.0468682 | -0.2556118 | 1.250203 | 1.228189 | -0.3554889 | 6.154607 | 0.9972274 | 7.476966 | 6 | 0.2015663 | 1.296006 | 0.0104135 | 0.9034603 | 0.08333333 | 0.6485102 | 1.400943 | 1.554611 | 1.405639 | 0.9106726 | 0.5 | 0.9410237 | 1.789476 | -0.3176516 | 0.3339921 | -0.06861063 | 1.307334 | 0.6258397 | 0.762516 | 0.2267377 | 1.557448 | -0.3356107 | 0.643441 | -0.3340953 | 1.32847 | 0.1078872 | -0.1090551 | 1.814229 | -0.07344629 | 1.280093 | -0.1404607 | 1.11354431 | 1.255958 | 1.683767 | 1.647479 | 0.508189 | 0.9743467 | 1.728071 | 1.404223 | 1.410132 | 0.6562733 | 0.5129251 | 2.13463 | 1.30327 | 1.928675 | -0.0417143 | 0.1725067 | 0.3468936 | -0.08838702 | 0.08535616 | 0.500058 | 2.228481 | -0.1446386 | 0.01560232 | 0.6485102 | 1.523826 | 1.186949 | -0.4283248 | 0.1927411 | 0.5044092 | 0.1058486 | 1.230203 | -0.1792468 | 0.5422222 | 10.99359 | 0.2687287 | -0.007340486 | 0.9216247 | 4.110874 | 0.7970088 | 6.008673 | 1 | 0.9814412 | 5.790385 | 5.905125 | -0.1021639 | 5.604583 | 1.309191 | 2.888889 | 0.7222222 | 0.1702444 | 7.360096 | 0.1089259 | 7.268604 | 4.024798 | -0.1527981 | 0.2414712 | 0.2394163 | 0.6485102 | 0.1731342 | 1.000871 | 0.5426271 | 2.269841 | 1.292925 | 5.714763 | 1.942098 | 5.636667 | 7.441115 | -0.006290615 | -0.1460247 | -0.1468121 | 5.604583 | 1.335694 | 0.8249301 | 5.921937 | 5.83169 | 0.2484948 | 7.129661 | 0.6141135 | 0.972961 | 0.3344768 | 1.276134 | 1.21412 | 1.722556 | 0.6136364 | -0.8516416 | 1.787879 | 4.794663 | 7.117632 | 2.530522 | 7.28213 | 0.2587209 | 0.25 | 1 | 0.9950015 | 2.549296 | 1.05822 | 3.607143 | 0 | 0.7138669 | 1.082 | 0.7213929 | 0.2492656 | 3.096154 | 0.3902225 | 0.6755826 | 1.067573 | 0 | 0.276696 | 0.6716544 | 0 | 0 | 0.5910167 | 0.5867093 | 0.2857143 | 6.167516 | 1.782051 | -0.3257584 | -0.9986583 | 0.4993261 | 5.61 | 5.540758 | 1.053069 | 0.431219 | 1.605486 | 1.050373 | 13.62692 | 0.4115752 | 1.76883 | 1.446923 | 6.989581 | 3.419207 | 0.3932073 | -0.3359079 | 5.43859 | 5.5 | -0.9216418 | -1.018766 | -0.9301989 | 5.518788 | 5.508218 | 1 | 2 | 0.7806329 | 0.5536574 | 3.218876 | -1.038399 | 1.81903 | 1.792798 | 0.7358491 | 1.837563 | 3.754163 | 2.639057 | 0.4870178 | 0 | 0 | 1.896101 | -0.06109168 | 0.5678778 | 1.66943 | 4.143135 | 0.3631009 | 2 | 14.70688 | 0.8790966 | 4.615121 | 0.7677702 | 0.8380638 | 1.492063 | 0.9572894 | 1.000724 | 1 | -0.8749783 | 5.01728 | 5.240794 | 2.883582 | 2.062649 | 2.096012 | 1.486539 | 2.224365 | 6.224558 | 3.091042 | 5.288437 | 0 | -0.4598765 | 2.060808 | 2.092065 | 1.649509 | -1.274422 | 2 | 5.948035 | -0.5637259 | 1 | 0.1393087 | -0.9304153 | 4.106377 | 8.155075 | 2 | -0.3989945 | 1.963675 | 7.933438 | 2 | 6.859615 | 2.001187 | 0.07109158 | 4.106377 | 3.600714 | 7.793587 | 2.127027 | 9.696771 | 4.106377 | 1.154344 | 1.285671 | -0.5915226 | 8.718173 | 2.288643 | -0.1512454 | 2.611111 | 1.904455 | 2.617284 | 3.268689 | 3.274922 | 3.275942 | 3.275939 | 3.276189 | 3.275945 | 3.275903 | 3.275781 | 1.279699 | 1.281604 | 3.271314 | 1.281991 | 1.280502 | 1.281916 | 1.281915 | 1.281916 | 1.281904 | 1.281866 | 1.544583 | 4.584963 | -0.1508659 | 9.654449 | 0.4514991 | 1.575493 | -0.1795735 | 0.3825065 | -0.3368716 | 1.650964 | 1.021322 | 10.58499 | 2.272727 | 1.944257 | 0.04083571 | 11.52279 | 0.8960494 | 1.719697 | 0.2607075 | -0.2465569 | -2.595688 | 3.509512 | 3.218876 | 0.3083716 | 3.888798 | 3.888818 | 3.888835 | 3.888833 | 3.888832 | 3.922804 | 0.4622963 | 3.889114 | 3.897808 | 3.916416 | 3.76313 | 1.700855 | -0.6384088 | 0.2507545 | 1.59127 | 2.943898 | 4 | 2.5201 | 2.451136 | 0.3804527 | -0.1054994 | 5.634078 | 1 | 3.477366 | 3.998927 | 8.010535 | 2.042531 | 2.026604 | 2.357994 | 3.102214 | 1 | 2.277778 | 1 | -2.011432 | 0.7435897 | 0 | 2.449943 | -0.4929259 | 4 | 5.273 | 0.9278238 | 3.851306 | 3.851311 | 3.851315 | 3.851315 | 3.851314 | 3.851387 | 3.860012 | 3.85362 | 3.858382 | 2.550069 | 0.5396825 | 0 | 1.980769 | -0.4042387 | 4.36311 | -4.868313 | 1.114248 | 1 | 3.258097 | 2.524366 | 4.236812 | 2.218364 | -0.3209877 | -1.549386 | -2.468412 | 4.188985 | 1 | 0.6277303 | 1.94591 | 0 | 0 | -3.603627 | 3.851852 | 1.239437 | 0.2697917 | 3.688879 | 0.09090909 | 3.135494 | 3.526361 | 4.395833 | 20.85097 | 0.7320139 | -2.61315 | -1.39808 | 3.161658 | 0.563786 | 0 | 3.950379 | 4.111757 | 4.449028 | 2 | -1.082294 | 1.930467 | -9.315501 | 3 | 5.917906 | 5.917906 | 8.379973 | 3 | 5.333552 | 143.7354 | 1.905185 | 4.763869 | -5.5 | 4.775353 | 4.77559 | 1.597884 | 4.772541 | 4.775839 | 1.978968 | 4 | 9.643001 | 0 | 8.362037 | 0 | 3.725556 | 4.800358 | 5.333333 | 16.00415 | 1.322314 | 5.116809 | 5.116809 | -0.9662868 | 51.71472 | 1.978968 | -9.836763 | 2.243767 | 1 | 5.046743 | 6.617284 | 7.391376 | 4.279213 | 0 | 19.71429 | 5.601051 | 5.010895 | 8.582909 | 1 | -6.098765 | 1 | 6.253875 | 6.5 | 1.05385 | 163.4103 | 8.060478 | 5.18113 | 22.63013 | 8.76093 | 11.32394 | 6 | 1.650964 | 16.66589 | 5.290457 | 6 | 10 | 7.064103 | 5.393939 | -1.303301 | 4.736863 | 7.638889 | 25.80126 | 2.588003 | 16.66589 | 6.862334 | 2.943989 | 10.94423 | -0.2660134 | 4.736863 | 0.6840638 | 5.746032 | 11 | 26.15629 | 4.736863 | 16 | 26.15629 | 16.66589 | 26.15629 | 12 | 12 | -2.220831 | 18.74074 | 11.44749 | 5.604583 | 153.2843 | 156.689 | 12.6748 | 7.5 | 5.917906 | 15.04942 | 14 | 0 | 4.736863 | 2.916248 | 11.22993 | 16.86868 | 15 | 13.63745 | 13.63745 | 20.42641 | 8.074569 | -14.01865 | 2.975791 | 17.787312 | 19 | 173.7275 | 17.89028 | 16.2963 | 13 | -14.31208 | 63.06814 | 164.1545 | 6.796896 | 0 | 19.68424 | -0.2075903 | -13.98125 | 0 | 27 | 13.53223 | 11.70502 | 12.15204 | 171.0538 | 27 | 22 | 25.15294 | 25.48 | 153.1225 | 27 | 26.43336 | 21.66321 | 28 | 5.604583 | 6.103966 | 7.594747 | 28.170688 | -3.583343 | 12.15204 | 23 | 30.5317 | 14.12346 | -18.14844 | 12.53 | 12.53 | -4.657162 | 22.57986 | 33.23457 | 33.10994 | 12.15204 | 24.83557 | -30.7037 | 11.70502 | 0 | 39.02785 | 72.16724 | 31.72193 | 31.16268 | 30 | 16 | 1.889718 | 32 | 44.81496 | -7.901911 | 35.64601 | 4 | 8.80414 | -29.5077 | 0 | -1.975309 | 93.24205 | 20.61246 | 0 | 36.48836 | 238.4434 | -3.253715 | 12.107088 | 14.67603 | 18.51852 | 183.2926 | 40.40985 | 28.44444 | -3.481481 | 17.42655 | 48.38438896 | 34.45563 | 45.433 | 6.669194 | -23.91358 | 3.185185 | -7.253639 | -53.70049 | 62 | 10.32767 | -10.59815 | 12.24898741 | 66.85185 | -67.08642 | -62.12346 | 73.09322 | 53.478661 | 186.0611 | 152.8631 | 68.43601 | 75 | 68.32411 | 26.22725 | 26.22725 | 34.01 | 26.28717 | 26.2884 | 26.28717 | 26.2884 | 26.27249 | 26.27249 | 26.2897 | 26.2897 | 78 | 25.16303 | 63.55556 | 26.41771 | 26.41771 | 43.15084 | 42.78026 | 42.77678 | 42.777 | 42.77718 | 42.77717 | 42.77715 | 42.87588 | 43.08058 | 50.21156 | 75.99905 | 87.2014 | 63.51356 | 114.7366 | 82.86371 | 32.64198 | 27.75709 | 27.75709 | 108.5388 | 100.6667 | 101 | 27.45111 | 27.45111 | 101.3624 | 70.66667 | 39.9024 | 39.97068 | 39.97209 | 39.95394 | 39.97357 | 84.95118 | -75.37037 | 15 | 40.11976 | -157.679 | 28.80234 | 28.80234 | 110.8722 | 66.02384 | 5.045778 | 131.61 | 15 | 110.8722 | 11 | 110.8722 | 59.89583 | 25 | 0 | 41.70324 | 52.16879 | 52.40256 | 52.32433 | 52.32754 | 52.28627 | 52.52888 | 52.53149 | 52.49795 | 52.33091 | 52.53423 | 161 | 0 | 59 | 41.3182 | 52.66229 | 152.19 | 52.80394 | 154.2986 | 102.1111 | 94 | 168 | 56.75 | 139 | 172.329 | 162.9572 | 112 | 152.1201 | 181 | 29.5078 | 55.51417 | 55.51417 | 3 | 42.95167 | 196.2523 | 100.25 | 55.11985 | 55.30121 | 178.6667 | 104 | 209.35504 | 34 | -8.778441 | 132.6667 | 58 | 58.19503 | 103 | 58.68698 | 143.8889 | 301.1 | 169 | 307.0665 | 88 | 72.6 | 72.6 | -324.5847 | 321.6101 | 197.0495 | 266.4608 | 60.5 | 61.71 | 382.724968 | 182.12 | 182.845 | 100.77696 | 521.3467 | 414.05 | 420.4575 | 107 | 154.7411 | 424.21 | 153.0874 | 429.641 | 330.17 | 333.1715 | -590.7053 | 78.293952 | 478.469 | 240.31028 | 528.319172 | 554.6608 | 556.113588 | 440.343588 | -363.2586 | 440 | -752.4684 | 552 | 15 | -616.349 | -1016.158 | 66 | 178 | 362 | 780 | 856.492 | 551 | 804 | 148 | 1396.297 | 15.24096 | 1714.866235 | 2020.682596 | 133.177968 | 55.50355 | 484.309058 | 1097.872533 | 2780.890372 | 1607.771979 | 4024.591 | 2590.673501 | 4412.077 | 4948.9 | 6676.414 | 466.2562 | 7970.781 | 1262.103 | 2773.765 | 9675.175 | 2734.502 | 1684.348 | 5351.924 | 11124.92 | 5733.008 | 8466.028 | 10853.28 | 12804.05 | 10776.39 | 12 | 12 | 3 | 0 | 0 | 436 | 231 | 218.3611 | 1539 | 5778.233 | 17254.19 | 529.247436 | 440.9475 | 431.154 | 120.555 | 10155.61 | 0.07444673 | 1.042309 | 976.5206 | 69 | 34 | 54 | 3 | 0 | 12 | 15 | 60 | 7 | 0 | 6800000000 | 0 | 5.316789 | 22.96382 | 30.47782 | 0 | 63.79623 | 53.16367 | 0 | 0 | 0 | 24.54602 | 73.902755 | 0 | 100000000 | 0 | 1
limonene | C=C(C)[C@@H]2CC[C@@]1(C)O[C@H]1C2 | 7 | 0.004 | 0.689476 | 25 | 24 | 5.5 | 1.15 | 99.3 | -0.001597138 | -0.0003510205 | -0.0007945652 | 0.001147836 | 0.000222569 | -0.002372516 | -0.0008289268 | 0 | 0 | 0.00198746 | 0.006631658 | 0.00713856 | 0.005733882 | 0.4419355 | 0 | 0 | 0 | 0.04267315 | 0.03127723 | 0.04923417 | 1.130804 | 0.02703678 | 0.4651644 | 0 | 0.001367146 | 0.01515152 | 0 | 0.06808436 | 0.01319711 | 0.005763507 | 0.4848485 | 0.0495513 | -0.01017903 | -0.001934178 | 0.9790132 | 0.005930223 | 0.004822201 | -0.005553789 | 0.07922222 | 0 | 0.07746032 | 0.9315904 | 0.4264007 | 0.9437037 | 0.005013607 | 0.08453291 | -0.008991673 | 0.5909091 | -0.0170826 | 0.2229901 | 0.1410097 | 0.2807133 | -0.00540162 | 0 | -0.01756852 | 0.1097551 | -0.01792493 | 0.07433326 | 0.1178511 | 0.01621146 | 0.07622601 | 0.01422301 | -0.01969126 | 0.05555556 | 0.3707524 | 0.6247658 | 0.557386 | 0.05771076 | -0.02182234 | -0.005182547 | -0.006319563 | 0.7327707 | -0.03062469 | -0.4006295 | 0.04126846 | 0.09275206 | -0.02241427 | 0.6719433 | 0.08125972 | 0.2041241 | 0.09375 | 0.08333333 | 0.3220741 | 0.0481593 | 0.1795627 | 0.231625 | 5.733286 | 11.74429 | 0.1609876 | 0.8452848 | 0.2845178 | 0.08434762 | 0.1276864 | 0.07149877 | 0.8452848 | 0.3808168 | 0 | 0.08407874 | 0.6299213 | 0.4781609 | -0.03350192 | 0.8636119 | 0.491358 | 0.01488944 | -0.05075531 | -0.03622544 | 0.04942254 | 0.07056241 | 0.8636119 | -0.08815757 | 0.02451719 | 2.479285 | 0.8452848 | 0.2427341 | 2.283285 | 0.8451884 | 0.8636119 | 0.2375829 | 0.769697 | -0.138546 | 1.239769 | 0.769697 | 0.8383137 | 0.2992847 | -0.1791442 | -0.3323522 | 0.1631944 | -0.2304734 | -0.1475246 | 0.1443376 | 0 | 0.8523957 | 0.7814445 | 2.233285 | 0.02037815 | 0.28125 | 3.678652 | -0.02735458 | -0.0273796 | 0.4927993 | 0.453504 | 0.07231368 | 0.01030853 | 0.6570081 | 0 | 0.3333333 | 0.5185185 | -0.04917245 | 3.465204 | 0.5209 | 0.007228026 | 0.532194 | 0.03117842 | 0 | 1.34464 | 0.2977983 | 0.2978093 | 0.2978132 | 0.2978126 | 0.2978129 | 0.2978354 | 0.2973922 | 0.4311829 | 0.2977202 | 0.469437 | 0.2971536 | 0 | 0 | 0 | 1 | 1 | -0.1113061 | 0.02164536 | -0.05641413 | 1.969382 | 1.140157 | 3.522164 | 0.2592593 | 0.2621439 | 0.05692748 | 1.060235 | 1.067279 | 0.3326303 | -0.1996047 | -0.06643044 | 0.0331281 | 0.7895378 | 0.01315507 | -0.2359716 | 1.090062 | -0.2003016 | 0.06833951 | 1.154173 | 0.7727827 | 0.6941015 | 1.041143 | 0.05608168 | 0.1607938 | 0.2318244 | -0.2125404 | 0.08294162 | 0.1799061 | 0.9629666 | 0.09380865 | 0.09486223 | 0.9598881 | 0.01157359 | 0.1466163 | 2.557609 | 0.28125 | 1.728014 | 0.2974046 | -0.02332054 | 1.112664 | 1.22063 | -0.1161196 | 1.94591 | -0.005095042 | -0.01644577 | -0.1345771 | -0.01594301 | -0.008385788 | 0.05564888 | -0.2237339 | 1.267495 | 0.3926742 | -0.1757075 | 0.1561368 | 0.249156 | 0.1799061 | 1.096886 | 0.7087659 | -0.3343077 | -0.2580952 | 1.320223 | 0.6818182 | 0.09090909 | 0.4694046 | 0.1856864 | -0.03647458 | -0.2790616 | 0.1396589 | -0.5 | -0.2178825 | 0.2718316 | -0.2191271 | 0.3009431 | 0.5407211 | -0.04654647 | -0.2389217 | 0.8 | 0.8 | -0.2670907 | 0.9949299 | 0.7320139 | -0.2767506 | -0.246654 | 0.5761326 | -0.2540294 | 0.9622875 | -0.3052129 | 0.3961111 | 0.2820534 | 0.235273 | 0.1605487 | 0.9811737 | -0.0468682 | -0.2556118 | 1.250203 | 1.228189 | -0.3554889 | 6.154607 | 0.9972274 | 7.476966 | 6 | 0.2015663 | 1.296006 | 0.0104135 | 0.9034603 | 0.08333333 | 0.6485102 | 1.400943 | 1.554611 | 1.405639 | 0.9106726 | 0.5 | 0.9410237 | 1.789476 | -0.3176516 | 0.3339921 | -0.06861063 | 1.307334 | 0.6258397 | 0.762516 | 0.2267377 | 1.557448 | -0.3356107 | 0.643441 | -0.3340953 | 1.32847 | 0.1078872 | -0.1090551 | 1.814229 | -0.07344629 | 1.280093 | -0.1404607 | 1.11354431 | 1.255958 | 1.683767 | 1.647479 | 0.508189 | 0.9743467 | 1.728071 | 1.404223 | 1.410132 | 0.6562733 | 0.5129251 | 2.13463 | 1.30327 | 1.928675 | -0.0417143 | 0.1725067 | 0.3468936 | -0.08838702 | 0.08535616 | 0.500058 | 2.228481 | -0.1446386 | 0.01560232 | 0.6485102 | 1.523826 | 1.186949 | -0.4283248 | 0.1927411 | 0.5044092 | 0.1058486 | 1.230203 | -0.1792468 | 0.5422222 | 10.99359 | 0.2687287 | -0.007340486 | 0.9216247 | 4.110874 | 0.7970088 | 6.008673 | 1 | 0.9814412 | 5.790385 | 5.905125 | -0.1021639 | 5.604583 | 1.309191 | 2.888889 | 0.7222222 | 0.1702444 | 7.360096 | 0.1089259 | 7.268604 | 4.024798 | -0.1527981 | 0.2414712 | 0.2394163 | 0.6485102 | 0.1731342 | 1.000871 | 0.5426271 | 2.269841 | 1.292925 | 5.714763 | 1.942098 | 5.636667 | 7.441115 | -0.006290615 | -0.1460247 | -0.1468121 | 5.604583 | 1.335694 | 0.8249301 | 5.921937 | 5.83169 | 0.2484948 | 7.129661 | 0.6141135 | 0.972961 | 0.3344768 | 1.276134 | 1.21412 | 1.722556 | 0.6136364 | -0.8516416 | 1.787879 | 4.794663 | 7.117632 | 2.530522 | 7.28213 | 0.2587209 | 0.25 | 1 | 0.9950015 | 2.549296 | 1.05822 | 3.607143 | 0 | 0.7138669 | 1.082 | 0.7213929 | 0.2492656 | 3.096154 | 0.3902225 | 0.6755826 | 1.067573 | 0 | 0.276696 | 0.6716544 | 0 | 0 | 0.5910167 | 0.5867093 | 0.2857143 | 6.167516 | 1.782051 | -0.3257584 | -0.9986583 | 0.4993261 | 5.61 | 5.540758 | 1.053069 | 0.431219 | 1.605486 | 1.050373 | 13.62692 | 0.4115752 | 1.76883 | 1.446923 | 6.989581 | 3.419207 | 0.3932073 | -0.3359079 | 5.43859 | 5.5 | -0.9216418 | -1.018766 | -0.9301989 | 5.518788 | 5.508218 | 1 | 2 | 0.7806329 | 0.5536574 | 3.218876 | -1.038399 | 1.81903 | 1.792798 | 0.7358491 | 1.837563 | 3.754163 | 2.639057 | 0.4870178 | 0 | 0 | 1.896101 | -0.06109168 | 0.5678778 | 1.66943 | 4.143135 | 0.3631009 | 2 | 14.70688 | 0.8790966 | 4.615121 | 0.7677702 | 0.8380638 | 1.492063 | 0.9572894 | 1.000724 | 1 | -0.8749783 | 5.01728 | 5.240794 | 2.883582 | 2.062649 | 2.096012 | 1.486539 | 2.224365 | 6.224558 | 3.091042 | 5.288437 | 0 | -0.4598765 | 2.060808 | 2.092065 | 1.649509 | -1.274422 | 2 | 5.948035 | -0.5637259 | 1 | 0.1393087 | -0.9304153 | 4.106377 | 8.155075 | 2 | -0.3989945 | 1.963675 | 7.933438 | 2 | 6.859615 | 2.001187 | 0.07109158 | 4.106377 | 3.600714 | 7.793587 | 2.127027 | 9.696771 | 4.106377 | 1.154344 | 1.285671 | -0.5915226 | 8.718173 | 2.288643 | -0.1512454 | 2.611111 | 1.904455 | 2.617284 | 3.268689 | 3.274922 | 3.275942 | 3.275939 | 3.276189 | 3.275945 | 3.275903 | 3.275781 | 1.279699 | 1.281604 | 3.271314 | 1.281991 | 1.280502 | 1.281916 | 1.281915 | 1.281916 | 1.281904 | 1.281866 | 1.544583 | 4.584963 | -0.1508659 | 9.654449 | 0.4514991 | 1.575493 | -0.1795735 | 0.3825065 | -0.3368716 | 1.650964 | 1.021322 | 10.58499 | 2.272727 | 1.944257 | 0.04083571 | 11.52279 | 0.8960494 | 1.719697 | 0.2607075 | -0.2465569 | -2.595688 | 3.509512 | 3.218876 | 0.3083716 | 3.888798 | 3.888818 | 3.888835 | 3.888833 | 3.888832 | 3.922804 | 0.4622963 | 3.889114 | 3.897808 | 3.916416 | 3.76313 | 1.700855 | -0.6384088 | 0.2507545 | 1.59127 | 2.943898 | 4 | 2.5201 | 2.451136 | 0.3804527 | -0.1054994 | 5.634078 | 1 | 3.477366 | 3.998927 | 8.010535 | 2.042531 | 2.026604 | 2.357994 | 3.102214 | 1 | 2.277778 | 1 | -2.011432 | 0.7435897 | 0 | 2.449943 | -0.4929259 | 4 | 5.273 | 0.9278238 | 3.851306 | 3.851311 | 3.851315 | 3.851315 | 3.851314 | 3.851387 | 3.860012 | 3.85362 | 3.858382 | 2.550069 | 0.5396825 | 0 | 1.980769 | -0.4042387 | 4.36311 | -4.868313 | 1.114248 | 1 | 3.258097 | 2.524366 | 4.236812 | 2.218364 | -0.3209877 | -1.549386 | -2.468412 | 4.188985 | 1 | 0.6277303 | 1.94591 | 0 | 0 | -3.603627 | 3.851852 | 1.239437 | 0.2697917 | 3.688879 | 0.09090909 | 3.135494 | 3.526361 | 4.395833 | 20.85097 | 0.7320139 | -2.61315 | -1.39808 | 3.161658 | 0.563786 | 0 | 3.950379 | 4.111757 | 4.449028 | 2 | -1.082294 | 1.930467 | -9.315501 | 3 | 5.917906 | 5.917906 | 8.379973 | 3 | 5.333552 | 143.7354 | 1.905185 | 4.763869 | -5.5 | 4.775353 | 4.77559 | 1.597884 | 4.772541 | 4.775839 | 1.978968 | 4 | 9.643001 | 0 | 8.362037 | 0 | 3.725556 | 4.800358 | 5.333333 | 16.00415 | 1.322314 | 5.116809 | 5.116809 | -0.9662868 | 51.71472 | 1.978968 | -9.836763 | 2.243767 | 1 | 5.046743 | 6.617284 | 7.391376 | 4.279213 | 0 | 19.71429 | 5.601051 | 5.010895 | 8.582909 | 1 | -6.098765 | 1 | 6.253875 | 6.5 | 1.05385 | 163.4103 | 8.060478 | 5.18113 | 22.63013 | 8.76093 | 11.32394 | 6 | 1.650964 | 16.66589 | 5.290457 | 6 | 10 | 7.064103 | 5.393939 | -1.303301 | 4.736863 | 7.638889 | 25.80126 | 2.588003 | 16.66589 | 6.862334 | 2.943989 | 10.94423 | -0.2660134 | 4.736863 | 0.6840638 | 5.746032 | 11 | 26.15629 | 4.736863 | 16 | 26.15629 | 16.66589 | 26.15629 | 12 | 12 | -2.220831 | 18.74074 | 11.44749 | 5.604583 | 153.2843 | 156.689 | 12.6748 | 7.5 | 5.917906 | 15.04942 | 14 | 0 | 4.736863 | 2.916248 | 11.22993 | 16.86868 | 15 | 13.63745 | 13.63745 | 20.42641 | 8.074569 | -14.01865 | 2.975791 | 17.787312 | 19 | 173.7275 | 17.89028 | 16.2963 | 13 | -14.31208 | 63.06814 | 164.1545 | 6.796896 | 0 | 19.68424 | -0.2075903 | -13.98125 | 0 | 27 | 13.53223 | 11.70502 | 12.15204 | 171.0538 | 27 | 22 | 25.15294 | 25.48 | 153.1225 | 27 | 26.43336 | 21.66321 | 28 | 5.604583 | 6.103966 | 7.594747 | 28.170688 | -3.583343 | 12.15204 | 23 | 30.5317 | 14.12346 | -18.14844 | 12.53 | 12.53 | -4.657162 | 22.57986 | 33.23457 | 33.10994 | 12.15204 | 24.83557 | -30.7037 | 11.70502 | 0 | 39.02785 | 72.16724 | 31.72193 | 31.16268 | 30 | 16 | 1.889718 | 32 | 44.81496 | -7.901911 | 35.64601 | 4 | 8.80414 | -29.5077 | 0 | -1.975309 | 93.24205 | 20.61246 | 0 | 36.48836 | 238.4434 | -3.253715 | 12.107088 | 14.67603 | 18.51852 | 183.2926 | 40.40985 | 28.44444 | -3.481481 | 17.42655 | 48.38438896 | 34.45563 | 45.433 | 6.669194 | -23.91358 | 3.185185 | -7.253639 | -53.70049 | 62 | 10.32767 | -10.59815 | 12.24898741 | 66.85185 | -67.08642 | -62.12346 | 73.09322 | 53.478661 | 186.0611 | 152.8631 | 68.43601 | 75 | 68.32411 | 26.22725 | 26.22725 | 34.01 | 26.28717 | 26.2884 | 26.28717 | 26.2884 | 26.27249 | 26.27249 | 26.2897 | 26.2897 | 78 | 25.16303 | 63.55556 | 26.41771 | 26.41771 | 43.15084 | 42.78026 | 42.77678 | 42.777 | 42.77718 | 42.77717 | 42.77715 | 42.87588 | 43.08058 | 50.21156 | 75.99905 | 87.2014 | 63.51356 | 114.7366 | 82.86371 | 32.64198 | 27.75709 | 27.75709 | 108.5388 | 100.6667 | 101 | 27.45111 | 27.45111 | 101.3624 | 70.66667 | 39.9024 | 39.97068 | 39.97209 | 39.95394 | 39.97357 | 84.95118 | -75.37037 | 15 | 40.11976 | -157.679 | 28.80234 | 28.80234 | 110.8722 | 66.02384 | 5.045778 | 131.61 | 15 | 110.8722 | 11 | 110.8722 | 59.89583 | 25 | 0 | 41.70324 | 52.16879 | 52.40256 | 52.32433 | 52.32754 | 52.28627 | 52.52888 | 52.53149 | 52.49795 | 52.33091 | 52.53423 | 161 | 0 | 59 | 41.3182 | 52.66229 | 152.19 | 52.80394 | 154.2986 | 102.1111 | 94 | 168 | 56.75 | 139 | 172.329 | 162.9572 | 112 | 152.1201 | 181 | 29.5078 | 55.51417 | 55.51417 | 3 | 42.95167 | 196.2523 | 100.25 | 55.11985 | 55.30121 | 178.6667 | 104 | 209.35504 | 34 | -8.778441 | 132.6667 | 58 | 58.19503 | 103 | 58.68698 | 143.8889 | 301.1 | 169 | 307.0665 | 88 | 72.6 | 72.6 | -324.5847 | 321.6101 | 197.0495 | 266.4608 | 60.5 | 61.71 | 382.724968 | 182.12 | 182.845 | 100.77696 | 521.3467 | 414.05 | 420.4575 | 107 | 154.7411 | 424.21 | 153.0874 | 429.641 | 330.17 | 333.1715 | -590.7053 | 78.293952 | 478.469 | 240.31028 | 528.319172 | 554.6608 | 556.113588 | 440.343588 | -363.2586 | 440 | -752.4684 | 552 | 15 | -616.349 | -1016.158 | 66 | 178 | 362 | 780 | 856.492 | 551 | 804 | 148 | 1396.297 | 15.24096 | 1714.866235 | 2020.682596 | 133.177968 | 55.50355 | 484.309058 | 1097.872533 | 2780.890372 | 1607.771979 | 4024.591 | 2590.673501 | 4412.077 | 4948.9 | 6676.414 | 466.2562 | 7970.781 | 1262.103 | 2773.765 | 9675.175 | 2734.502 | 1684.348 | 5351.924 | 11124.92 | 5733.008 | 8466.028 | 10853.28 | 12804.05 | 10776.39 | 12 | 12 | 3 | 0 | 0 | 452 | 249 | 231.1389 | 1635 | 6115.189 | 18560.17 | 572.798996 | 476.3925 | 465.654 | 130.5869 | 11021.69 | 0.02221911 | 1.019575 | 1031.912 | 75 | 36 | 60 | 3 | 0 | 12 | 15 | 66 | 9 | 0 | 7200000000 | 0 | 5.316789 | 22.96382 | 17.63618 | 0 | 89.47952 | 53.16367 | 0 | 0 | 0 | 24.54602 | 79.909927 | 0 | 100000000 | 0 | 1
limonene | C=C(C)[C@@H]2CC[C@@]1(C)O[C@H]1C2 | 8 | 0.004 | 0.689476 | 25 | 24 | 10.8 | 1.12 | 98.9 | -0.001597138 | -0.0003510205 | -0.0007945652 | 0.001147836 | 0.000222569 | -0.002372516 | -0.0008289268 | 0 | 0 | 0.00198746 | 0.006631658 | 0.00713856 | 0.005733882 | 0.4419355 | 0 | 0 | 0 | 0.04267315 | 0.03127723 | 0.04923417 | 1.130804 | 0.02703678 | 0.4651644 | 0 | 0.001367146 | 0.01515152 | 0 | 0.06808436 | 0.01319711 | 0.005763507 | 0.4848485 | 0.0495513 | -0.01017903 | -0.001934178 | 0.9790132 | 0.005930223 | 0.004822201 | -0.005553789 | 0.07922222 | 0 | 0.07746032 | 0.9315904 | 0.4264007 | 0.9437037 | 0.005013607 | 0.08453291 | -0.008991673 | 0.5909091 | -0.0170826 | 0.2229901 | 0.1410097 | 0.2807133 | -0.00540162 | 0 | -0.01756852 | 0.1097551 | -0.01792493 | 0.07433326 | 0.1178511 | 0.01621146 | 0.07622601 | 0.01422301 | -0.01969126 | 0.05555556 | 0.3707524 | 0.6247658 | 0.557386 | 0.05771076 | -0.02182234 | -0.005182547 | -0.006319563 | 0.7327707 | -0.03062469 | -0.4006295 | 0.04126846 | 0.09275206 | -0.02241427 | 0.6719433 | 0.08125972 | 0.2041241 | 0.09375 | 0.08333333 | 0.3220741 | 0.0481593 | 0.1795627 | 0.231625 | 5.733286 | 11.74429 | 0.1609876 | 0.8452848 | 0.2845178 | 0.08434762 | 0.1276864 | 0.07149877 | 0.8452848 | 0.3808168 | 0 | 0.08407874 | 0.6299213 | 0.4781609 | -0.03350192 | 0.8636119 | 0.491358 | 0.01488944 | -0.05075531 | -0.03622544 | 0.04942254 | 0.07056241 | 0.8636119 | -0.08815757 | 0.02451719 | 2.479285 | 0.8452848 | 0.2427341 | 2.283285 | 0.8451884 | 0.8636119 | 0.2375829 | 0.769697 | -0.138546 | 1.239769 | 0.769697 | 0.8383137 | 0.2992847 | -0.1791442 | -0.3323522 | 0.1631944 | -0.2304734 | -0.1475246 | 0.1443376 | 0 | 0.8523957 | 0.7814445 | 2.233285 | 0.02037815 | 0.28125 | 3.678652 | -0.02735458 | -0.0273796 | 0.4927993 | 0.453504 | 0.07231368 | 0.01030853 | 0.6570081 | 0 | 0.3333333 | 0.5185185 | -0.04917245 | 3.465204 | 0.5209 | 0.007228026 | 0.532194 | 0.03117842 | 0 | 1.34464 | 0.2977983 | 0.2978093 | 0.2978132 | 0.2978126 | 0.2978129 | 0.2978354 | 0.2973922 | 0.4311829 | 0.2977202 | 0.469437 | 0.2971536 | 0 | 0 | 0 | 1 | 1 | -0.1113061 | 0.02164536 | -0.05641413 | 1.969382 | 1.140157 | 3.522164 | 0.2592593 | 0.2621439 | 0.05692748 | 1.060235 | 1.067279 | 0.3326303 | -0.1996047 | -0.06643044 | 0.0331281 | 0.7895378 | 0.01315507 | -0.2359716 | 1.090062 | -0.2003016 | 0.06833951 | 1.154173 | 0.7727827 | 0.6941015 | 1.041143 | 0.05608168 | 0.1607938 | 0.2318244 | -0.2125404 | 0.08294162 | 0.1799061 | 0.9629666 | 0.09380865 | 0.09486223 | 0.9598881 | 0.01157359 | 0.1466163 | 2.557609 | 0.28125 | 1.728014 | 0.2974046 | -0.02332054 | 1.112664 | 1.22063 | -0.1161196 | 1.94591 | -0.005095042 | -0.01644577 | -0.1345771 | -0.01594301 | -0.008385788 | 0.05564888 | -0.2237339 | 1.267495 | 0.3926742 | -0.1757075 | 0.1561368 | 0.249156 | 0.1799061 | 1.096886 | 0.7087659 | -0.3343077 | -0.2580952 | 1.320223 | 0.6818182 | 0.09090909 | 0.4694046 | 0.1856864 | -0.03647458 | -0.2790616 | 0.1396589 | -0.5 | -0.2178825 | 0.2718316 | -0.2191271 | 0.3009431 | 0.5407211 | -0.04654647 | -0.2389217 | 0.8 | 0.8 | -0.2670907 | 0.9949299 | 0.7320139 | -0.2767506 | -0.246654 | 0.5761326 | -0.2540294 | 0.9622875 | -0.3052129 | 0.3961111 | 0.2820534 | 0.235273 | 0.1605487 | 0.9811737 | -0.0468682 | -0.2556118 | 1.250203 | 1.228189 | -0.3554889 | 6.154607 | 0.9972274 | 7.476966 | 6 | 0.2015663 | 1.296006 | 0.0104135 | 0.9034603 | 0.08333333 | 0.6485102 | 1.400943 | 1.554611 | 1.405639 | 0.9106726 | 0.5 | 0.9410237 | 1.789476 | -0.3176516 | 0.3339921 | -0.06861063 | 1.307334 | 0.6258397 | 0.762516 | 0.2267377 | 1.557448 | -0.3356107 | 0.643441 | -0.3340953 | 1.32847 | 0.1078872 | -0.1090551 | 1.814229 | -0.07344629 | 1.280093 | -0.1404607 | 1.11354431 | 1.255958 | 1.683767 | 1.647479 | 0.508189 | 0.9743467 | 1.728071 | 1.404223 | 1.410132 | 0.6562733 | 0.5129251 | 2.13463 | 1.30327 | 1.928675 | -0.0417143 | 0.1725067 | 0.3468936 | -0.08838702 | 0.08535616 | 0.500058 | 2.228481 | -0.1446386 | 0.01560232 | 0.6485102 | 1.523826 | 1.186949 | -0.4283248 | 0.1927411 | 0.5044092 | 0.1058486 | 1.230203 | -0.1792468 | 0.5422222 | 10.99359 | 0.2687287 | -0.007340486 | 0.9216247 | 4.110874 | 0.7970088 | 6.008673 | 1 | 0.9814412 | 5.790385 | 5.905125 | -0.1021639 | 5.604583 | 1.309191 | 2.888889 | 0.7222222 | 0.1702444 | 7.360096 | 0.1089259 | 7.268604 | 4.024798 | -0.1527981 | 0.2414712 | 0.2394163 | 0.6485102 | 0.1731342 | 1.000871 | 0.5426271 | 2.269841 | 1.292925 | 5.714763 | 1.942098 | 5.636667 | 7.441115 | -0.006290615 | -0.1460247 | -0.1468121 | 5.604583 | 1.335694 | 0.8249301 | 5.921937 | 5.83169 | 0.2484948 | 7.129661 | 0.6141135 | 0.972961 | 0.3344768 | 1.276134 | 1.21412 | 1.722556 | 0.6136364 | -0.8516416 | 1.787879 | 4.794663 | 7.117632 | 2.530522 | 7.28213 | 0.2587209 | 0.25 | 1 | 0.9950015 | 2.549296 | 1.05822 | 3.607143 | 0 | 0.7138669 | 1.082 | 0.7213929 | 0.2492656 | 3.096154 | 0.3902225 | 0.6755826 | 1.067573 | 0 | 0.276696 | 0.6716544 | 0 | 0 | 0.5910167 | 0.5867093 | 0.2857143 | 6.167516 | 1.782051 | -0.3257584 | -0.9986583 | 0.4993261 | 5.61 | 5.540758 | 1.053069 | 0.431219 | 1.605486 | 1.050373 | 13.62692 | 0.4115752 | 1.76883 | 1.446923 | 6.989581 | 3.419207 | 0.3932073 | -0.3359079 | 5.43859 | 5.5 | -0.9216418 | -1.018766 | -0.9301989 | 5.518788 | 5.508218 | 1 | 2 | 0.7806329 | 0.5536574 | 3.218876 | -1.038399 | 1.81903 | 1.792798 | 0.7358491 | 1.837563 | 3.754163 | 2.639057 | 0.4870178 | 0 | 0 | 1.896101 | -0.06109168 | 0.5678778 | 1.66943 | 4.143135 | 0.3631009 | 2 | 14.70688 | 0.8790966 | 4.615121 | 0.7677702 | 0.8380638 | 1.492063 | 0.9572894 | 1.000724 | 1 | -0.8749783 | 5.01728 | 5.240794 | 2.883582 | 2.062649 | 2.096012 | 1.486539 | 2.224365 | 6.224558 | 3.091042 | 5.288437 | 0 | -0.4598765 | 2.060808 | 2.092065 | 1.649509 | -1.274422 | 2 | 5.948035 | -0.5637259 | 1 | 0.1393087 | -0.9304153 | 4.106377 | 8.155075 | 2 | -0.3989945 | 1.963675 | 7.933438 | 2 | 6.859615 | 2.001187 | 0.07109158 | 4.106377 | 3.600714 | 7.793587 | 2.127027 | 9.696771 | 4.106377 | 1.154344 | 1.285671 | -0.5915226 | 8.718173 | 2.288643 | -0.1512454 | 2.611111 | 1.904455 | 2.617284 | 3.268689 | 3.274922 | 3.275942 | 3.275939 | 3.276189 | 3.275945 | 3.275903 | 3.275781 | 1.279699 | 1.281604 | 3.271314 | 1.281991 | 1.280502 | 1.281916 | 1.281915 | 1.281916 | 1.281904 | 1.281866 | 1.544583 | 4.584963 | -0.1508659 | 9.654449 | 0.4514991 | 1.575493 | -0.1795735 | 0.3825065 | -0.3368716 | 1.650964 | 1.021322 | 10.58499 | 2.272727 | 1.944257 | 0.04083571 | 11.52279 | 0.8960494 | 1.719697 | 0.2607075 | -0.2465569 | -2.595688 | 3.509512 | 3.218876 | 0.3083716 | 3.888798 | 3.888818 | 3.888835 | 3.888833 | 3.888832 | 3.922804 | 0.4622963 | 3.889114 | 3.897808 | 3.916416 | 3.76313 | 1.700855 | -0.6384088 | 0.2507545 | 1.59127 | 2.943898 | 4 | 2.5201 | 2.451136 | 0.3804527 | -0.1054994 | 5.634078 | 1 | 3.477366 | 3.998927 | 8.010535 | 2.042531 | 2.026604 | 2.357994 | 3.102214 | 1 | 2.277778 | 1 | -2.011432 | 0.7435897 | 0 | 2.449943 | -0.4929259 | 4 | 5.273 | 0.9278238 | 3.851306 | 3.851311 | 3.851315 | 3.851315 | 3.851314 | 3.851387 | 3.860012 | 3.85362 | 3.858382 | 2.550069 | 0.5396825 | 0 | 1.980769 | -0.4042387 | 4.36311 | -4.868313 | 1.114248 | 1 | 3.258097 | 2.524366 | 4.236812 | 2.218364 | -0.3209877 | -1.549386 | -2.468412 | 4.188985 | 1 | 0.6277303 | 1.94591 | 0 | 0 | -3.603627 | 3.851852 | 1.239437 | 0.2697917 | 3.688879 | 0.09090909 | 3.135494 | 3.526361 | 4.395833 | 20.85097 | 0.7320139 | -2.61315 | -1.39808 | 3.161658 | 0.563786 | 0 | 3.950379 | 4.111757 | 4.449028 | 2 | -1.082294 | 1.930467 | -9.315501 | 3 | 5.917906 | 5.917906 | 8.379973 | 3 | 5.333552 | 143.7354 | 1.905185 | 4.763869 | -5.5 | 4.775353 | 4.77559 | 1.597884 | 4.772541 | 4.775839 | 1.978968 | 4 | 9.643001 | 0 | 8.362037 | 0 | 3.725556 | 4.800358 | 5.333333 | 16.00415 | 1.322314 | 5.116809 | 5.116809 | -0.9662868 | 51.71472 | 1.978968 | -9.836763 | 2.243767 | 1 | 5.046743 | 6.617284 | 7.391376 | 4.279213 | 0 | 19.71429 | 5.601051 | 5.010895 | 8.582909 | 1 | -6.098765 | 1 | 6.253875 | 6.5 | 1.05385 | 163.4103 | 8.060478 | 5.18113 | 22.63013 | 8.76093 | 11.32394 | 6 | 1.650964 | 16.66589 | 5.290457 | 6 | 10 | 7.064103 | 5.393939 | -1.303301 | 4.736863 | 7.638889 | 25.80126 | 2.588003 | 16.66589 | 6.862334 | 2.943989 | 10.94423 | -0.2660134 | 4.736863 | 0.6840638 | 5.746032 | 11 | 26.15629 | 4.736863 | 16 | 26.15629 | 16.66589 | 26.15629 | 12 | 12 | -2.220831 | 18.74074 | 11.44749 | 5.604583 | 153.2843 | 156.689 | 12.6748 | 7.5 | 5.917906 | 15.04942 | 14 | 0 | 4.736863 | 2.916248 | 11.22993 | 16.86868 | 15 | 13.63745 | 13.63745 | 20.42641 | 8.074569 | -14.01865 | 2.975791 | 17.787312 | 19 | 173.7275 | 17.89028 | 16.2963 | 13 | -14.31208 | 63.06814 | 164.1545 | 6.796896 | 0 | 19.68424 | -0.2075903 | -13.98125 | 0 | 27 | 13.53223 | 11.70502 | 12.15204 | 171.0538 | 27 | 22 | 25.15294 | 25.48 | 153.1225 | 27 | 26.43336 | 21.66321 | 28 | 5.604583 | 6.103966 | 7.594747 | 28.170688 | -3.583343 | 12.15204 | 23 | 30.5317 | 14.12346 | -18.14844 | 12.53 | 12.53 | -4.657162 | 22.57986 | 33.23457 | 33.10994 | 12.15204 | 24.83557 | -30.7037 | 11.70502 | 0 | 39.02785 | 72.16724 | 31.72193 | 31.16268 | 30 | 16 | 1.889718 | 32 | 44.81496 | -7.901911 | 35.64601 | 4 | 8.80414 | -29.5077 | 0 | -1.975309 | 93.24205 | 20.61246 | 0 | 36.48836 | 238.4434 | -3.253715 | 12.107088 | 14.67603 | 18.51852 | 183.2926 | 40.40985 | 28.44444 | -3.481481 | 17.42655 | 48.38438896 | 34.45563 | 45.433 | 6.669194 | -23.91358 | 3.185185 | -7.253639 | -53.70049 | 62 | 10.32767 | -10.59815 | 12.24898741 | 66.85185 | -67.08642 | -62.12346 | 73.09322 | 53.478661 | 186.0611 | 152.8631 | 68.43601 | 75 | 68.32411 | 26.22725 | 26.22725 | 34.01 | 26.28717 | 26.2884 | 26.28717 | 26.2884 | 26.27249 | 26.27249 | 26.2897 | 26.2897 | 78 | 25.16303 | 63.55556 | 26.41771 | 26.41771 | 43.15084 | 42.78026 | 42.77678 | 42.777 | 42.77718 | 42.77717 | 42.77715 | 42.87588 | 43.08058 | 50.21156 | 75.99905 | 87.2014 | 63.51356 | 114.7366 | 82.86371 | 32.64198 | 27.75709 | 27.75709 | 108.5388 | 100.6667 | 101 | 27.45111 | 27.45111 | 101.3624 | 70.66667 | 39.9024 | 39.97068 | 39.97209 | 39.95394 | 39.97357 | 84.95118 | -75.37037 | 15 | 40.11976 | -157.679 | 28.80234 | 28.80234 | 110.8722 | 66.02384 | 5.045778 | 131.61 | 15 | 110.8722 | 11 | 110.8722 | 59.89583 | 25 | 0 | 41.70324 | 52.16879 | 52.40256 | 52.32433 | 52.32754 | 52.28627 | 52.52888 | 52.53149 | 52.49795 | 52.33091 | 52.53423 | 161 | 0 | 59 | 41.3182 | 52.66229 | 152.19 | 52.80394 | 154.2986 | 102.1111 | 94 | 168 | 56.75 | 139 | 172.329 | 162.9572 | 112 | 152.1201 | 181 | 29.5078 | 55.51417 | 55.51417 | 3 | 42.95167 | 196.2523 | 100.25 | 55.11985 | 55.30121 | 178.6667 | 104 | 209.35504 | 34 | -8.778441 | 132.6667 | 58 | 58.19503 | 103 | 58.68698 | 143.8889 | 301.1 | 169 | 307.0665 | 88 | 72.6 | 72.6 | -324.5847 | 321.6101 | 197.0495 | 266.4608 | 60.5 | 61.71 | 382.724968 | 182.12 | 182.845 | 100.77696 | 521.3467 | 414.05 | 420.4575 | 107 | 154.7411 | 424.21 | 153.0874 | 429.641 | 330.17 | 333.1715 | -590.7053 | 78.293952 | 478.469 | 240.31028 | 528.319172 | 554.6608 | 556.113588 | 440.343588 | -363.2586 | 440 | -752.4684 | 552 | 15 | -616.349 | -1016.158 | 66 | 178 | 362 | 780 | 856.492 | 551 | 804 | 148 | 1396.297 | 15.24096 | 1714.866235 | 2020.682596 | 133.177968 | 55.50355 | 484.309058 | 1097.872533 | 2780.890372 | 1607.771979 | 4024.591 | 2590.673501 | 4412.077 | 4948.9 | 6676.414 | 466.2562 | 7970.781 | 1262.103 | 2773.765 | 9675.175 | 2734.502 | 1684.348 | 5351.924 | 11124.92 | 5733.008 | 8466.028 | 10853.28 | 12804.05 | 10776.39 | 12 | 12 | 3 | 0 | 0 | 452 | 249 | 231.1389 | 1635 | 6115.189 | 18560.17 | 572.798996 | 476.3925 | 465.654 | 130.5869 | 11021.69 | 0.02221911 | 1.006977 | 1031.912 | 75 | 36 | 60 | 3 | 0 | 12 | 15 | 66 | 9 | 0 | 7200000000 | 0 | 5.316789 | 22.96382 | 17.63618 | 0 | 89.47952 | 53.16367 | 0 | 0 | 0 | 24.54602 | 79.909927 | 0 | 100000000 | 0 | 1
limonene | C=C(C)[C@@H]2CC[C@@]1(C)O[C@H]1C2 | 8 | 0.004 | 0.689476 | 25 | 24 | 8.1 | 1.14 | 98.5 | -0.001597138 | -0.0003510205 | -0.0007945652 | 0.001147836 | 0.000222569 | -0.002372516 | -0.0008289268 | 0 | 0 | 0.00198746 | 0.006631658 | 0.00713856 | 0.005733882 | 0.4419355 | 0 | 0 | 0 | 0.04267315 | 0.03127723 | 0.04923417 | 1.130804 | 0.02703678 | 0.4651644 | 0 | 0.001367146 | 0.01515152 | 0 | 0.06808436 | 0.01319711 | 0.005763507 | 0.4848485 | 0.0495513 | -0.01017903 | -0.001934178 | 0.9790132 | 0.005930223 | 0.004822201 | -0.005553789 | 0.07922222 | 0 | 0.07746032 | 0.9315904 | 0.4264007 | 0.9437037 | 0.005013607 | 0.08453291 | -0.008991673 | 0.5909091 | -0.0170826 | 0.2229901 | 0.1410097 | 0.2807133 | -0.00540162 | 0 | -0.01756852 | 0.1097551 | -0.01792493 | 0.07433326 | 0.1178511 | 0.01621146 | 0.07622601 | 0.01422301 | -0.01969126 | 0.05555556 | 0.3707524 | 0.6247658 | 0.557386 | 0.05771076 | -0.02182234 | -0.005182547 | -0.006319563 | 0.7327707 | -0.03062469 | -0.4006295 | 0.04126846 | 0.09275206 | -0.02241427 | 0.6719433 | 0.08125972 | 0.2041241 | 0.09375 | 0.08333333 | 0.3220741 | 0.0481593 | 0.1795627 | 0.231625 | 5.733286 | 11.74429 | 0.1609876 | 0.8452848 | 0.2845178 | 0.08434762 | 0.1276864 | 0.07149877 | 0.8452848 | 0.3808168 | 0 | 0.08407874 | 0.6299213 | 0.4781609 | -0.03350192 | 0.8636119 | 0.491358 | 0.01488944 | -0.05075531 | -0.03622544 | 0.04942254 | 0.07056241 | 0.8636119 | -0.08815757 | 0.02451719 | 2.479285 | 0.8452848 | 0.2427341 | 2.283285 | 0.8451884 | 0.8636119 | 0.2375829 | 0.769697 | -0.138546 | 1.239769 | 0.769697 | 0.8383137 | 0.2992847 | -0.1791442 | -0.3323522 | 0.1631944 | -0.2304734 | -0.1475246 | 0.1443376 | 0 | 0.8523957 | 0.7814445 | 2.233285 | 0.02037815 | 0.28125 | 3.678652 | -0.02735458 | -0.0273796 | 0.4927993 | 0.453504 | 0.07231368 | 0.01030853 | 0.6570081 | 0 | 0.3333333 | 0.5185185 | -0.04917245 | 3.465204 | 0.5209 | 0.007228026 | 0.532194 | 0.03117842 | 0 | 1.34464 | 0.2977983 | 0.2978093 | 0.2978132 | 0.2978126 | 0.2978129 | 0.2978354 | 0.2973922 | 0.4311829 | 0.2977202 | 0.469437 | 0.2971536 | 0 | 0 | 0 | 1 | 1 | -0.1113061 | 0.02164536 | -0.05641413 | 1.969382 | 1.140157 | 3.522164 | 0.2592593 | 0.2621439 | 0.05692748 | 1.060235 | 1.067279 | 0.3326303 | -0.1996047 | -0.06643044 | 0.0331281 | 0.7895378 | 0.01315507 | -0.2359716 | 1.090062 | -0.2003016 | 0.06833951 | 1.154173 | 0.7727827 | 0.6941015 | 1.041143 | 0.05608168 | 0.1607938 | 0.2318244 | -0.2125404 | 0.08294162 | 0.1799061 | 0.9629666 | 0.09380865 | 0.09486223 | 0.9598881 | 0.01157359 | 0.1466163 | 2.557609 | 0.28125 | 1.728014 | 0.2974046 | -0.02332054 | 1.112664 | 1.22063 | -0.1161196 | 1.94591 | -0.005095042 | -0.01644577 | -0.1345771 | -0.01594301 | -0.008385788 | 0.05564888 | -0.2237339 | 1.267495 | 0.3926742 | -0.1757075 | 0.1561368 | 0.249156 | 0.1799061 | 1.096886 | 0.7087659 | -0.3343077 | -0.2580952 | 1.320223 | 0.6818182 | 0.09090909 | 0.4694046 | 0.1856864 | -0.03647458 | -0.2790616 | 0.1396589 | -0.5 | -0.2178825 | 0.2718316 | -0.2191271 | 0.3009431 | 0.5407211 | -0.04654647 | -0.2389217 | 0.8 | 0.8 | -0.2670907 | 0.9949299 | 0.7320139 | -0.2767506 | -0.246654 | 0.5761326 | -0.2540294 | 0.9622875 | -0.3052129 | 0.3961111 | 0.2820534 | 0.235273 | 0.1605487 | 0.9811737 | -0.0468682 | -0.2556118 | 1.250203 | 1.228189 | -0.3554889 | 6.154607 | 0.9972274 | 7.476966 | 6 | 0.2015663 | 1.296006 | 0.0104135 | 0.9034603 | 0.08333333 | 0.6485102 | 1.400943 | 1.554611 | 1.405639 | 0.9106726 | 0.5 | 0.9410237 | 1.789476 | -0.3176516 | 0.3339921 | -0.06861063 | 1.307334 | 0.6258397 | 0.762516 | 0.2267377 | 1.557448 | -0.3356107 | 0.643441 | -0.3340953 | 1.32847 | 0.1078872 | -0.1090551 | 1.814229 | -0.07344629 | 1.280093 | -0.1404607 | 1.11354431 | 1.255958 | 1.683767 | 1.647479 | 0.508189 | 0.9743467 | 1.728071 | 1.404223 | 1.410132 | 0.6562733 | 0.5129251 | 2.13463 | 1.30327 | 1.928675 | -0.0417143 | 0.1725067 | 0.3468936 | -0.08838702 | 0.08535616 | 0.500058 | 2.228481 | -0.1446386 | 0.01560232 | 0.6485102 | 1.523826 | 1.186949 | -0.4283248 | 0.1927411 | 0.5044092 | 0.1058486 | 1.230203 | -0.1792468 | 0.5422222 | 10.99359 | 0.2687287 | -0.007340486 | 0.9216247 | 4.110874 | 0.7970088 | 6.008673 | 1 | 0.9814412 | 5.790385 | 5.905125 | -0.1021639 | 5.604583 | 1.309191 | 2.888889 | 0.7222222 | 0.1702444 | 7.360096 | 0.1089259 | 7.268604 | 4.024798 | -0.1527981 | 0.2414712 | 0.2394163 | 0.6485102 | 0.1731342 | 1.000871 | 0.5426271 | 2.269841 | 1.292925 | 5.714763 | 1.942098 | 5.636667 | 7.441115 | -0.006290615 | -0.1460247 | -0.1468121 | 5.604583 | 1.335694 | 0.8249301 | 5.921937 | 5.83169 | 0.2484948 | 7.129661 | 0.6141135 | 0.972961 | 0.3344768 | 1.276134 | 1.21412 | 1.722556 | 0.6136364 | -0.8516416 | 1.787879 | 4.794663 | 7.117632 | 2.530522 | 7.28213 | 0.2587209 | 0.25 | 1 | 0.9950015 | 2.549296 | 1.05822 | 3.607143 | 0 | 0.7138669 | 1.082 | 0.7213929 | 0.2492656 | 3.096154 | 0.3902225 | 0.6755826 | 1.067573 | 0 | 0.276696 | 0.6716544 | 0 | 0 | 0.5910167 | 0.5867093 | 0.2857143 | 6.167516 | 1.782051 | -0.3257584 | -0.9986583 | 0.4993261 | 5.61 | 5.540758 | 1.053069 | 0.431219 | 1.605486 | 1.050373 | 13.62692 | 0.4115752 | 1.76883 | 1.446923 | 6.989581 | 3.419207 | 0.3932073 | -0.3359079 | 5.43859 | 5.5 | -0.9216418 | -1.018766 | -0.9301989 | 5.518788 | 5.508218 | 1 | 2 | 0.7806329 | 0.5536574 | 3.218876 | -1.038399 | 1.81903 | 1.792798 | 0.7358491 | 1.837563 | 3.754163 | 2.639057 | 0.4870178 | 0 | 0 | 1.896101 | -0.06109168 | 0.5678778 | 1.66943 | 4.143135 | 0.3631009 | 2 | 14.70688 | 0.8790966 | 4.615121 | 0.7677702 | 0.8380638 | 1.492063 | 0.9572894 | 1.000724 | 1 | -0.8749783 | 5.01728 | 5.240794 | 2.883582 | 2.062649 | 2.096012 | 1.486539 | 2.224365 | 6.224558 | 3.091042 | 5.288437 | 0 | -0.4598765 | 2.060808 | 2.092065 | 1.649509 | -1.274422 | 2 | 5.948035 | -0.5637259 | 1 | 0.1393087 | -0.9304153 | 4.106377 | 8.155075 | 2 | -0.3989945 | 1.963675 | 7.933438 | 2 | 6.859615 | 2.001187 | 0.07109158 | 4.106377 | 3.600714 | 7.793587 | 2.127027 | 9.696771 | 4.106377 | 1.154344 | 1.285671 | -0.5915226 | 8.718173 | 2.288643 | -0.1512454 | 2.611111 | 1.904455 | 2.617284 | 3.268689 | 3.274922 | 3.275942 | 3.275939 | 3.276189 | 3.275945 | 3.275903 | 3.275781 | 1.279699 | 1.281604 | 3.271314 | 1.281991 | 1.280502 | 1.281916 | 1.281915 | 1.281916 | 1.281904 | 1.281866 | 1.544583 | 4.584963 | -0.1508659 | 9.654449 | 0.4514991 | 1.575493 | -0.1795735 | 0.3825065 | -0.3368716 | 1.650964 | 1.021322 | 10.58499 | 2.272727 | 1.944257 | 0.04083571 | 11.52279 | 0.8960494 | 1.719697 | 0.2607075 | -0.2465569 | -2.595688 | 3.509512 | 3.218876 | 0.3083716 | 3.888798 | 3.888818 | 3.888835 | 3.888833 | 3.888832 | 3.922804 | 0.4622963 | 3.889114 | 3.897808 | 3.916416 | 3.76313 | 1.700855 | -0.6384088 | 0.2507545 | 1.59127 | 2.943898 | 4 | 2.5201 | 2.451136 | 0.3804527 | -0.1054994 | 5.634078 | 1 | 3.477366 | 3.998927 | 8.010535 | 2.042531 | 2.026604 | 2.357994 | 3.102214 | 1 | 2.277778 | 1 | -2.011432 | 0.7435897 | 0 | 2.449943 | -0.4929259 | 4 | 5.273 | 0.9278238 | 3.851306 | 3.851311 | 3.851315 | 3.851315 | 3.851314 | 3.851387 | 3.860012 | 3.85362 | 3.858382 | 2.550069 | 0.5396825 | 0 | 1.980769 | -0.4042387 | 4.36311 | -4.868313 | 1.114248 | 1 | 3.258097 | 2.524366 | 4.236812 | 2.218364 | -0.3209877 | -1.549386 | -2.468412 | 4.188985 | 1 | 0.6277303 | 1.94591 | 0 | 0 | -3.603627 | 3.851852 | 1.239437 | 0.2697917 | 3.688879 | 0.09090909 | 3.135494 | 3.526361 | 4.395833 | 20.85097 | 0.7320139 | -2.61315 | -1.39808 | 3.161658 | 0.563786 | 0 | 3.950379 | 4.111757 | 4.449028 | 2 | -1.082294 | 1.930467 | -9.315501 | 3 | 5.917906 | 5.917906 | 8.379973 | 3 | 5.333552 | 143.7354 | 1.905185 | 4.763869 | -5.5 | 4.775353 | 4.77559 | 1.597884 | 4.772541 | 4.775839 | 1.978968 | 4 | 9.643001 | 0 | 8.362037 | 0 | 3.725556 | 4.800358 | 5.333333 | 16.00415 | 1.322314 | 5.116809 | 5.116809 | -0.9662868 | 51.71472 | 1.978968 | -9.836763 | 2.243767 | 1 | 5.046743 | 6.617284 | 7.391376 | 4.279213 | 0 | 19.71429 | 5.601051 | 5.010895 | 8.582909 | 1 | -6.098765 | 1 | 6.253875 | 6.5 | 1.05385 | 163.4103 | 8.060478 | 5.18113 | 22.63013 | 8.76093 | 11.32394 | 6 | 1.650964 | 16.66589 | 5.290457 | 6 | 10 | 7.064103 | 5.393939 | -1.303301 | 4.736863 | 7.638889 | 25.80126 | 2.588003 | 16.66589 | 6.862334 | 2.943989 | 10.94423 | -0.2660134 | 4.736863 | 0.6840638 | 5.746032 | 11 | 26.15629 | 4.736863 | 16 | 26.15629 | 16.66589 | 26.15629 | 12 | 12 | -2.220831 | 18.74074 | 11.44749 | 5.604583 | 153.2843 | 156.689 | 12.6748 | 7.5 | 5.917906 | 15.04942 | 14 | 0 | 4.736863 | 2.916248 | 11.22993 | 16.86868 | 15 | 13.63745 | 13.63745 | 20.42641 | 8.074569 | -14.01865 | 2.975791 | 17.787312 | 19 | 173.7275 | 17.89028 | 16.2963 | 13 | -14.31208 | 63.06814 | 164.1545 | 6.796896 | 0 | 19.68424 | -0.2075903 | -13.98125 | 0 | 27 | 13.53223 | 11.70502 | 12.15204 | 171.0538 | 27 | 22 | 25.15294 | 25.48 | 153.1225 | 27 | 26.43336 | 21.66321 | 28 | 5.604583 | 6.103966 | 7.594747 | 28.170688 | -3.583343 | 12.15204 | 23 | 30.5317 | 14.12346 | -18.14844 | 12.53 | 12.53 | -4.657162 | 22.57986 | 33.23457 | 33.10994 | 12.15204 | 24.83557 | -30.7037 | 11.70502 | 0 | 39.02785 | 72.16724 | 31.72193 | 31.16268 | 30 | 16 | 1.889718 | 32 | 44.81496 | -7.901911 | 35.64601 | 4 | 8.80414 | -29.5077 | 0 | -1.975309 | 93.24205 | 20.61246 | 0 | 36.48836 | 238.4434 | -3.253715 | 12.107088 | 14.67603 | 18.51852 | 183.2926 | 40.40985 | 28.44444 | -3.481481 | 17.42655 | 48.38438896 | 34.45563 | 45.433 | 6.669194 | -23.91358 | 3.185185 | -7.253639 | -53.70049 | 62 | 10.32767 | -10.59815 | 12.24898741 | 66.85185 | -67.08642 | -62.12346 | 73.09322 | 53.478661 | 186.0611 | 152.8631 | 68.43601 | 75 | 68.32411 | 26.22725 | 26.22725 | 34.01 | 26.28717 | 26.2884 | 26.28717 | 26.2884 | 26.27249 | 26.27249 | 26.2897 | 26.2897 | 78 | 25.16303 | 63.55556 | 26.41771 | 26.41771 | 43.15084 | 42.78026 | 42.77678 | 42.777 | 42.77718 | 42.77717 | 42.77715 | 42.87588 | 43.08058 | 50.21156 | 75.99905 | 87.2014 | 63.51356 | 114.7366 | 82.86371 | 32.64198 | 27.75709 | 27.75709 | 108.5388 | 100.6667 | 101 | 27.45111 | 27.45111 | 101.3624 | 70.66667 | 39.9024 | 39.97068 | 39.97209 | 39.95394 | 39.97357 | 84.95118 | -75.37037 | 15 | 40.11976 | -157.679 | 28.80234 | 28.80234 | 110.8722 | 66.02384 | 5.045778 | 131.61 | 15 | 110.8722 | 11 | 110.8722 | 59.89583 | 25 | 0 | 41.70324 | 52.16879 | 52.40256 | 52.32433 | 52.32754 | 52.28627 | 52.52888 | 52.53149 | 52.49795 | 52.33091 | 52.53423 | 161 | 0 | 59 | 41.3182 | 52.66229 | 152.19 | 52.80394 | 154.2986 | 102.1111 | 94 | 168 | 56.75 | 139 | 172.329 | 162.9572 | 112 | 152.1201 | 181 | 29.5078 | 55.51417 | 55.51417 | 3 | 42.95167 | 196.2523 | 100.25 | 55.11985 | 55.30121 | 178.6667 | 104 | 209.35504 | 34 | -8.778441 | 132.6667 | 58 | 58.19503 | 103 | 58.68698 | 143.8889 | 301.1 | 169 | 307.0665 | 88 | 72.6 | 72.6 | -324.5847 | 321.6101 | 197.0495 | 266.4608 | 60.5 | 61.71 | 382.724968 | 182.12 | 182.845 | 100.77696 | 521.3467 | 414.05 | 420.4575 | 107 | 154.7411 | 424.21 | 153.0874 | 429.641 | 330.17 | 333.1715 | -590.7053 | 78.293952 | 478.469 | 240.31028 | 528.319172 | 554.6608 | 556.113588 | 440.343588 | -363.2586 | 440 | -752.4684 | 552 | 15 | -616.349 | -1016.158 | 66 | 178 | 362 | 780 | 856.492 | 551 | 804 | 148 | 1396.297 | 15.24096 | 1714.866235 | 2020.682596 | 133.177968 | 55.50355 | 484.309058 | 1097.872533 | 2780.890372 | 1607.771979 | 4024.591 | 2590.673501 | 4412.077 | 4948.9 | 6676.414 | 466.2562 | 7970.781 | 1262.103 | 2773.765 | 9675.175 | 2734.502 | 1684.348 | 5351.924 | 11124.92 | 5733.008 | 8466.028 | 10853.28 | 12804.05 | 10776.39 | 12 | 12 | 3 | 0 | 0 | 452 | 249 | 231.1389 | 1635 | 6115.189 | 18560.17 | 572.798996 | 476.3925 | 465.654 | 130.5869 | 11021.69 | 0.02221911 | 1.006977 | 1031.912 | 75 | 36 | 60 | 3 | 0 | 12 | 15 | 66 | 9 | 0 | 7200000000 | 0 | 5.316789 | 22.96382 | 17.63618 | 0 | 89.47952 | 53.16367 | 0 | 0 | 0 | 24.54602 | 79.909927 | 0 | 100000000 | 0 | 1
limonene | C=C(C)[C@@H]2CC[C@@]1(C)O[C@H]1C2 | 2 | 0.004 | 0.689476 | 35 | 24 | 6.9 | 1.24 | 96.8 | -0.001597138 | -0.0003510205 | -0.0007945652 | 0.001147836 | 0.000222569 | -0.002372516 | -0.0008289268 | 0 | 0 | 0.00198746 | 0.006631658 | 0.00713856 | 0.005733882 | 0.4419355 | 0 | 0 | 0 | 0.04267315 | 0.03127723 | 0.04923417 | 1.130804 | 0.02703678 | 0.4651644 | 0 | 0.001367146 | 0.01515152 | 0 | 0.06808436 | 0.01319711 | 0.005763507 | 0.4848485 | 0.0495513 | -0.01017903 | -0.001934178 | 0.9790132 | 0.005930223 | 0.004822201 | -0.005553789 | 0.07922222 | 0 | 0.07746032 | 0.9315904 | 0.4264007 | 0.9437037 | 0.005013607 | 0.08453291 | -0.008991673 | 0.5909091 | -0.0170826 | 0.2229901 | 0.1410097 | 0.2807133 | -0.00540162 | 0 | -0.01756852 | 0.1097551 | -0.01792493 | 0.07433326 | 0.1178511 | 0.01621146 | 0.07622601 | 0.01422301 | -0.01969126 | 0.05555556 | 0.3707524 | 0.6247658 | 0.557386 | 0.05771076 | -0.02182234 | -0.005182547 | -0.006319563 | 0.7327707 | -0.03062469 | -0.4006295 | 0.04126846 | 0.09275206 | -0.02241427 | 0.6719433 | 0.08125972 | 0.2041241 | 0.09375 | 0.08333333 | 0.3220741 | 0.0481593 | 0.1795627 | 0.231625 | 5.733286 | 11.74429 | 0.1609876 | 0.8452848 | 0.2845178 | 0.08434762 | 0.1276864 | 0.07149877 | 0.8452848 | 0.3808168 | 0 | 0.08407874 | 0.6299213 | 0.4781609 | -0.03350192 | 0.8636119 | 0.491358 | 0.01488944 | -0.05075531 | -0.03622544 | 0.04942254 | 0.07056241 | 0.8636119 | -0.08815757 | 0.02451719 | 2.479285 | 0.8452848 | 0.2427341 | 2.283285 | 0.8451884 | 0.8636119 | 0.2375829 | 0.769697 | -0.138546 | 1.239769 | 0.769697 | 0.8383137 | 0.2992847 | -0.1791442 | -0.3323522 | 0.1631944 | -0.2304734 | -0.1475246 | 0.1443376 | 0 | 0.8523957 | 0.7814445 | 2.233285 | 0.02037815 | 0.28125 | 3.678652 | -0.02735458 | -0.0273796 | 0.4927993 | 0.453504 | 0.07231368 | 0.01030853 | 0.6570081 | 0 | 0.3333333 | 0.5185185 | -0.04917245 | 3.465204 | 0.5209 | 0.007228026 | 0.532194 | 0.03117842 | 0 | 1.34464 | 0.2977983 | 0.2978093 | 0.2978132 | 0.2978126 | 0.2978129 | 0.2978354 | 0.2973922 | 0.4311829 | 0.2977202 | 0.469437 | 0.2971536 | 0 | 0 | 0 | 1 | 1 | -0.1113061 | 0.02164536 | -0.05641413 | 1.969382 | 1.140157 | 3.522164 | 0.2592593 | 0.2621439 | 0.05692748 | 1.060235 | 1.067279 | 0.3326303 | -0.1996047 | -0.06643044 | 0.0331281 | 0.7895378 | 0.01315507 | -0.2359716 | 1.090062 | -0.2003016 | 0.06833951 | 1.154173 | 0.7727827 | 0.6941015 | 1.041143 | 0.05608168 | 0.1607938 | 0.2318244 | -0.2125404 | 0.08294162 | 0.1799061 | 0.9629666 | 0.09380865 | 0.09486223 | 0.9598881 | 0.01157359 | 0.1466163 | 2.557609 | 0.28125 | 1.728014 | 0.2974046 | -0.02332054 | 1.112664 | 1.22063 | -0.1161196 | 1.94591 | -0.005095042 | -0.01644577 | -0.1345771 | -0.01594301 | -0.008385788 | 0.05564888 | -0.2237339 | 1.267495 | 0.3926742 | -0.1757075 | 0.1561368 | 0.249156 | 0.1799061 | 1.096886 | 0.7087659 | -0.3343077 | -0.2580952 | 1.320223 | 0.6818182 | 0.09090909 | 0.4694046 | 0.1856864 | -0.03647458 | -0.2790616 | 0.1396589 | -0.5 | -0.2178825 | 0.2718316 | -0.2191271 | 0.3009431 | 0.5407211 | -0.04654647 | -0.2389217 | 0.8 | 0.8 | -0.2670907 | 0.9949299 | 0.7320139 | -0.2767506 | -0.246654 | 0.5761326 | -0.2540294 | 0.9622875 | -0.3052129 | 0.3961111 | 0.2820534 | 0.235273 | 0.1605487 | 0.9811737 | -0.0468682 | -0.2556118 | 1.250203 | 1.228189 | -0.3554889 | 6.154607 | 0.9972274 | 7.476966 | 6 | 0.2015663 | 1.296006 | 0.0104135 | 0.9034603 | 0.08333333 | 0.6485102 | 1.400943 | 1.554611 | 1.405639 | 0.9106726 | 0.5 | 0.9410237 | 1.789476 | -0.3176516 | 0.3339921 | -0.06861063 | 1.307334 | 0.6258397 | 0.762516 | 0.2267377 | 1.557448 | -0.3356107 | 0.643441 | -0.3340953 | 1.32847 | 0.1078872 | -0.1090551 | 1.814229 | -0.07344629 | 1.280093 | -0.1404607 | 1.11354431 | 1.255958 | 1.683767 | 1.647479 | 0.508189 | 0.9743467 | 1.728071 | 1.404223 | 1.410132 | 0.6562733 | 0.5129251 | 2.13463 | 1.30327 | 1.928675 | -0.0417143 | 0.1725067 | 0.3468936 | -0.08838702 | 0.08535616 | 0.500058 | 2.228481 | -0.1446386 | 0.01560232 | 0.6485102 | 1.523826 | 1.186949 | -0.4283248 | 0.1927411 | 0.5044092 | 0.1058486 | 1.230203 | -0.1792468 | 0.5422222 | 10.99359 | 0.2687287 | -0.007340486 | 0.9216247 | 4.110874 | 0.7970088 | 6.008673 | 1 | 0.9814412 | 5.790385 | 5.905125 | -0.1021639 | 5.604583 | 1.309191 | 2.888889 | 0.7222222 | 0.1702444 | 7.360096 | 0.1089259 | 7.268604 | 4.024798 | -0.1527981 | 0.2414712 | 0.2394163 | 0.6485102 | 0.1731342 | 1.000871 | 0.5426271 | 2.269841 | 1.292925 | 5.714763 | 1.942098 | 5.636667 | 7.441115 | -0.006290615 | -0.1460247 | -0.1468121 | 5.604583 | 1.335694 | 0.8249301 | 5.921937 | 5.83169 | 0.2484948 | 7.129661 | 0.6141135 | 0.972961 | 0.3344768 | 1.276134 | 1.21412 | 1.722556 | 0.6136364 | -0.8516416 | 1.787879 | 4.794663 | 7.117632 | 2.530522 | 7.28213 | 0.2587209 | 0.25 | 1 | 0.9950015 | 2.549296 | 1.05822 | 3.607143 | 0 | 0.7138669 | 1.082 | 0.7213929 | 0.2492656 | 3.096154 | 0.3902225 | 0.6755826 | 1.067573 | 0 | 0.276696 | 0.6716544 | 0 | 0 | 0.5910167 | 0.5867093 | 0.2857143 | 6.167516 | 1.782051 | -0.3257584 | -0.9986583 | 0.4993261 | 5.61 | 5.540758 | 1.053069 | 0.431219 | 1.605486 | 1.050373 | 13.62692 | 0.4115752 | 1.76883 | 1.446923 | 6.989581 | 3.419207 | 0.3932073 | -0.3359079 | 5.43859 | 5.5 | -0.9216418 | -1.018766 | -0.9301989 | 5.518788 | 5.508218 | 1 | 2 | 0.7806329 | 0.5536574 | 3.218876 | -1.038399 | 1.81903 | 1.792798 | 0.7358491 | 1.837563 | 3.754163 | 2.639057 | 0.4870178 | 0 | 0 | 1.896101 | -0.06109168 | 0.5678778 | 1.66943 | 4.143135 | 0.3631009 | 2 | 14.70688 | 0.8790966 | 4.615121 | 0.7677702 | 0.8380638 | 1.492063 | 0.9572894 | 1.000724 | 1 | -0.8749783 | 5.01728 | 5.240794 | 2.883582 | 2.062649 | 2.096012 | 1.486539 | 2.224365 | 6.224558 | 3.091042 | 5.288437 | 0 | -0.4598765 | 2.060808 | 2.092065 | 1.649509 | -1.274422 | 2 | 5.948035 | -0.5637259 | 1 | 0.1393087 | -0.9304153 | 4.106377 | 8.155075 | 2 | -0.3989945 | 1.963675 | 7.933438 | 2 | 6.859615 | 2.001187 | 0.07109158 | 4.106377 | 3.600714 | 7.793587 | 2.127027 | 9.696771 | 4.106377 | 1.154344 | 1.285671 | -0.5915226 | 8.718173 | 2.288643 | -0.1512454 | 2.611111 | 1.904455 | 2.617284 | 3.268689 | 3.274922 | 3.275942 | 3.275939 | 3.276189 | 3.275945 | 3.275903 | 3.275781 | 1.279699 | 1.281604 | 3.271314 | 1.281991 | 1.280502 | 1.281916 | 1.281915 | 1.281916 | 1.281904 | 1.281866 | 1.544583 | 4.584963 | -0.1508659 | 9.654449 | 0.4514991 | 1.575493 | -0.1795735 | 0.3825065 | -0.3368716 | 1.650964 | 1.021322 | 10.58499 | 2.272727 | 1.944257 | 0.04083571 | 11.52279 | 0.8960494 | 1.719697 | 0.2607075 | -0.2465569 | -2.595688 | 3.509512 | 3.218876 | 0.3083716 | 3.888798 | 3.888818 | 3.888835 | 3.888833 | 3.888832 | 3.922804 | 0.4622963 | 3.889114 | 3.897808 | 3.916416 | 3.76313 | 1.700855 | -0.6384088 | 0.2507545 | 1.59127 | 2.943898 | 4 | 2.5201 | 2.451136 | 0.3804527 | -0.1054994 | 5.634078 | 1 | 3.477366 | 3.998927 | 8.010535 | 2.042531 | 2.026604 | 2.357994 | 3.102214 | 1 | 2.277778 | 1 | -2.011432 | 0.7435897 | 0 | 2.449943 | -0.4929259 | 4 | 5.273 | 0.9278238 | 3.851306 | 3.851311 | 3.851315 | 3.851315 | 3.851314 | 3.851387 | 3.860012 | 3.85362 | 3.858382 | 2.550069 | 0.5396825 | 0 | 1.980769 | -0.4042387 | 4.36311 | -4.868313 | 1.114248 | 1 | 3.258097 | 2.524366 | 4.236812 | 2.218364 | -0.3209877 | -1.549386 | -2.468412 | 4.188985 | 1 | 0.6277303 | 1.94591 | 0 | 0 | -3.603627 | 3.851852 | 1.239437 | 0.2697917 | 3.688879 | 0.09090909 | 3.135494 | 3.526361 | 4.395833 | 20.85097 | 0.7320139 | -2.61315 | -1.39808 | 3.161658 | 0.563786 | 0 | 3.950379 | 4.111757 | 4.449028 | 2 | -1.082294 | 1.930467 | -9.315501 | 3 | 5.917906 | 5.917906 | 8.379973 | 3 | 5.333552 | 143.7354 | 1.905185 | 4.763869 | -5.5 | 4.775353 | 4.77559 | 1.597884 | 4.772541 | 4.775839 | 1.978968 | 4 | 9.643001 | 0 | 8.362037 | 0 | 3.725556 | 4.800358 | 5.333333 | 16.00415 | 1.322314 | 5.116809 | 5.116809 | -0.9662868 | 51.71472 | 1.978968 | -9.836763 | 2.243767 | 1 | 5.046743 | 6.617284 | 7.391376 | 4.279213 | 0 | 19.71429 | 5.601051 | 5.010895 | 8.582909 | 1 | -6.098765 | 1 | 6.253875 | 6.5 | 1.05385 | 163.4103 | 8.060478 | 5.18113 | 22.63013 | 8.76093 | 11.32394 | 6 | 1.650964 | 16.66589 | 5.290457 | 6 | 10 | 7.064103 | 5.393939 | -1.303301 | 4.736863 | 7.638889 | 25.80126 | 2.588003 | 16.66589 | 6.862334 | 2.943989 | 10.94423 | -0.2660134 | 4.736863 | 0.6840638 | 5.746032 | 11 | 26.15629 | 4.736863 | 16 | 26.15629 | 16.66589 | 26.15629 | 12 | 12 | -2.220831 | 18.74074 | 11.44749 | 5.604583 | 153.2843 | 156.689 | 12.6748 | 7.5 | 5.917906 | 15.04942 | 14 | 0 | 4.736863 | 2.916248 | 11.22993 | 16.86868 | 15 | 13.63745 | 13.63745 | 20.42641 | 8.074569 | -14.01865 | 2.975791 | 17.787312 | 19 | 173.7275 | 17.89028 | 16.2963 | 13 | -14.31208 | 63.06814 | 164.1545 | 6.796896 | 0 | 19.68424 | -0.2075903 | -13.98125 | 0 | 27 | 13.53223 | 11.70502 | 12.15204 | 171.0538 | 27 | 22 | 25.15294 | 25.48 | 153.1225 | 27 | 26.43336 | 21.66321 | 28 | 5.604583 | 6.103966 | 7.594747 | 28.170688 | -3.583343 | 12.15204 | 23 | 30.5317 | 14.12346 | -18.14844 | 12.53 | 12.53 | -4.657162 | 22.57986 | 33.23457 | 33.10994 | 12.15204 | 24.83557 | -30.7037 | 11.70502 | 0 | 39.02785 | 72.16724 | 31.72193 | 31.16268 | 30 | 16 | 1.889718 | 32 | 44.81496 | -7.901911 | 35.64601 | 4 | 8.80414 | -29.5077 | 0 | -1.975309 | 93.24205 | 20.61246 | 0 | 36.48836 | 238.4434 | -3.253715 | 12.107088 | 14.67603 | 18.51852 | 183.2926 | 40.40985 | 28.44444 | -3.481481 | 17.42655 | 48.38438896 | 34.45563 | 45.433 | 6.669194 | -23.91358 | 3.185185 | -7.253639 | -53.70049 | 62 | 10.32767 | -10.59815 | 12.24898741 | 66.85185 | -67.08642 | -62.12346 | 73.09322 | 53.478661 | 186.0611 | 152.8631 | 68.43601 | 75 | 68.32411 | 26.22725 | 26.22725 | 34.01 | 26.28717 | 26.2884 | 26.28717 | 26.2884 | 26.27249 | 26.27249 | 26.2897 | 26.2897 | 78 | 25.16303 | 63.55556 | 26.41771 | 26.41771 | 43.15084 | 42.78026 | 42.77678 | 42.777 | 42.77718 | 42.77717 | 42.77715 | 42.87588 | 43.08058 | 50.21156 | 75.99905 | 87.2014 | 63.51356 | 114.7366 | 82.86371 | 32.64198 | 27.75709 | 27.75709 | 108.5388 | 100.6667 | 101 | 27.45111 | 27.45111 | 101.3624 | 70.66667 | 39.9024 | 39.97068 | 39.97209 | 39.95394 | 39.97357 | 84.95118 | -75.37037 | 15 | 40.11976 | -157.679 | 28.80234 | 28.80234 | 110.8722 | 66.02384 | 5.045778 | 131.61 | 15 | 110.8722 | 11 | 110.8722 | 59.89583 | 25 | 0 | 41.70324 | 52.16879 | 52.40256 | 52.32433 | 52.32754 | 52.28627 | 52.52888 | 52.53149 | 52.49795 | 52.33091 | 52.53423 | 161 | 0 | 59 | 41.3182 | 52.66229 | 152.19 | 52.80394 | 154.2986 | 102.1111 | 94 | 168 | 56.75 | 139 | 172.329 | 162.9572 | 112 | 152.1201 | 181 | 29.5078 | 55.51417 | 55.51417 | 3 | 42.95167 | 196.2523 | 100.25 | 55.11985 | 55.30121 | 178.6667 | 104 | 209.35504 | 34 | -8.778441 | 132.6667 | 58 | 58.19503 | 103 | 58.68698 | 143.8889 | 301.1 | 169 | 307.0665 | 88 | 72.6 | 72.6 | -324.5847 | 321.6101 | 197.0495 | 266.4608 | 60.5 | 61.71 | 382.724968 | 182.12 | 182.845 | 100.77696 | 521.3467 | 414.05 | 420.4575 | 107 | 154.7411 | 424.21 | 153.0874 | 429.641 | 330.17 | 333.1715 | -590.7053 | 78.293952 | 478.469 | 240.31028 | 528.319172 | 554.6608 | 556.113588 | 440.343588 | -363.2586 | 440 | -752.4684 | 552 | 15 | -616.349 | -1016.158 | 66 | 178 | 362 | 780 | 856.492 | 551 | 804 | 148 | 1396.297 | 15.24096 | 1714.866235 | 2020.682596 | 133.177968 | 55.50355 | 484.309058 | 1097.872533 | 2780.890372 | 1607.771979 | 4024.591 | 2590.673501 | 4412.077 | 4948.9 | 6676.414 | 466.2562 | 7970.781 | 1262.103 | 2773.765 | 9675.175 | 2734.502 | 1684.348 | 5351.924 | 11124.92 | 5733.008 | 8466.028 | 10853.28 | 12804.05 | 10776.39 | 12 | 12 | 0 | 0 | 0 | 340 | 213 | 195.6111 | 1395 | 5129.984527 | 16776.92 | 517.648332 | 427.3305 | 416.904 | 121.105 | 10026.42 | -0.01886163 | 1.066877 | 878.3288 | 69 | 31 | 54 | 3 | 0 | 12 | 15 | 60 | 7 | 0 | 6200000000 | 0 | 5.316789 | 16.78752 | 30.47782 | 0 | 70.71997 | 53.16367 | 0 | 0 | 0 | 11.37477 | 74.232134 | 0 | 100000000 | 0 | 1
limonene | C=C(C)[C@@H]2CC[C@@]1(C)O[C@H]1C2 | 2 | 0.004 | 0.689476 | 25 | 24 | 9.3 | 1.13 | 98.3 | -0.001597138 | -0.0003510205 | -0.0007945652 | 0.001147836 | 0.000222569 | -0.002372516 | -0.0008289268 | 0 | 0 | 0.00198746 | 0.006631658 | 0.00713856 | 0.005733882 | 0.4419355 | 0 | 0 | 0 | 0.04267315 | 0.03127723 | 0.04923417 | 1.130804 | 0.02703678 | 0.4651644 | 0 | 0.001367146 | 0.01515152 | 0 | 0.06808436 | 0.01319711 | 0.005763507 | 0.4848485 | 0.0495513 | -0.01017903 | -0.001934178 | 0.9790132 | 0.005930223 | 0.004822201 | -0.005553789 | 0.07922222 | 0 | 0.07746032 | 0.9315904 | 0.4264007 | 0.9437037 | 0.005013607 | 0.08453291 | -0.008991673 | 0.5909091 | -0.0170826 | 0.2229901 | 0.1410097 | 0.2807133 | -0.00540162 | 0 | -0.01756852 | 0.1097551 | -0.01792493 | 0.07433326 | 0.1178511 | 0.01621146 | 0.07622601 | 0.01422301 | -0.01969126 | 0.05555556 | 0.3707524 | 0.6247658 | 0.557386 | 0.05771076 | -0.02182234 | -0.005182547 | -0.006319563 | 0.7327707 | -0.03062469 | -0.4006295 | 0.04126846 | 0.09275206 | -0.02241427 | 0.6719433 | 0.08125972 | 0.2041241 | 0.09375 | 0.08333333 | 0.3220741 | 0.0481593 | 0.1795627 | 0.231625 | 5.733286 | 11.74429 | 0.1609876 | 0.8452848 | 0.2845178 | 0.08434762 | 0.1276864 | 0.07149877 | 0.8452848 | 0.3808168 | 0 | 0.08407874 | 0.6299213 | 0.4781609 | -0.03350192 | 0.8636119 | 0.491358 | 0.01488944 | -0.05075531 | -0.03622544 | 0.04942254 | 0.07056241 | 0.8636119 | -0.08815757 | 0.02451719 | 2.479285 | 0.8452848 | 0.2427341 | 2.283285 | 0.8451884 | 0.8636119 | 0.2375829 | 0.769697 | -0.138546 | 1.239769 | 0.769697 | 0.8383137 | 0.2992847 | -0.1791442 | -0.3323522 | 0.1631944 | -0.2304734 | -0.1475246 | 0.1443376 | 0 | 0.8523957 | 0.7814445 | 2.233285 | 0.02037815 | 0.28125 | 3.678652 | -0.02735458 | -0.0273796 | 0.4927993 | 0.453504 | 0.07231368 | 0.01030853 | 0.6570081 | 0 | 0.3333333 | 0.5185185 | -0.04917245 | 3.465204 | 0.5209 | 0.007228026 | 0.532194 | 0.03117842 | 0 | 1.34464 | 0.2977983 | 0.2978093 | 0.2978132 | 0.2978126 | 0.2978129 | 0.2978354 | 0.2973922 | 0.4311829 | 0.2977202 | 0.469437 | 0.2971536 | 0 | 0 | 0 | 1 | 1 | -0.1113061 | 0.02164536 | -0.05641413 | 1.969382 | 1.140157 | 3.522164 | 0.2592593 | 0.2621439 | 0.05692748 | 1.060235 | 1.067279 | 0.3326303 | -0.1996047 | -0.06643044 | 0.0331281 | 0.7895378 | 0.01315507 | -0.2359716 | 1.090062 | -0.2003016 | 0.06833951 | 1.154173 | 0.7727827 | 0.6941015 | 1.041143 | 0.05608168 | 0.1607938 | 0.2318244 | -0.2125404 | 0.08294162 | 0.1799061 | 0.9629666 | 0.09380865 | 0.09486223 | 0.9598881 | 0.01157359 | 0.1466163 | 2.557609 | 0.28125 | 1.728014 | 0.2974046 | -0.02332054 | 1.112664 | 1.22063 | -0.1161196 | 1.94591 | -0.005095042 | -0.01644577 | -0.1345771 | -0.01594301 | -0.008385788 | 0.05564888 | -0.2237339 | 1.267495 | 0.3926742 | -0.1757075 | 0.1561368 | 0.249156 | 0.1799061 | 1.096886 | 0.7087659 | -0.3343077 | -0.2580952 | 1.320223 | 0.6818182 | 0.09090909 | 0.4694046 | 0.1856864 | -0.03647458 | -0.2790616 | 0.1396589 | -0.5 | -0.2178825 | 0.2718316 | -0.2191271 | 0.3009431 | 0.5407211 | -0.04654647 | -0.2389217 | 0.8 | 0.8 | -0.2670907 | 0.9949299 | 0.7320139 | -0.2767506 | -0.246654 | 0.5761326 | -0.2540294 | 0.9622875 | -0.3052129 | 0.3961111 | 0.2820534 | 0.235273 | 0.1605487 | 0.9811737 | -0.0468682 | -0.2556118 | 1.250203 | 1.228189 | -0.3554889 | 6.154607 | 0.9972274 | 7.476966 | 6 | 0.2015663 | 1.296006 | 0.0104135 | 0.9034603 | 0.08333333 | 0.6485102 | 1.400943 | 1.554611 | 1.405639 | 0.9106726 | 0.5 | 0.9410237 | 1.789476 | -0.3176516 | 0.3339921 | -0.06861063 | 1.307334 | 0.6258397 | 0.762516 | 0.2267377 | 1.557448 | -0.3356107 | 0.643441 | -0.3340953 | 1.32847 | 0.1078872 | -0.1090551 | 1.814229 | -0.07344629 | 1.280093 | -0.1404607 | 1.11354431 | 1.255958 | 1.683767 | 1.647479 | 0.508189 | 0.9743467 | 1.728071 | 1.404223 | 1.410132 | 0.6562733 | 0.5129251 | 2.13463 | 1.30327 | 1.928675 | -0.0417143 | 0.1725067 | 0.3468936 | -0.08838702 | 0.08535616 | 0.500058 | 2.228481 | -0.1446386 | 0.01560232 | 0.6485102 | 1.523826 | 1.186949 | -0.4283248 | 0.1927411 | 0.5044092 | 0.1058486 | 1.230203 | -0.1792468 | 0.5422222 | 10.99359 | 0.2687287 | -0.007340486 | 0.9216247 | 4.110874 | 0.7970088 | 6.008673 | 1 | 0.9814412 | 5.790385 | 5.905125 | -0.1021639 | 5.604583 | 1.309191 | 2.888889 | 0.7222222 | 0.1702444 | 7.360096 | 0.1089259 | 7.268604 | 4.024798 | -0.1527981 | 0.2414712 | 0.2394163 | 0.6485102 | 0.1731342 | 1.000871 | 0.5426271 | 2.269841 | 1.292925 | 5.714763 | 1.942098 | 5.636667 | 7.441115 | -0.006290615 | -0.1460247 | -0.1468121 | 5.604583 | 1.335694 | 0.8249301 | 5.921937 | 5.83169 | 0.2484948 | 7.129661 | 0.6141135 | 0.972961 | 0.3344768 | 1.276134 | 1.21412 | 1.722556 | 0.6136364 | -0.8516416 | 1.787879 | 4.794663 | 7.117632 | 2.530522 | 7.28213 | 0.2587209 | 0.25 | 1 | 0.9950015 | 2.549296 | 1.05822 | 3.607143 | 0 | 0.7138669 | 1.082 | 0.7213929 | 0.2492656 | 3.096154 | 0.3902225 | 0.6755826 | 1.067573 | 0 | 0.276696 | 0.6716544 | 0 | 0 | 0.5910167 | 0.5867093 | 0.2857143 | 6.167516 | 1.782051 | -0.3257584 | -0.9986583 | 0.4993261 | 5.61 | 5.540758 | 1.053069 | 0.431219 | 1.605486 | 1.050373 | 13.62692 | 0.4115752 | 1.76883 | 1.446923 | 6.989581 | 3.419207 | 0.3932073 | -0.3359079 | 5.43859 | 5.5 | -0.9216418 | -1.018766 | -0.9301989 | 5.518788 | 5.508218 | 1 | 2 | 0.7806329 | 0.5536574 | 3.218876 | -1.038399 | 1.81903 | 1.792798 | 0.7358491 | 1.837563 | 3.754163 | 2.639057 | 0.4870178 | 0 | 0 | 1.896101 | -0.06109168 | 0.5678778 | 1.66943 | 4.143135 | 0.3631009 | 2 | 14.70688 | 0.8790966 | 4.615121 | 0.7677702 | 0.8380638 | 1.492063 | 0.9572894 | 1.000724 | 1 | -0.8749783 | 5.01728 | 5.240794 | 2.883582 | 2.062649 | 2.096012 | 1.486539 | 2.224365 | 6.224558 | 3.091042 | 5.288437 | 0 | -0.4598765 | 2.060808 | 2.092065 | 1.649509 | -1.274422 | 2 | 5.948035 | -0.5637259 | 1 | 0.1393087 | -0.9304153 | 4.106377 | 8.155075 | 2 | -0.3989945 | 1.963675 | 7.933438 | 2 | 6.859615 | 2.001187 | 0.07109158 | 4.106377 | 3.600714 | 7.793587 | 2.127027 | 9.696771 | 4.106377 | 1.154344 | 1.285671 | -0.5915226 | 8.718173 | 2.288643 | -0.1512454 | 2.611111 | 1.904455 | 2.617284 | 3.268689 | 3.274922 | 3.275942 | 3.275939 | 3.276189 | 3.275945 | 3.275903 | 3.275781 | 1.279699 | 1.281604 | 3.271314 | 1.281991 | 1.280502 | 1.281916 | 1.281915 | 1.281916 | 1.281904 | 1.281866 | 1.544583 | 4.584963 | -0.1508659 | 9.654449 | 0.4514991 | 1.575493 | -0.1795735 | 0.3825065 | -0.3368716 | 1.650964 | 1.021322 | 10.58499 | 2.272727 | 1.944257 | 0.04083571 | 11.52279 | 0.8960494 | 1.719697 | 0.2607075 | -0.2465569 | -2.595688 | 3.509512 | 3.218876 | 0.3083716 | 3.888798 | 3.888818 | 3.888835 | 3.888833 | 3.888832 | 3.922804 | 0.4622963 | 3.889114 | 3.897808 | 3.916416 | 3.76313 | 1.700855 | -0.6384088 | 0.2507545 | 1.59127 | 2.943898 | 4 | 2.5201 | 2.451136 | 0.3804527 | -0.1054994 | 5.634078 | 1 | 3.477366 | 3.998927 | 8.010535 | 2.042531 | 2.026604 | 2.357994 | 3.102214 | 1 | 2.277778 | 1 | -2.011432 | 0.7435897 | 0 | 2.449943 | -0.4929259 | 4 | 5.273 | 0.9278238 | 3.851306 | 3.851311 | 3.851315 | 3.851315 | 3.851314 | 3.851387 | 3.860012 | 3.85362 | 3.858382 | 2.550069 | 0.5396825 | 0 | 1.980769 | -0.4042387 | 4.36311 | -4.868313 | 1.114248 | 1 | 3.258097 | 2.524366 | 4.236812 | 2.218364 | -0.3209877 | -1.549386 | -2.468412 | 4.188985 | 1 | 0.6277303 | 1.94591 | 0 | 0 | -3.603627 | 3.851852 | 1.239437 | 0.2697917 | 3.688879 | 0.09090909 | 3.135494 | 3.526361 | 4.395833 | 20.85097 | 0.7320139 | -2.61315 | -1.39808 | 3.161658 | 0.563786 | 0 | 3.950379 | 4.111757 | 4.449028 | 2 | -1.082294 | 1.930467 | -9.315501 | 3 | 5.917906 | 5.917906 | 8.379973 | 3 | 5.333552 | 143.7354 | 1.905185 | 4.763869 | -5.5 | 4.775353 | 4.77559 | 1.597884 | 4.772541 | 4.775839 | 1.978968 | 4 | 9.643001 | 0 | 8.362037 | 0 | 3.725556 | 4.800358 | 5.333333 | 16.00415 | 1.322314 | 5.116809 | 5.116809 | -0.9662868 | 51.71472 | 1.978968 | -9.836763 | 2.243767 | 1 | 5.046743 | 6.617284 | 7.391376 | 4.279213 | 0 | 19.71429 | 5.601051 | 5.010895 | 8.582909 | 1 | -6.098765 | 1 | 6.253875 | 6.5 | 1.05385 | 163.4103 | 8.060478 | 5.18113 | 22.63013 | 8.76093 | 11.32394 | 6 | 1.650964 | 16.66589 | 5.290457 | 6 | 10 | 7.064103 | 5.393939 | -1.303301 | 4.736863 | 7.638889 | 25.80126 | 2.588003 | 16.66589 | 6.862334 | 2.943989 | 10.94423 | -0.2660134 | 4.736863 | 0.6840638 | 5.746032 | 11 | 26.15629 | 4.736863 | 16 | 26.15629 | 16.66589 | 26.15629 | 12 | 12 | -2.220831 | 18.74074 | 11.44749 | 5.604583 | 153.2843 | 156.689 | 12.6748 | 7.5 | 5.917906 | 15.04942 | 14 | 0 | 4.736863 | 2.916248 | 11.22993 | 16.86868 | 15 | 13.63745 | 13.63745 | 20.42641 | 8.074569 | -14.01865 | 2.975791 | 17.787312 | 19 | 173.7275 | 17.89028 | 16.2963 | 13 | -14.31208 | 63.06814 | 164.1545 | 6.796896 | 0 | 19.68424 | -0.2075903 | -13.98125 | 0 | 27 | 13.53223 | 11.70502 | 12.15204 | 171.0538 | 27 | 22 | 25.15294 | 25.48 | 153.1225 | 27 | 26.43336 | 21.66321 | 28 | 5.604583 | 6.103966 | 7.594747 | 28.170688 | -3.583343 | 12.15204 | 23 | 30.5317 | 14.12346 | -18.14844 | 12.53 | 12.53 | -4.657162 | 22.57986 | 33.23457 | 33.10994 | 12.15204 | 24.83557 | -30.7037 | 11.70502 | 0 | 39.02785 | 72.16724 | 31.72193 | 31.16268 | 30 | 16 | 1.889718 | 32 | 44.81496 | -7.901911 | 35.64601 | 4 | 8.80414 | -29.5077 | 0 | -1.975309 | 93.24205 | 20.61246 | 0 | 36.48836 | 238.4434 | -3.253715 | 12.107088 | 14.67603 | 18.51852 | 183.2926 | 40.40985 | 28.44444 | -3.481481 | 17.42655 | 48.38438896 | 34.45563 | 45.433 | 6.669194 | -23.91358 | 3.185185 | -7.253639 | -53.70049 | 62 | 10.32767 | -10.59815 | 12.24898741 | 66.85185 | -67.08642 | -62.12346 | 73.09322 | 53.478661 | 186.0611 | 152.8631 | 68.43601 | 75 | 68.32411 | 26.22725 | 26.22725 | 34.01 | 26.28717 | 26.2884 | 26.28717 | 26.2884 | 26.27249 | 26.27249 | 26.2897 | 26.2897 | 78 | 25.16303 | 63.55556 | 26.41771 | 26.41771 | 43.15084 | 42.78026 | 42.77678 | 42.777 | 42.77718 | 42.77717 | 42.77715 | 42.87588 | 43.08058 | 50.21156 | 75.99905 | 87.2014 | 63.51356 | 114.7366 | 82.86371 | 32.64198 | 27.75709 | 27.75709 | 108.5388 | 100.6667 | 101 | 27.45111 | 27.45111 | 101.3624 | 70.66667 | 39.9024 | 39.97068 | 39.97209 | 39.95394 | 39.97357 | 84.95118 | -75.37037 | 15 | 40.11976 | -157.679 | 28.80234 | 28.80234 | 110.8722 | 66.02384 | 5.045778 | 131.61 | 15 | 110.8722 | 11 | 110.8722 | 59.89583 | 25 | 0 | 41.70324 | 52.16879 | 52.40256 | 52.32433 | 52.32754 | 52.28627 | 52.52888 | 52.53149 | 52.49795 | 52.33091 | 52.53423 | 161 | 0 | 59 | 41.3182 | 52.66229 | 152.19 | 52.80394 | 154.2986 | 102.1111 | 94 | 168 | 56.75 | 139 | 172.329 | 162.9572 | 112 | 152.1201 | 181 | 29.5078 | 55.51417 | 55.51417 | 3 | 42.95167 | 196.2523 | 100.25 | 55.11985 | 55.30121 | 178.6667 | 104 | 209.35504 | 34 | -8.778441 | 132.6667 | 58 | 58.19503 | 103 | 58.68698 | 143.8889 | 301.1 | 169 | 307.0665 | 88 | 72.6 | 72.6 | -324.5847 | 321.6101 | 197.0495 | 266.4608 | 60.5 | 61.71 | 382.724968 | 182.12 | 182.845 | 100.77696 | 521.3467 | 414.05 | 420.4575 | 107 | 154.7411 | 424.21 | 153.0874 | 429.641 | 330.17 | 333.1715 | -590.7053 | 78.293952 | 478.469 | 240.31028 | 528.319172 | 554.6608 | 556.113588 | 440.343588 | -363.2586 | 440 | -752.4684 | 552 | 15 | -616.349 | -1016.158 | 66 | 178 | 362 | 780 | 856.492 | 551 | 804 | 148 | 1396.297 | 15.24096 | 1714.866235 | 2020.682596 | 133.177968 | 55.50355 | 484.309058 | 1097.872533 | 2780.890372 | 1607.771979 | 4024.591 | 2590.673501 | 4412.077 | 4948.9 | 6676.414 | 466.2562 | 7970.781 | 1262.103 | 2773.765 | 9675.175 | 2734.502 | 1684.348 | 5351.924 | 11124.92 | 5733.008 | 8466.028 | 10853.28 | 12804.05 | 10776.39 | 12 | 12 | 0 | 0 | 0 | 340 | 213 | 195.6111 | 1395 | 5129.984527 | 16776.92 | 517.648332 | 427.3305 | 416.904 | 121.105 | 10026.42 | -0.01886163 | 1.066877 | 878.3288 | 69 | 31 | 54 | 3 | 0 | 12 | 15 | 60 | 7 | 0 | 6200000000 | 0 | 5.316789 | 16.78752 | 30.47782 | 0 | 70.71997 | 53.16367 | 0 | 0 | 0 | 11.37477 | 74.232134 | 0 | 100000000 | 0 | 1
limonene | C=C(C)[C@@H]2CC[C@@]1(C)O[C@H]1C2 | 2 | 0.004 | 0.344738 | 25 | 24 | 4 | 1.14 | 98.4 | -0.001597138 | -0.0003510205 | -0.0007945652 | 0.001147836 | 0.000222569 | -0.002372516 | -0.0008289268 | 0 | 0 | 0.00198746 | 0.006631658 | 0.00713856 | 0.005733882 | 0.4419355 | 0 | 0 | 0 | 0.04267315 | 0.03127723 | 0.04923417 | 1.130804 | 0.02703678 | 0.4651644 | 0 | 0.001367146 | 0.01515152 | 0 | 0.06808436 | 0.01319711 | 0.005763507 | 0.4848485 | 0.0495513 | -0.01017903 | -0.001934178 | 0.9790132 | 0.005930223 | 0.004822201 | -0.005553789 | 0.07922222 | 0 | 0.07746032 | 0.9315904 | 0.4264007 | 0.9437037 | 0.005013607 | 0.08453291 | -0.008991673 | 0.5909091 | -0.0170826 | 0.2229901 | 0.1410097 | 0.2807133 | -0.00540162 | 0 | -0.01756852 | 0.1097551 | -0.01792493 | 0.07433326 | 0.1178511 | 0.01621146 | 0.07622601 | 0.01422301 | -0.01969126 | 0.05555556 | 0.3707524 | 0.6247658 | 0.557386 | 0.05771076 | -0.02182234 | -0.005182547 | -0.006319563 | 0.7327707 | -0.03062469 | -0.4006295 | 0.04126846 | 0.09275206 | -0.02241427 | 0.6719433 | 0.08125972 | 0.2041241 | 0.09375 | 0.08333333 | 0.3220741 | 0.0481593 | 0.1795627 | 0.231625 | 5.733286 | 11.74429 | 0.1609876 | 0.8452848 | 0.2845178 | 0.08434762 | 0.1276864 | 0.07149877 | 0.8452848 | 0.3808168 | 0 | 0.08407874 | 0.6299213 | 0.4781609 | -0.03350192 | 0.8636119 | 0.491358 | 0.01488944 | -0.05075531 | -0.03622544 | 0.04942254 | 0.07056241 | 0.8636119 | -0.08815757 | 0.02451719 | 2.479285 | 0.8452848 | 0.2427341 | 2.283285 | 0.8451884 | 0.8636119 | 0.2375829 | 0.769697 | -0.138546 | 1.239769 | 0.769697 | 0.8383137 | 0.2992847 | -0.1791442 | -0.3323522 | 0.1631944 | -0.2304734 | -0.1475246 | 0.1443376 | 0 | 0.8523957 | 0.7814445 | 2.233285 | 0.02037815 | 0.28125 | 3.678652 | -0.02735458 | -0.0273796 | 0.4927993 | 0.453504 | 0.07231368 | 0.01030853 | 0.6570081 | 0 | 0.3333333 | 0.5185185 | -0.04917245 | 3.465204 | 0.5209 | 0.007228026 | 0.532194 | 0.03117842 | 0 | 1.34464 | 0.2977983 | 0.2978093 | 0.2978132 | 0.2978126 | 0.2978129 | 0.2978354 | 0.2973922 | 0.4311829 | 0.2977202 | 0.469437 | 0.2971536 | 0 | 0 | 0 | 1 | 1 | -0.1113061 | 0.02164536 | -0.05641413 | 1.969382 | 1.140157 | 3.522164 | 0.2592593 | 0.2621439 | 0.05692748 | 1.060235 | 1.067279 | 0.3326303 | -0.1996047 | -0.06643044 | 0.0331281 | 0.7895378 | 0.01315507 | -0.2359716 | 1.090062 | -0.2003016 | 0.06833951 | 1.154173 | 0.7727827 | 0.6941015 | 1.041143 | 0.05608168 | 0.1607938 | 0.2318244 | -0.2125404 | 0.08294162 | 0.1799061 | 0.9629666 | 0.09380865 | 0.09486223 | 0.9598881 | 0.01157359 | 0.1466163 | 2.557609 | 0.28125 | 1.728014 | 0.2974046 | -0.02332054 | 1.112664 | 1.22063 | -0.1161196 | 1.94591 | -0.005095042 | -0.01644577 | -0.1345771 | -0.01594301 | -0.008385788 | 0.05564888 | -0.2237339 | 1.267495 | 0.3926742 | -0.1757075 | 0.1561368 | 0.249156 | 0.1799061 | 1.096886 | 0.7087659 | -0.3343077 | -0.2580952 | 1.320223 | 0.6818182 | 0.09090909 | 0.4694046 | 0.1856864 | -0.03647458 | -0.2790616 | 0.1396589 | -0.5 | -0.2178825 | 0.2718316 | -0.2191271 | 0.3009431 | 0.5407211 | -0.04654647 | -0.2389217 | 0.8 | 0.8 | -0.2670907 | 0.9949299 | 0.7320139 | -0.2767506 | -0.246654 | 0.5761326 | -0.2540294 | 0.9622875 | -0.3052129 | 0.3961111 | 0.2820534 | 0.235273 | 0.1605487 | 0.9811737 | -0.0468682 | -0.2556118 | 1.250203 | 1.228189 | -0.3554889 | 6.154607 | 0.9972274 | 7.476966 | 6 | 0.2015663 | 1.296006 | 0.0104135 | 0.9034603 | 0.08333333 | 0.6485102 | 1.400943 | 1.554611 | 1.405639 | 0.9106726 | 0.5 | 0.9410237 | 1.789476 | -0.3176516 | 0.3339921 | -0.06861063 | 1.307334 | 0.6258397 | 0.762516 | 0.2267377 | 1.557448 | -0.3356107 | 0.643441 | -0.3340953 | 1.32847 | 0.1078872 | -0.1090551 | 1.814229 | -0.07344629 | 1.280093 | -0.1404607 | 1.11354431 | 1.255958 | 1.683767 | 1.647479 | 0.508189 | 0.9743467 | 1.728071 | 1.404223 | 1.410132 | 0.6562733 | 0.5129251 | 2.13463 | 1.30327 | 1.928675 | -0.0417143 | 0.1725067 | 0.3468936 | -0.08838702 | 0.08535616 | 0.500058 | 2.228481 | -0.1446386 | 0.01560232 | 0.6485102 | 1.523826 | 1.186949 | -0.4283248 | 0.1927411 | 0.5044092 | 0.1058486 | 1.230203 | -0.1792468 | 0.5422222 | 10.99359 | 0.2687287 | -0.007340486 | 0.9216247 | 4.110874 | 0.7970088 | 6.008673 | 1 | 0.9814412 | 5.790385 | 5.905125 | -0.1021639 | 5.604583 | 1.309191 | 2.888889 | 0.7222222 | 0.1702444 | 7.360096 | 0.1089259 | 7.268604 | 4.024798 | -0.1527981 | 0.2414712 | 0.2394163 | 0.6485102 | 0.1731342 | 1.000871 | 0.5426271 | 2.269841 | 1.292925 | 5.714763 | 1.942098 | 5.636667 | 7.441115 | -0.006290615 | -0.1460247 | -0.1468121 | 5.604583 | 1.335694 | 0.8249301 | 5.921937 | 5.83169 | 0.2484948 | 7.129661 | 0.6141135 | 0.972961 | 0.3344768 | 1.276134 | 1.21412 | 1.722556 | 0.6136364 | -0.8516416 | 1.787879 | 4.794663 | 7.117632 | 2.530522 | 7.28213 | 0.2587209 | 0.25 | 1 | 0.9950015 | 2.549296 | 1.05822 | 3.607143 | 0 | 0.7138669 | 1.082 | 0.7213929 | 0.2492656 | 3.096154 | 0.3902225 | 0.6755826 | 1.067573 | 0 | 0.276696 | 0.6716544 | 0 | 0 | 0.5910167 | 0.5867093 | 0.2857143 | 6.167516 | 1.782051 | -0.3257584 | -0.9986583 | 0.4993261 | 5.61 | 5.540758 | 1.053069 | 0.431219 | 1.605486 | 1.050373 | 13.62692 | 0.4115752 | 1.76883 | 1.446923 | 6.989581 | 3.419207 | 0.3932073 | -0.3359079 | 5.43859 | 5.5 | -0.9216418 | -1.018766 | -0.9301989 | 5.518788 | 5.508218 | 1 | 2 | 0.7806329 | 0.5536574 | 3.218876 | -1.038399 | 1.81903 | 1.792798 | 0.7358491 | 1.837563 | 3.754163 | 2.639057 | 0.4870178 | 0 | 0 | 1.896101 | -0.06109168 | 0.5678778 | 1.66943 | 4.143135 | 0.3631009 | 2 | 14.70688 | 0.8790966 | 4.615121 | 0.7677702 | 0.8380638 | 1.492063 | 0.9572894 | 1.000724 | 1 | -0.8749783 | 5.01728 | 5.240794 | 2.883582 | 2.062649 | 2.096012 | 1.486539 | 2.224365 | 6.224558 | 3.091042 | 5.288437 | 0 | -0.4598765 | 2.060808 | 2.092065 | 1.649509 | -1.274422 | 2 | 5.948035 | -0.5637259 | 1 | 0.1393087 | -0.9304153 | 4.106377 | 8.155075 | 2 | -0.3989945 | 1.963675 | 7.933438 | 2 | 6.859615 | 2.001187 | 0.07109158 | 4.106377 | 3.600714 | 7.793587 | 2.127027 | 9.696771 | 4.106377 | 1.154344 | 1.285671 | -0.5915226 | 8.718173 | 2.288643 | -0.1512454 | 2.611111 | 1.904455 | 2.617284 | 3.268689 | 3.274922 | 3.275942 | 3.275939 | 3.276189 | 3.275945 | 3.275903 | 3.275781 | 1.279699 | 1.281604 | 3.271314 | 1.281991 | 1.280502 | 1.281916 | 1.281915 | 1.281916 | 1.281904 | 1.281866 | 1.544583 | 4.584963 | -0.1508659 | 9.654449 | 0.4514991 | 1.575493 | -0.1795735 | 0.3825065 | -0.3368716 | 1.650964 | 1.021322 | 10.58499 | 2.272727 | 1.944257 | 0.04083571 | 11.52279 | 0.8960494 | 1.719697 | 0.2607075 | -0.2465569 | -2.595688 | 3.509512 | 3.218876 | 0.3083716 | 3.888798 | 3.888818 | 3.888835 | 3.888833 | 3.888832 | 3.922804 | 0.4622963 | 3.889114 | 3.897808 | 3.916416 | 3.76313 | 1.700855 | -0.6384088 | 0.2507545 | 1.59127 | 2.943898 | 4 | 2.5201 | 2.451136 | 0.3804527 | -0.1054994 | 5.634078 | 1 | 3.477366 | 3.998927 | 8.010535 | 2.042531 | 2.026604 | 2.357994 | 3.102214 | 1 | 2.277778 | 1 | -2.011432 | 0.7435897 | 0 | 2.449943 | -0.4929259 | 4 | 5.273 | 0.9278238 | 3.851306 | 3.851311 | 3.851315 | 3.851315 | 3.851314 | 3.851387 | 3.860012 | 3.85362 | 3.858382 | 2.550069 | 0.5396825 | 0 | 1.980769 | -0.4042387 | 4.36311 | -4.868313 | 1.114248 | 1 | 3.258097 | 2.524366 | 4.236812 | 2.218364 | -0.3209877 | -1.549386 | -2.468412 | 4.188985 | 1 | 0.6277303 | 1.94591 | 0 | 0 | -3.603627 | 3.851852 | 1.239437 | 0.2697917 | 3.688879 | 0.09090909 | 3.135494 | 3.526361 | 4.395833 | 20.85097 | 0.7320139 | -2.61315 | -1.39808 | 3.161658 | 0.563786 | 0 | 3.950379 | 4.111757 | 4.449028 | 2 | -1.082294 | 1.930467 | -9.315501 | 3 | 5.917906 | 5.917906 | 8.379973 | 3 | 5.333552 | 143.7354 | 1.905185 | 4.763869 | -5.5 | 4.775353 | 4.77559 | 1.597884 | 4.772541 | 4.775839 | 1.978968 | 4 | 9.643001 | 0 | 8.362037 | 0 | 3.725556 | 4.800358 | 5.333333 | 16.00415 | 1.322314 | 5.116809 | 5.116809 | -0.9662868 | 51.71472 | 1.978968 | -9.836763 | 2.243767 | 1 | 5.046743 | 6.617284 | 7.391376 | 4.279213 | 0 | 19.71429 | 5.601051 | 5.010895 | 8.582909 | 1 | -6.098765 | 1 | 6.253875 | 6.5 | 1.05385 | 163.4103 | 8.060478 | 5.18113 | 22.63013 | 8.76093 | 11.32394 | 6 | 1.650964 | 16.66589 | 5.290457 | 6 | 10 | 7.064103 | 5.393939 | -1.303301 | 4.736863 | 7.638889 | 25.80126 | 2.588003 | 16.66589 | 6.862334 | 2.943989 | 10.94423 | -0.2660134 | 4.736863 | 0.6840638 | 5.746032 | 11 | 26.15629 | 4.736863 | 16 | 26.15629 | 16.66589 | 26.15629 | 12 | 12 | -2.220831 | 18.74074 | 11.44749 | 5.604583 | 153.2843 | 156.689 | 12.6748 | 7.5 | 5.917906 | 15.04942 | 14 | 0 | 4.736863 | 2.916248 | 11.22993 | 16.86868 | 15 | 13.63745 | 13.63745 | 20.42641 | 8.074569 | -14.01865 | 2.975791 | 17.787312 | 19 | 173.7275 | 17.89028 | 16.2963 | 13 | -14.31208 | 63.06814 | 164.1545 | 6.796896 | 0 | 19.68424 | -0.2075903 | -13.98125 | 0 | 27 | 13.53223 | 11.70502 | 12.15204 | 171.0538 | 27 | 22 | 25.15294 | 25.48 | 153.1225 | 27 | 26.43336 | 21.66321 | 28 | 5.604583 | 6.103966 | 7.594747 | 28.170688 | -3.583343 | 12.15204 | 23 | 30.5317 | 14.12346 | -18.14844 | 12.53 | 12.53 | -4.657162 | 22.57986 | 33.23457 | 33.10994 | 12.15204 | 24.83557 | -30.7037 | 11.70502 | 0 | 39.02785 | 72.16724 | 31.72193 | 31.16268 | 30 | 16 | 1.889718 | 32 | 44.81496 | -7.901911 | 35.64601 | 4 | 8.80414 | -29.5077 | 0 | -1.975309 | 93.24205 | 20.61246 | 0 | 36.48836 | 238.4434 | -3.253715 | 12.107088 | 14.67603 | 18.51852 | 183.2926 | 40.40985 | 28.44444 | -3.481481 | 17.42655 | 48.38438896 | 34.45563 | 45.433 | 6.669194 | -23.91358 | 3.185185 | -7.253639 | -53.70049 | 62 | 10.32767 | -10.59815 | 12.24898741 | 66.85185 | -67.08642 | -62.12346 | 73.09322 | 53.478661 | 186.0611 | 152.8631 | 68.43601 | 75 | 68.32411 | 26.22725 | 26.22725 | 34.01 | 26.28717 | 26.2884 | 26.28717 | 26.2884 | 26.27249 | 26.27249 | 26.2897 | 26.2897 | 78 | 25.16303 | 63.55556 | 26.41771 | 26.41771 | 43.15084 | 42.78026 | 42.77678 | 42.777 | 42.77718 | 42.77717 | 42.77715 | 42.87588 | 43.08058 | 50.21156 | 75.99905 | 87.2014 | 63.51356 | 114.7366 | 82.86371 | 32.64198 | 27.75709 | 27.75709 | 108.5388 | 100.6667 | 101 | 27.45111 | 27.45111 | 101.3624 | 70.66667 | 39.9024 | 39.97068 | 39.97209 | 39.95394 | 39.97357 | 84.95118 | -75.37037 | 15 | 40.11976 | -157.679 | 28.80234 | 28.80234 | 110.8722 | 66.02384 | 5.045778 | 131.61 | 15 | 110.8722 | 11 | 110.8722 | 59.89583 | 25 | 0 | 41.70324 | 52.16879 | 52.40256 | 52.32433 | 52.32754 | 52.28627 | 52.52888 | 52.53149 | 52.49795 | 52.33091 | 52.53423 | 161 | 0 | 59 | 41.3182 | 52.66229 | 152.19 | 52.80394 | 154.2986 | 102.1111 | 94 | 168 | 56.75 | 139 | 172.329 | 162.9572 | 112 | 152.1201 | 181 | 29.5078 | 55.51417 | 55.51417 | 3 | 42.95167 | 196.2523 | 100.25 | 55.11985 | 55.30121 | 178.6667 | 104 | 209.35504 | 34 | -8.778441 | 132.6667 | 58 | 58.19503 | 103 | 58.68698 | 143.8889 | 301.1 | 169 | 307.0665 | 88 | 72.6 | 72.6 | -324.5847 | 321.6101 | 197.0495 | 266.4608 | 60.5 | 61.71 | 382.724968 | 182.12 | 182.845 | 100.77696 | 521.3467 | 414.05 | 420.4575 | 107 | 154.7411 | 424.21 | 153.0874 | 429.641 | 330.17 | 333.1715 | -590.7053 | 78.293952 | 478.469 | 240.31028 | 528.319172 | 554.6608 | 556.113588 | 440.343588 | -363.2586 | 440 | -752.4684 | 552 | 15 | -616.349 | -1016.158 | 66 | 178 | 362 | 780 | 856.492 | 551 | 804 | 148 | 1396.297 | 15.24096 | 1714.866235 | 2020.682596 | 133.177968 | 55.50355 | 484.309058 | 1097.872533 | 2780.890372 | 1607.771979 | 4024.591 | 2590.673501 | 4412.077 | 4948.9 | 6676.414 | 466.2562 | 7970.781 | 1262.103 | 2773.765 | 9675.175 | 2734.502 | 1684.348 | 5351.924 | 11124.92 | 5733.008 | 8466.028 | 10853.28 | 12804.05 | 10776.39 | 12 | 12 | 0 | 0 | 0 | 340 | 213 | 195.6111 | 1395 | 5129.984527 | 16776.92 | 517.648332 | 427.3305 | 416.904 | 121.105 | 10026.42 | -0.01886163 | 1.066877 | 878.3288 | 69 | 31 | 54 | 3 | 0 | 12 | 15 | 60 | 7 | 0 | 6200000000 | 0 | 5.316789 | 16.78752 | 30.47782 | 0 | 70.71997 | 53.16367 | 0 | 0 | 0 | 11.37477 | 74.232134 | 0 | 100000000 | 0 | 1
limonene | C=C(C)[C@@H]2CC[C@@]1(C)O[C@H]1C2 | 2 | 0.004 | 1.72369 | 25 | 24 | 6.2 | 1.12 | 98.6 | -0.001597138 | -0.0003510205 | -0.0007945652 | 0.001147836 | 0.000222569 | -0.002372516 | -0.0008289268 | 0 | 0 | 0.00198746 | 0.006631658 | 0.00713856 | 0.005733882 | 0.4419355 | 0 | 0 | 0 | 0.04267315 | 0.03127723 | 0.04923417 | 1.130804 | 0.02703678 | 0.4651644 | 0 | 0.001367146 | 0.01515152 | 0 | 0.06808436 | 0.01319711 | 0.005763507 | 0.4848485 | 0.0495513 | -0.01017903 | -0.001934178 | 0.9790132 | 0.005930223 | 0.004822201 | -0.005553789 | 0.07922222 | 0 | 0.07746032 | 0.9315904 | 0.4264007 | 0.9437037 | 0.005013607 | 0.08453291 | -0.008991673 | 0.5909091 | -0.0170826 | 0.2229901 | 0.1410097 | 0.2807133 | -0.00540162 | 0 | -0.01756852 | 0.1097551 | -0.01792493 | 0.07433326 | 0.1178511 | 0.01621146 | 0.07622601 | 0.01422301 | -0.01969126 | 0.05555556 | 0.3707524 | 0.6247658 | 0.557386 | 0.05771076 | -0.02182234 | -0.005182547 | -0.006319563 | 0.7327707 | -0.03062469 | -0.4006295 | 0.04126846 | 0.09275206 | -0.02241427 | 0.6719433 | 0.08125972 | 0.2041241 | 0.09375 | 0.08333333 | 0.3220741 | 0.0481593 | 0.1795627 | 0.231625 | 5.733286 | 11.74429 | 0.1609876 | 0.8452848 | 0.2845178 | 0.08434762 | 0.1276864 | 0.07149877 | 0.8452848 | 0.3808168 | 0 | 0.08407874 | 0.6299213 | 0.4781609 | -0.03350192 | 0.8636119 | 0.491358 | 0.01488944 | -0.05075531 | -0.03622544 | 0.04942254 | 0.07056241 | 0.8636119 | -0.08815757 | 0.02451719 | 2.479285 | 0.8452848 | 0.2427341 | 2.283285 | 0.8451884 | 0.8636119 | 0.2375829 | 0.769697 | -0.138546 | 1.239769 | 0.769697 | 0.8383137 | 0.2992847 | -0.1791442 | -0.3323522 | 0.1631944 | -0.2304734 | -0.1475246 | 0.1443376 | 0 | 0.8523957 | 0.7814445 | 2.233285 | 0.02037815 | 0.28125 | 3.678652 | -0.02735458 | -0.0273796 | 0.4927993 | 0.453504 | 0.07231368 | 0.01030853 | 0.6570081 | 0 | 0.3333333 | 0.5185185 | -0.04917245 | 3.465204 | 0.5209 | 0.007228026 | 0.532194 | 0.03117842 | 0 | 1.34464 | 0.2977983 | 0.2978093 | 0.2978132 | 0.2978126 | 0.2978129 | 0.2978354 | 0.2973922 | 0.4311829 | 0.2977202 | 0.469437 | 0.2971536 | 0 | 0 | 0 | 1 | 1 | -0.1113061 | 0.02164536 | -0.05641413 | 1.969382 | 1.140157 | 3.522164 | 0.2592593 | 0.2621439 | 0.05692748 | 1.060235 | 1.067279 | 0.3326303 | -0.1996047 | -0.06643044 | 0.0331281 | 0.7895378 | 0.01315507 | -0.2359716 | 1.090062 | -0.2003016 | 0.06833951 | 1.154173 | 0.7727827 | 0.6941015 | 1.041143 | 0.05608168 | 0.1607938 | 0.2318244 | -0.2125404 | 0.08294162 | 0.1799061 | 0.9629666 | 0.09380865 | 0.09486223 | 0.9598881 | 0.01157359 | 0.1466163 | 2.557609 | 0.28125 | 1.728014 | 0.2974046 | -0.02332054 | 1.112664 | 1.22063 | -0.1161196 | 1.94591 | -0.005095042 | -0.01644577 | -0.1345771 | -0.01594301 | -0.008385788 | 0.05564888 | -0.2237339 | 1.267495 | 0.3926742 | -0.1757075 | 0.1561368 | 0.249156 | 0.1799061 | 1.096886 | 0.7087659 | -0.3343077 | -0.2580952 | 1.320223 | 0.6818182 | 0.09090909 | 0.4694046 | 0.1856864 | -0.03647458 | -0.2790616 | 0.1396589 | -0.5 | -0.2178825 | 0.2718316 | -0.2191271 | 0.3009431 | 0.5407211 | -0.04654647 | -0.2389217 | 0.8 | 0.8 | -0.2670907 | 0.9949299 | 0.7320139 | -0.2767506 | -0.246654 | 0.5761326 | -0.2540294 | 0.9622875 | -0.3052129 | 0.3961111 | 0.2820534 | 0.235273 | 0.1605487 | 0.9811737 | -0.0468682 | -0.2556118 | 1.250203 | 1.228189 | -0.3554889 | 6.154607 | 0.9972274 | 7.476966 | 6 | 0.2015663 | 1.296006 | 0.0104135 | 0.9034603 | 0.08333333 | 0.6485102 | 1.400943 | 1.554611 | 1.405639 | 0.9106726 | 0.5 | 0.9410237 | 1.789476 | -0.3176516 | 0.3339921 | -0.06861063 | 1.307334 | 0.6258397 | 0.762516 | 0.2267377 | 1.557448 | -0.3356107 | 0.643441 | -0.3340953 | 1.32847 | 0.1078872 | -0.1090551 | 1.814229 | -0.07344629 | 1.280093 | -0.1404607 | 1.11354431 | 1.255958 | 1.683767 | 1.647479 | 0.508189 | 0.9743467 | 1.728071 | 1.404223 | 1.410132 | 0.6562733 | 0.5129251 | 2.13463 | 1.30327 | 1.928675 | -0.0417143 | 0.1725067 | 0.3468936 | -0.08838702 | 0.08535616 | 0.500058 | 2.228481 | -0.1446386 | 0.01560232 | 0.6485102 | 1.523826 | 1.186949 | -0.4283248 | 0.1927411 | 0.5044092 | 0.1058486 | 1.230203 | -0.1792468 | 0.5422222 | 10.99359 | 0.2687287 | -0.007340486 | 0.9216247 | 4.110874 | 0.7970088 | 6.008673 | 1 | 0.9814412 | 5.790385 | 5.905125 | -0.1021639 | 5.604583 | 1.309191 | 2.888889 | 0.7222222 | 0.1702444 | 7.360096 | 0.1089259 | 7.268604 | 4.024798 | -0.1527981 | 0.2414712 | 0.2394163 | 0.6485102 | 0.1731342 | 1.000871 | 0.5426271 | 2.269841 | 1.292925 | 5.714763 | 1.942098 | 5.636667 | 7.441115 | -0.006290615 | -0.1460247 | -0.1468121 | 5.604583 | 1.335694 | 0.8249301 | 5.921937 | 5.83169 | 0.2484948 | 7.129661 | 0.6141135 | 0.972961 | 0.3344768 | 1.276134 | 1.21412 | 1.722556 | 0.6136364 | -0.8516416 | 1.787879 | 4.794663 | 7.117632 | 2.530522 | 7.28213 | 0.2587209 | 0.25 | 1 | 0.9950015 | 2.549296 | 1.05822 | 3.607143 | 0 | 0.7138669 | 1.082 | 0.7213929 | 0.2492656 | 3.096154 | 0.3902225 | 0.6755826 | 1.067573 | 0 | 0.276696 | 0.6716544 | 0 | 0 | 0.5910167 | 0.5867093 | 0.2857143 | 6.167516 | 1.782051 | -0.3257584 | -0.9986583 | 0.4993261 | 5.61 | 5.540758 | 1.053069 | 0.431219 | 1.605486 | 1.050373 | 13.62692 | 0.4115752 | 1.76883 | 1.446923 | 6.989581 | 3.419207 | 0.3932073 | -0.3359079 | 5.43859 | 5.5 | -0.9216418 | -1.018766 | -0.9301989 | 5.518788 | 5.508218 | 1 | 2 | 0.7806329 | 0.5536574 | 3.218876 | -1.038399 | 1.81903 | 1.792798 | 0.7358491 | 1.837563 | 3.754163 | 2.639057 | 0.4870178 | 0 | 0 | 1.896101 | -0.06109168 | 0.5678778 | 1.66943 | 4.143135 | 0.3631009 | 2 | 14.70688 | 0.8790966 | 4.615121 | 0.7677702 | 0.8380638 | 1.492063 | 0.9572894 | 1.000724 | 1 | -0.8749783 | 5.01728 | 5.240794 | 2.883582 | 2.062649 | 2.096012 | 1.486539 | 2.224365 | 6.224558 | 3.091042 | 5.288437 | 0 | -0.4598765 | 2.060808 | 2.092065 | 1.649509 | -1.274422 | 2 | 5.948035 | -0.5637259 | 1 | 0.1393087 | -0.9304153 | 4.106377 | 8.155075 | 2 | -0.3989945 | 1.963675 | 7.933438 | 2 | 6.859615 | 2.001187 | 0.07109158 | 4.106377 | 3.600714 | 7.793587 | 2.127027 | 9.696771 | 4.106377 | 1.154344 | 1.285671 | -0.5915226 | 8.718173 | 2.288643 | -0.1512454 | 2.611111 | 1.904455 | 2.617284 | 3.268689 | 3.274922 | 3.275942 | 3.275939 | 3.276189 | 3.275945 | 3.275903 | 3.275781 | 1.279699 | 1.281604 | 3.271314 | 1.281991 | 1.280502 | 1.281916 | 1.281915 | 1.281916 | 1.281904 | 1.281866 | 1.544583 | 4.584963 | -0.1508659 | 9.654449 | 0.4514991 | 1.575493 | -0.1795735 | 0.3825065 | -0.3368716 | 1.650964 | 1.021322 | 10.58499 | 2.272727 | 1.944257 | 0.04083571 | 11.52279 | 0.8960494 | 1.719697 | 0.2607075 | -0.2465569 | -2.595688 | 3.509512 | 3.218876 | 0.3083716 | 3.888798 | 3.888818 | 3.888835 | 3.888833 | 3.888832 | 3.922804 | 0.4622963 | 3.889114 | 3.897808 | 3.916416 | 3.76313 | 1.700855 | -0.6384088 | 0.2507545 | 1.59127 | 2.943898 | 4 | 2.5201 | 2.451136 | 0.3804527 | -0.1054994 | 5.634078 | 1 | 3.477366 | 3.998927 | 8.010535 | 2.042531 | 2.026604 | 2.357994 | 3.102214 | 1 | 2.277778 | 1 | -2.011432 | 0.7435897 | 0 | 2.449943 | -0.4929259 | 4 | 5.273 | 0.9278238 | 3.851306 | 3.851311 | 3.851315 | 3.851315 | 3.851314 | 3.851387 | 3.860012 | 3.85362 | 3.858382 | 2.550069 | 0.5396825 | 0 | 1.980769 | -0.4042387 | 4.36311 | -4.868313 | 1.114248 | 1 | 3.258097 | 2.524366 | 4.236812 | 2.218364 | -0.3209877 | -1.549386 | -2.468412 | 4.188985 | 1 | 0.6277303 | 1.94591 | 0 | 0 | -3.603627 | 3.851852 | 1.239437 | 0.2697917 | 3.688879 | 0.09090909 | 3.135494 | 3.526361 | 4.395833 | 20.85097 | 0.7320139 | -2.61315 | -1.39808 | 3.161658 | 0.563786 | 0 | 3.950379 | 4.111757 | 4.449028 | 2 | -1.082294 | 1.930467 | -9.315501 | 3 | 5.917906 | 5.917906 | 8.379973 | 3 | 5.333552 | 143.7354 | 1.905185 | 4.763869 | -5.5 | 4.775353 | 4.77559 | 1.597884 | 4.772541 | 4.775839 | 1.978968 | 4 | 9.643001 | 0 | 8.362037 | 0 | 3.725556 | 4.800358 | 5.333333 | 16.00415 | 1.322314 | 5.116809 | 5.116809 | -0.9662868 | 51.71472 | 1.978968 | -9.836763 | 2.243767 | 1 | 5.046743 | 6.617284 | 7.391376 | 4.279213 | 0 | 19.71429 | 5.601051 | 5.010895 | 8.582909 | 1 | -6.098765 | 1 | 6.253875 | 6.5 | 1.05385 | 163.4103 | 8.060478 | 5.18113 | 22.63013 | 8.76093 | 11.32394 | 6 | 1.650964 | 16.66589 | 5.290457 | 6 | 10 | 7.064103 | 5.393939 | -1.303301 | 4.736863 | 7.638889 | 25.80126 | 2.588003 | 16.66589 | 6.862334 | 2.943989 | 10.94423 | -0.2660134 | 4.736863 | 0.6840638 | 5.746032 | 11 | 26.15629 | 4.736863 | 16 | 26.15629 | 16.66589 | 26.15629 | 12 | 12 | -2.220831 | 18.74074 | 11.44749 | 5.604583 | 153.2843 | 156.689 | 12.6748 | 7.5 | 5.917906 | 15.04942 | 14 | 0 | 4.736863 | 2.916248 | 11.22993 | 16.86868 | 15 | 13.63745 | 13.63745 | 20.42641 | 8.074569 | -14.01865 | 2.975791 | 17.787312 | 19 | 173.7275 | 17.89028 | 16.2963 | 13 | -14.31208 | 63.06814 | 164.1545 | 6.796896 | 0 | 19.68424 | -0.2075903 | -13.98125 | 0 | 27 | 13.53223 | 11.70502 | 12.15204 | 171.0538 | 27 | 22 | 25.15294 | 25.48 | 153.1225 | 27 | 26.43336 | 21.66321 | 28 | 5.604583 | 6.103966 | 7.594747 | 28.170688 | -3.583343 | 12.15204 | 23 | 30.5317 | 14.12346 | -18.14844 | 12.53 | 12.53 | -4.657162 | 22.57986 | 33.23457 | 33.10994 | 12.15204 | 24.83557 | -30.7037 | 11.70502 | 0 | 39.02785 | 72.16724 | 31.72193 | 31.16268 | 30 | 16 | 1.889718 | 32 | 44.81496 | -7.901911 | 35.64601 | 4 | 8.80414 | -29.5077 | 0 | -1.975309 | 93.24205 | 20.61246 | 0 | 36.48836 | 238.4434 | -3.253715 | 12.107088 | 14.67603 | 18.51852 | 183.2926 | 40.40985 | 28.44444 | -3.481481 | 17.42655 | 48.38438896 | 34.45563 | 45.433 | 6.669194 | -23.91358 | 3.185185 | -7.253639 | -53.70049 | 62 | 10.32767 | -10.59815 | 12.24898741 | 66.85185 | -67.08642 | -62.12346 | 73.09322 | 53.478661 | 186.0611 | 152.8631 | 68.43601 | 75 | 68.32411 | 26.22725 | 26.22725 | 34.01 | 26.28717 | 26.2884 | 26.28717 | 26.2884 | 26.27249 | 26.27249 | 26.2897 | 26.2897 | 78 | 25.16303 | 63.55556 | 26.41771 | 26.41771 | 43.15084 | 42.78026 | 42.77678 | 42.777 | 42.77718 | 42.77717 | 42.77715 | 42.87588 | 43.08058 | 50.21156 | 75.99905 | 87.2014 | 63.51356 | 114.7366 | 82.86371 | 32.64198 | 27.75709 | 27.75709 | 108.5388 | 100.6667 | 101 | 27.45111 | 27.45111 | 101.3624 | 70.66667 | 39.9024 | 39.97068 | 39.97209 | 39.95394 | 39.97357 | 84.95118 | -75.37037 | 15 | 40.11976 | -157.679 | 28.80234 | 28.80234 | 110.8722 | 66.02384 | 5.045778 | 131.61 | 15 | 110.8722 | 11 | 110.8722 | 59.89583 | 25 | 0 | 41.70324 | 52.16879 | 52.40256 | 52.32433 | 52.32754 | 52.28627 | 52.52888 | 52.53149 | 52.49795 | 52.33091 | 52.53423 | 161 | 0 | 59 | 41.3182 | 52.66229 | 152.19 | 52.80394 | 154.2986 | 102.1111 | 94 | 168 | 56.75 | 139 | 172.329 | 162.9572 | 112 | 152.1201 | 181 | 29.5078 | 55.51417 | 55.51417 | 3 | 42.95167 | 196.2523 | 100.25 | 55.11985 | 55.30121 | 178.6667 | 104 | 209.35504 | 34 | -8.778441 | 132.6667 | 58 | 58.19503 | 103 | 58.68698 | 143.8889 | 301.1 | 169 | 307.0665 | 88 | 72.6 | 72.6 | -324.5847 | 321.6101 | 197.0495 | 266.4608 | 60.5 | 61.71 | 382.724968 | 182.12 | 182.845 | 100.77696 | 521.3467 | 414.05 | 420.4575 | 107 | 154.7411 | 424.21 | 153.0874 | 429.641 | 330.17 | 333.1715 | -590.7053 | 78.293952 | 478.469 | 240.31028 | 528.319172 | 554.6608 | 556.113588 | 440.343588 | -363.2586 | 440 | -752.4684 | 552 | 15 | -616.349 | -1016.158 | 66 | 178 | 362 | 780 | 856.492 | 551 | 804 | 148 | 1396.297 | 15.24096 | 1714.866235 | 2020.682596 | 133.177968 | 55.50355 | 484.309058 | 1097.872533 | 2780.890372 | 1607.771979 | 4024.591 | 2590.673501 | 4412.077 | 4948.9 | 6676.414 | 466.2562 | 7970.781 | 1262.103 | 2773.765 | 9675.175 | 2734.502 | 1684.348 | 5351.924 | 11124.92 | 5733.008 | 8466.028 | 10853.28 | 12804.05 | 10776.39 | 12 | 12 | 0 | 0 | 0 | 340 | 213 | 195.6111 | 1395 | 5129.984527 | 16776.92 | 517.648332 | 427.3305 | 416.904 | 121.105 | 10026.42 | -0.01886163 | 1.066877 | 878.3288 | 69 | 31 | 54 | 3 | 0 | 12 | 15 | 60 | 7 | 0 | 6200000000 | 0 | 5.316789 | 16.78752 | 30.47782 | 0 | 70.71997 | 53.16367 | 0 | 0 | 0 | 11.37477 | 74.232134 | 0 | 100000000 | 0 | 1
limonene | C=C(C)[C@@H]2CC[C@@]1(C)O[C@H]1C2 | 2 | 0.004 | 2.757904 | 25 | 24 | 6 | 1.12 | 98.5 | -0.001597138 | -0.0003510205 | -0.0007945652 | 0.001147836 | 0.000222569 | -0.002372516 | -0.0008289268 | 0 | 0 | 0.00198746 | 0.006631658 | 0.00713856 | 0.005733882 | 0.4419355 | 0 | 0 | 0 | 0.04267315 | 0.03127723 | 0.04923417 | 1.130804 | 0.02703678 | 0.4651644 | 0 | 0.001367146 | 0.01515152 | 0 | 0.06808436 | 0.01319711 | 0.005763507 | 0.4848485 | 0.0495513 | -0.01017903 | -0.001934178 | 0.9790132 | 0.005930223 | 0.004822201 | -0.005553789 | 0.07922222 | 0 | 0.07746032 | 0.9315904 | 0.4264007 | 0.9437037 | 0.005013607 | 0.08453291 | -0.008991673 | 0.5909091 | -0.0170826 | 0.2229901 | 0.1410097 | 0.2807133 | -0.00540162 | 0 | -0.01756852 | 0.1097551 | -0.01792493 | 0.07433326 | 0.1178511 | 0.01621146 | 0.07622601 | 0.01422301 | -0.01969126 | 0.05555556 | 0.3707524 | 0.6247658 | 0.557386 | 0.05771076 | -0.02182234 | -0.005182547 | -0.006319563 | 0.7327707 | -0.03062469 | -0.4006295 | 0.04126846 | 0.09275206 | -0.02241427 | 0.6719433 | 0.08125972 | 0.2041241 | 0.09375 | 0.08333333 | 0.3220741 | 0.0481593 | 0.1795627 | 0.231625 | 5.733286 | 11.74429 | 0.1609876 | 0.8452848 | 0.2845178 | 0.08434762 | 0.1276864 | 0.07149877 | 0.8452848 | 0.3808168 | 0 | 0.08407874 | 0.6299213 | 0.4781609 | -0.03350192 | 0.8636119 | 0.491358 | 0.01488944 | -0.05075531 | -0.03622544 | 0.04942254 | 0.07056241 | 0.8636119 | -0.08815757 | 0.02451719 | 2.479285 | 0.8452848 | 0.2427341 | 2.283285 | 0.8451884 | 0.8636119 | 0.2375829 | 0.769697 | -0.138546 | 1.239769 | 0.769697 | 0.8383137 | 0.2992847 | -0.1791442 | -0.3323522 | 0.1631944 | -0.2304734 | -0.1475246 | 0.1443376 | 0 | 0.8523957 | 0.7814445 | 2.233285 | 0.02037815 | 0.28125 | 3.678652 | -0.02735458 | -0.0273796 | 0.4927993 | 0.453504 | 0.07231368 | 0.01030853 | 0.6570081 | 0 | 0.3333333 | 0.5185185 | -0.04917245 | 3.465204 | 0.5209 | 0.007228026 | 0.532194 | 0.03117842 | 0 | 1.34464 | 0.2977983 | 0.2978093 | 0.2978132 | 0.2978126 | 0.2978129 | 0.2978354 | 0.2973922 | 0.4311829 | 0.2977202 | 0.469437 | 0.2971536 | 0 | 0 | 0 | 1 | 1 | -0.1113061 | 0.02164536 | -0.05641413 | 1.969382 | 1.140157 | 3.522164 | 0.2592593 | 0.2621439 | 0.05692748 | 1.060235 | 1.067279 | 0.3326303 | -0.1996047 | -0.06643044 | 0.0331281 | 0.7895378 | 0.01315507 | -0.2359716 | 1.090062 | -0.2003016 | 0.06833951 | 1.154173 | 0.7727827 | 0.6941015 | 1.041143 | 0.05608168 | 0.1607938 | 0.2318244 | -0.2125404 | 0.08294162 | 0.1799061 | 0.9629666 | 0.09380865 | 0.09486223 | 0.9598881 | 0.01157359 | 0.1466163 | 2.557609 | 0.28125 | 1.728014 | 0.2974046 | -0.02332054 | 1.112664 | 1.22063 | -0.1161196 | 1.94591 | -0.005095042 | -0.01644577 | -0.1345771 | -0.01594301 | -0.008385788 | 0.05564888 | -0.2237339 | 1.267495 | 0.3926742 | -0.1757075 | 0.1561368 | 0.249156 | 0.1799061 | 1.096886 | 0.7087659 | -0.3343077 | -0.2580952 | 1.320223 | 0.6818182 | 0.09090909 | 0.4694046 | 0.1856864 | -0.03647458 | -0.2790616 | 0.1396589 | -0.5 | -0.2178825 | 0.2718316 | -0.2191271 | 0.3009431 | 0.5407211 | -0.04654647 | -0.2389217 | 0.8 | 0.8 | -0.2670907 | 0.9949299 | 0.7320139 | -0.2767506 | -0.246654 | 0.5761326 | -0.2540294 | 0.9622875 | -0.3052129 | 0.3961111 | 0.2820534 | 0.235273 | 0.1605487 | 0.9811737 | -0.0468682 | -0.2556118 | 1.250203 | 1.228189 | -0.3554889 | 6.154607 | 0.9972274 | 7.476966 | 6 | 0.2015663 | 1.296006 | 0.0104135 | 0.9034603 | 0.08333333 | 0.6485102 | 1.400943 | 1.554611 | 1.405639 | 0.9106726 | 0.5 | 0.9410237 | 1.789476 | -0.3176516 | 0.3339921 | -0.06861063 | 1.307334 | 0.6258397 | 0.762516 | 0.2267377 | 1.557448 | -0.3356107 | 0.643441 | -0.3340953 | 1.32847 | 0.1078872 | -0.1090551 | 1.814229 | -0.07344629 | 1.280093 | -0.1404607 | 1.11354431 | 1.255958 | 1.683767 | 1.647479 | 0.508189 | 0.9743467 | 1.728071 | 1.404223 | 1.410132 | 0.6562733 | 0.5129251 | 2.13463 | 1.30327 | 1.928675 | -0.0417143 | 0.1725067 | 0.3468936 | -0.08838702 | 0.08535616 | 0.500058 | 2.228481 | -0.1446386 | 0.01560232 | 0.6485102 | 1.523826 | 1.186949 | -0.4283248 | 0.1927411 | 0.5044092 | 0.1058486 | 1.230203 | -0.1792468 | 0.5422222 | 10.99359 | 0.2687287 | -0.007340486 | 0.9216247 | 4.110874 | 0.7970088 | 6.008673 | 1 | 0.9814412 | 5.790385 | 5.905125 | -0.1021639 | 5.604583 | 1.309191 | 2.888889 | 0.7222222 | 0.1702444 | 7.360096 | 0.1089259 | 7.268604 | 4.024798 | -0.1527981 | 0.2414712 | 0.2394163 | 0.6485102 | 0.1731342 | 1.000871 | 0.5426271 | 2.269841 | 1.292925 | 5.714763 | 1.942098 | 5.636667 | 7.441115 | -0.006290615 | -0.1460247 | -0.1468121 | 5.604583 | 1.335694 | 0.8249301 | 5.921937 | 5.83169 | 0.2484948 | 7.129661 | 0.6141135 | 0.972961 | 0.3344768 | 1.276134 | 1.21412 | 1.722556 | 0.6136364 | -0.8516416 | 1.787879 | 4.794663 | 7.117632 | 2.530522 | 7.28213 | 0.2587209 | 0.25 | 1 | 0.9950015 | 2.549296 | 1.05822 | 3.607143 | 0 | 0.7138669 | 1.082 | 0.7213929 | 0.2492656 | 3.096154 | 0.3902225 | 0.6755826 | 1.067573 | 0 | 0.276696 | 0.6716544 | 0 | 0 | 0.5910167 | 0.5867093 | 0.2857143 | 6.167516 | 1.782051 | -0.3257584 | -0.9986583 | 0.4993261 | 5.61 | 5.540758 | 1.053069 | 0.431219 | 1.605486 | 1.050373 | 13.62692 | 0.4115752 | 1.76883 | 1.446923 | 6.989581 | 3.419207 | 0.3932073 | -0.3359079 | 5.43859 | 5.5 | -0.9216418 | -1.018766 | -0.9301989 | 5.518788 | 5.508218 | 1 | 2 | 0.7806329 | 0.5536574 | 3.218876 | -1.038399 | 1.81903 | 1.792798 | 0.7358491 | 1.837563 | 3.754163 | 2.639057 | 0.4870178 | 0 | 0 | 1.896101 | -0.06109168 | 0.5678778 | 1.66943 | 4.143135 | 0.3631009 | 2 | 14.70688 | 0.8790966 | 4.615121 | 0.7677702 | 0.8380638 | 1.492063 | 0.9572894 | 1.000724 | 1 | -0.8749783 | 5.01728 | 5.240794 | 2.883582 | 2.062649 | 2.096012 | 1.486539 | 2.224365 | 6.224558 | 3.091042 | 5.288437 | 0 | -0.4598765 | 2.060808 | 2.092065 | 1.649509 | -1.274422 | 2 | 5.948035 | -0.5637259 | 1 | 0.1393087 | -0.9304153 | 4.106377 | 8.155075 | 2 | -0.3989945 | 1.963675 | 7.933438 | 2 | 6.859615 | 2.001187 | 0.07109158 | 4.106377 | 3.600714 | 7.793587 | 2.127027 | 9.696771 | 4.106377 | 1.154344 | 1.285671 | -0.5915226 | 8.718173 | 2.288643 | -0.1512454 | 2.611111 | 1.904455 | 2.617284 | 3.268689 | 3.274922 | 3.275942 | 3.275939 | 3.276189 | 3.275945 | 3.275903 | 3.275781 | 1.279699 | 1.281604 | 3.271314 | 1.281991 | 1.280502 | 1.281916 | 1.281915 | 1.281916 | 1.281904 | 1.281866 | 1.544583 | 4.584963 | -0.1508659 | 9.654449 | 0.4514991 | 1.575493 | -0.1795735 | 0.3825065 | -0.3368716 | 1.650964 | 1.021322 | 10.58499 | 2.272727 | 1.944257 | 0.04083571 | 11.52279 | 0.8960494 | 1.719697 | 0.2607075 | -0.2465569 | -2.595688 | 3.509512 | 3.218876 | 0.3083716 | 3.888798 | 3.888818 | 3.888835 | 3.888833 | 3.888832 | 3.922804 | 0.4622963 | 3.889114 | 3.897808 | 3.916416 | 3.76313 | 1.700855 | -0.6384088 | 0.2507545 | 1.59127 | 2.943898 | 4 | 2.5201 | 2.451136 | 0.3804527 | -0.1054994 | 5.634078 | 1 | 3.477366 | 3.998927 | 8.010535 | 2.042531 | 2.026604 | 2.357994 | 3.102214 | 1 | 2.277778 | 1 | -2.011432 | 0.7435897 | 0 | 2.449943 | -0.4929259 | 4 | 5.273 | 0.9278238 | 3.851306 | 3.851311 | 3.851315 | 3.851315 | 3.851314 | 3.851387 | 3.860012 | 3.85362 | 3.858382 | 2.550069 | 0.5396825 | 0 | 1.980769 | -0.4042387 | 4.36311 | -4.868313 | 1.114248 | 1 | 3.258097 | 2.524366 | 4.236812 | 2.218364 | -0.3209877 | -1.549386 | -2.468412 | 4.188985 | 1 | 0.6277303 | 1.94591 | 0 | 0 | -3.603627 | 3.851852 | 1.239437 | 0.2697917 | 3.688879 | 0.09090909 | 3.135494 | 3.526361 | 4.395833 | 20.85097 | 0.7320139 | -2.61315 | -1.39808 | 3.161658 | 0.563786 | 0 | 3.950379 | 4.111757 | 4.449028 | 2 | -1.082294 | 1.930467 | -9.315501 | 3 | 5.917906 | 5.917906 | 8.379973 | 3 | 5.333552 | 143.7354 | 1.905185 | 4.763869 | -5.5 | 4.775353 | 4.77559 | 1.597884 | 4.772541 | 4.775839 | 1.978968 | 4 | 9.643001 | 0 | 8.362037 | 0 | 3.725556 | 4.800358 | 5.333333 | 16.00415 | 1.322314 | 5.116809 | 5.116809 | -0.9662868 | 51.71472 | 1.978968 | -9.836763 | 2.243767 | 1 | 5.046743 | 6.617284 | 7.391376 | 4.279213 | 0 | 19.71429 | 5.601051 | 5.010895 | 8.582909 | 1 | -6.098765 | 1 | 6.253875 | 6.5 | 1.05385 | 163.4103 | 8.060478 | 5.18113 | 22.63013 | 8.76093 | 11.32394 | 6 | 1.650964 | 16.66589 | 5.290457 | 6 | 10 | 7.064103 | 5.393939 | -1.303301 | 4.736863 | 7.638889 | 25.80126 | 2.588003 | 16.66589 | 6.862334 | 2.943989 | 10.94423 | -0.2660134 | 4.736863 | 0.6840638 | 5.746032 | 11 | 26.15629 | 4.736863 | 16 | 26.15629 | 16.66589 | 26.15629 | 12 | 12 | -2.220831 | 18.74074 | 11.44749 | 5.604583 | 153.2843 | 156.689 | 12.6748 | 7.5 | 5.917906 | 15.04942 | 14 | 0 | 4.736863 | 2.916248 | 11.22993 | 16.86868 | 15 | 13.63745 | 13.63745 | 20.42641 | 8.074569 | -14.01865 | 2.975791 | 17.787312 | 19 | 173.7275 | 17.89028 | 16.2963 | 13 | -14.31208 | 63.06814 | 164.1545 | 6.796896 | 0 | 19.68424 | -0.2075903 | -13.98125 | 0 | 27 | 13.53223 | 11.70502 | 12.15204 | 171.0538 | 27 | 22 | 25.15294 | 25.48 | 153.1225 | 27 | 26.43336 | 21.66321 | 28 | 5.604583 | 6.103966 | 7.594747 | 28.170688 | -3.583343 | 12.15204 | 23 | 30.5317 | 14.12346 | -18.14844 | 12.53 | 12.53 | -4.657162 | 22.57986 | 33.23457 | 33.10994 | 12.15204 | 24.83557 | -30.7037 | 11.70502 | 0 | 39.02785 | 72.16724 | 31.72193 | 31.16268 | 30 | 16 | 1.889718 | 32 | 44.81496 | -7.901911 | 35.64601 | 4 | 8.80414 | -29.5077 | 0 | -1.975309 | 93.24205 | 20.61246 | 0 | 36.48836 | 238.4434 | -3.253715 | 12.107088 | 14.67603 | 18.51852 | 183.2926 | 40.40985 | 28.44444 | -3.481481 | 17.42655 | 48.38438896 | 34.45563 | 45.433 | 6.669194 | -23.91358 | 3.185185 | -7.253639 | -53.70049 | 62 | 10.32767 | -10.59815 | 12.24898741 | 66.85185 | -67.08642 | -62.12346 | 73.09322 | 53.478661 | 186.0611 | 152.8631 | 68.43601 | 75 | 68.32411 | 26.22725 | 26.22725 | 34.01 | 26.28717 | 26.2884 | 26.28717 | 26.2884 | 26.27249 | 26.27249 | 26.2897 | 26.2897 | 78 | 25.16303 | 63.55556 | 26.41771 | 26.41771 | 43.15084 | 42.78026 | 42.77678 | 42.777 | 42.77718 | 42.77717 | 42.77715 | 42.87588 | 43.08058 | 50.21156 | 75.99905 | 87.2014 | 63.51356 | 114.7366 | 82.86371 | 32.64198 | 27.75709 | 27.75709 | 108.5388 | 100.6667 | 101 | 27.45111 | 27.45111 | 101.3624 | 70.66667 | 39.9024 | 39.97068 | 39.97209 | 39.95394 | 39.97357 | 84.95118 | -75.37037 | 15 | 40.11976 | -157.679 | 28.80234 | 28.80234 | 110.8722 | 66.02384 | 5.045778 | 131.61 | 15 | 110.8722 | 11 | 110.8722 | 59.89583 | 25 | 0 | 41.70324 | 52.16879 | 52.40256 | 52.32433 | 52.32754 | 52.28627 | 52.52888 | 52.53149 | 52.49795 | 52.33091 | 52.53423 | 161 | 0 | 59 | 41.3182 | 52.66229 | 152.19 | 52.80394 | 154.2986 | 102.1111 | 94 | 168 | 56.75 | 139 | 172.329 | 162.9572 | 112 | 152.1201 | 181 | 29.5078 | 55.51417 | 55.51417 | 3 | 42.95167 | 196.2523 | 100.25 | 55.11985 | 55.30121 | 178.6667 | 104 | 209.35504 | 34 | -8.778441 | 132.6667 | 58 | 58.19503 | 103 | 58.68698 | 143.8889 | 301.1 | 169 | 307.0665 | 88 | 72.6 | 72.6 | -324.5847 | 321.6101 | 197.0495 | 266.4608 | 60.5 | 61.71 | 382.724968 | 182.12 | 182.845 | 100.77696 | 521.3467 | 414.05 | 420.4575 | 107 | 154.7411 | 424.21 | 153.0874 | 429.641 | 330.17 | 333.1715 | -590.7053 | 78.293952 | 478.469 | 240.31028 | 528.319172 | 554.6608 | 556.113588 | 440.343588 | -363.2586 | 440 | -752.4684 | 552 | 15 | -616.349 | -1016.158 | 66 | 178 | 362 | 780 | 856.492 | 551 | 804 | 148 | 1396.297 | 15.24096 | 1714.866235 | 2020.682596 | 133.177968 | 55.50355 | 484.309058 | 1097.872533 | 2780.890372 | 1607.771979 | 4024.591 | 2590.673501 | 4412.077 | 4948.9 | 6676.414 | 466.2562 | 7970.781 | 1262.103 | 2773.765 | 9675.175 | 2734.502 | 1684.348 | 5351.924 | 11124.92 | 5733.008 | 8466.028 | 10853.28 | 12804.05 | 10776.39 | 12 | 12 | 0 | 0 | 0 | 340 | 213 | 195.6111 | 1395 | 5129.984527 | 16776.92 | 517.648332 | 427.3305 | 416.904 | 121.105 | 10026.42 | -0.01886163 | 1.066877 | 878.3288 | 69 | 31 | 54 | 3 | 0 | 12 | 15 | 60 | 7 | 0 | 6200000000 | 0 | 5.316789 | 16.78752 | 30.47782 | 0 | 70.71997 | 53.16367 | 0 | 0 | 0 | 11.37477 | 74.232134 | 0 | 100000000 | 0 | 1
limonene | C=C(C)[C@@H]2CC[C@@]1(C)O[C@H]1C2 | 2 | 0.004 | 3.792118 | 25 | 24 | 4.5 | 1.14 | 98.7 | -0.001597138 | -0.0003510205 | -0.0007945652 | 0.001147836 | 0.000222569 | -0.002372516 | -0.0008289268 | 0 | 0 | 0.00198746 | 0.006631658 | 0.00713856 | 0.005733882 | 0.4419355 | 0 | 0 | 0 | 0.04267315 | 0.03127723 | 0.04923417 | 1.130804 | 0.02703678 | 0.4651644 | 0 | 0.001367146 | 0.01515152 | 0 | 0.06808436 | 0.01319711 | 0.005763507 | 0.4848485 | 0.0495513 | -0.01017903 | -0.001934178 | 0.9790132 | 0.005930223 | 0.004822201 | -0.005553789 | 0.07922222 | 0 | 0.07746032 | 0.9315904 | 0.4264007 | 0.9437037 | 0.005013607 | 0.08453291 | -0.008991673 | 0.5909091 | -0.0170826 | 0.2229901 | 0.1410097 | 0.2807133 | -0.00540162 | 0 | -0.01756852 | 0.1097551 | -0.01792493 | 0.07433326 | 0.1178511 | 0.01621146 | 0.07622601 | 0.01422301 | -0.01969126 | 0.05555556 | 0.3707524 | 0.6247658 | 0.557386 | 0.05771076 | -0.02182234 | -0.005182547 | -0.006319563 | 0.7327707 | -0.03062469 | -0.4006295 | 0.04126846 | 0.09275206 | -0.02241427 | 0.6719433 | 0.08125972 | 0.2041241 | 0.09375 | 0.08333333 | 0.3220741 | 0.0481593 | 0.1795627 | 0.231625 | 5.733286 | 11.74429 | 0.1609876 | 0.8452848 | 0.2845178 | 0.08434762 | 0.1276864 | 0.07149877 | 0.8452848 | 0.3808168 | 0 | 0.08407874 | 0.6299213 | 0.4781609 | -0.03350192 | 0.8636119 | 0.491358 | 0.01488944 | -0.05075531 | -0.03622544 | 0.04942254 | 0.07056241 | 0.8636119 | -0.08815757 | 0.02451719 | 2.479285 | 0.8452848 | 0.2427341 | 2.283285 | 0.8451884 | 0.8636119 | 0.2375829 | 0.769697 | -0.138546 | 1.239769 | 0.769697 | 0.8383137 | 0.2992847 | -0.1791442 | -0.3323522 | 0.1631944 | -0.2304734 | -0.1475246 | 0.1443376 | 0 | 0.8523957 | 0.7814445 | 2.233285 | 0.02037815 | 0.28125 | 3.678652 | -0.02735458 | -0.0273796 | 0.4927993 | 0.453504 | 0.07231368 | 0.01030853 | 0.6570081 | 0 | 0.3333333 | 0.5185185 | -0.04917245 | 3.465204 | 0.5209 | 0.007228026 | 0.532194 | 0.03117842 | 0 | 1.34464 | 0.2977983 | 0.2978093 | 0.2978132 | 0.2978126 | 0.2978129 | 0.2978354 | 0.2973922 | 0.4311829 | 0.2977202 | 0.469437 | 0.2971536 | 0 | 0 | 0 | 1 | 1 | -0.1113061 | 0.02164536 | -0.05641413 | 1.969382 | 1.140157 | 3.522164 | 0.2592593 | 0.2621439 | 0.05692748 | 1.060235 | 1.067279 | 0.3326303 | -0.1996047 | -0.06643044 | 0.0331281 | 0.7895378 | 0.01315507 | -0.2359716 | 1.090062 | -0.2003016 | 0.06833951 | 1.154173 | 0.7727827 | 0.6941015 | 1.041143 | 0.05608168 | 0.1607938 | 0.2318244 | -0.2125404 | 0.08294162 | 0.1799061 | 0.9629666 | 0.09380865 | 0.09486223 | 0.9598881 | 0.01157359 | 0.1466163 | 2.557609 | 0.28125 | 1.728014 | 0.2974046 | -0.02332054 | 1.112664 | 1.22063 | -0.1161196 | 1.94591 | -0.005095042 | -0.01644577 | -0.1345771 | -0.01594301 | -0.008385788 | 0.05564888 | -0.2237339 | 1.267495 | 0.3926742 | -0.1757075 | 0.1561368 | 0.249156 | 0.1799061 | 1.096886 | 0.7087659 | -0.3343077 | -0.2580952 | 1.320223 | 0.6818182 | 0.09090909 | 0.4694046 | 0.1856864 | -0.03647458 | -0.2790616 | 0.1396589 | -0.5 | -0.2178825 | 0.2718316 | -0.2191271 | 0.3009431 | 0.5407211 | -0.04654647 | -0.2389217 | 0.8 | 0.8 | -0.2670907 | 0.9949299 | 0.7320139 | -0.2767506 | -0.246654 | 0.5761326 | -0.2540294 | 0.9622875 | -0.3052129 | 0.3961111 | 0.2820534 | 0.235273 | 0.1605487 | 0.9811737 | -0.0468682 | -0.2556118 | 1.250203 | 1.228189 | -0.3554889 | 6.154607 | 0.9972274 | 7.476966 | 6 | 0.2015663 | 1.296006 | 0.0104135 | 0.9034603 | 0.08333333 | 0.6485102 | 1.400943 | 1.554611 | 1.405639 | 0.9106726 | 0.5 | 0.9410237 | 1.789476 | -0.3176516 | 0.3339921 | -0.06861063 | 1.307334 | 0.6258397 | 0.762516 | 0.2267377 | 1.557448 | -0.3356107 | 0.643441 | -0.3340953 | 1.32847 | 0.1078872 | -0.1090551 | 1.814229 | -0.07344629 | 1.280093 | -0.1404607 | 1.11354431 | 1.255958 | 1.683767 | 1.647479 | 0.508189 | 0.9743467 | 1.728071 | 1.404223 | 1.410132 | 0.6562733 | 0.5129251 | 2.13463 | 1.30327 | 1.928675 | -0.0417143 | 0.1725067 | 0.3468936 | -0.08838702 | 0.08535616 | 0.500058 | 2.228481 | -0.1446386 | 0.01560232 | 0.6485102 | 1.523826 | 1.186949 | -0.4283248 | 0.1927411 | 0.5044092 | 0.1058486 | 1.230203 | -0.1792468 | 0.5422222 | 10.99359 | 0.2687287 | -0.007340486 | 0.9216247 | 4.110874 | 0.7970088 | 6.008673 | 1 | 0.9814412 | 5.790385 | 5.905125 | -0.1021639 | 5.604583 | 1.309191 | 2.888889 | 0.7222222 | 0.1702444 | 7.360096 | 0.1089259 | 7.268604 | 4.024798 | -0.1527981 | 0.2414712 | 0.2394163 | 0.6485102 | 0.1731342 | 1.000871 | 0.5426271 | 2.269841 | 1.292925 | 5.714763 | 1.942098 | 5.636667 | 7.441115 | -0.006290615 | -0.1460247 | -0.1468121 | 5.604583 | 1.335694 | 0.8249301 | 5.921937 | 5.83169 | 0.2484948 | 7.129661 | 0.6141135 | 0.972961 | 0.3344768 | 1.276134 | 1.21412 | 1.722556 | 0.6136364 | -0.8516416 | 1.787879 | 4.794663 | 7.117632 | 2.530522 | 7.28213 | 0.2587209 | 0.25 | 1 | 0.9950015 | 2.549296 | 1.05822 | 3.607143 | 0 | 0.7138669 | 1.082 | 0.7213929 | 0.2492656 | 3.096154 | 0.3902225 | 0.6755826 | 1.067573 | 0 | 0.276696 | 0.6716544 | 0 | 0 | 0.5910167 | 0.5867093 | 0.2857143 | 6.167516 | 1.782051 | -0.3257584 | -0.9986583 | 0.4993261 | 5.61 | 5.540758 | 1.053069 | 0.431219 | 1.605486 | 1.050373 | 13.62692 | 0.4115752 | 1.76883 | 1.446923 | 6.989581 | 3.419207 | 0.3932073 | -0.3359079 | 5.43859 | 5.5 | -0.9216418 | -1.018766 | -0.9301989 | 5.518788 | 5.508218 | 1 | 2 | 0.7806329 | 0.5536574 | 3.218876 | -1.038399 | 1.81903 | 1.792798 | 0.7358491 | 1.837563 | 3.754163 | 2.639057 | 0.4870178 | 0 | 0 | 1.896101 | -0.06109168 | 0.5678778 | 1.66943 | 4.143135 | 0.3631009 | 2 | 14.70688 | 0.8790966 | 4.615121 | 0.7677702 | 0.8380638 | 1.492063 | 0.9572894 | 1.000724 | 1 | -0.8749783 | 5.01728 | 5.240794 | 2.883582 | 2.062649 | 2.096012 | 1.486539 | 2.224365 | 6.224558 | 3.091042 | 5.288437 | 0 | -0.4598765 | 2.060808 | 2.092065 | 1.649509 | -1.274422 | 2 | 5.948035 | -0.5637259 | 1 | 0.1393087 | -0.9304153 | 4.106377 | 8.155075 | 2 | -0.3989945 | 1.963675 | 7.933438 | 2 | 6.859615 | 2.001187 | 0.07109158 | 4.106377 | 3.600714 | 7.793587 | 2.127027 | 9.696771 | 4.106377 | 1.154344 | 1.285671 | -0.5915226 | 8.718173 | 2.288643 | -0.1512454 | 2.611111 | 1.904455 | 2.617284 | 3.268689 | 3.274922 | 3.275942 | 3.275939 | 3.276189 | 3.275945 | 3.275903 | 3.275781 | 1.279699 | 1.281604 | 3.271314 | 1.281991 | 1.280502 | 1.281916 | 1.281915 | 1.281916 | 1.281904 | 1.281866 | 1.544583 | 4.584963 | -0.1508659 | 9.654449 | 0.4514991 | 1.575493 | -0.1795735 | 0.3825065 | -0.3368716 | 1.650964 | 1.021322 | 10.58499 | 2.272727 | 1.944257 | 0.04083571 | 11.52279 | 0.8960494 | 1.719697 | 0.2607075 | -0.2465569 | -2.595688 | 3.509512 | 3.218876 | 0.3083716 | 3.888798 | 3.888818 | 3.888835 | 3.888833 | 3.888832 | 3.922804 | 0.4622963 | 3.889114 | 3.897808 | 3.916416 | 3.76313 | 1.700855 | -0.6384088 | 0.2507545 | 1.59127 | 2.943898 | 4 | 2.5201 | 2.451136 | 0.3804527 | -0.1054994 | 5.634078 | 1 | 3.477366 | 3.998927 | 8.010535 | 2.042531 | 2.026604 | 2.357994 | 3.102214 | 1 | 2.277778 | 1 | -2.011432 | 0.7435897 | 0 | 2.449943 | -0.4929259 | 4 | 5.273 | 0.9278238 | 3.851306 | 3.851311 | 3.851315 | 3.851315 | 3.851314 | 3.851387 | 3.860012 | 3.85362 | 3.858382 | 2.550069 | 0.5396825 | 0 | 1.980769 | -0.4042387 | 4.36311 | -4.868313 | 1.114248 | 1 | 3.258097 | 2.524366 | 4.236812 | 2.218364 | -0.3209877 | -1.549386 | -2.468412 | 4.188985 | 1 | 0.6277303 | 1.94591 | 0 | 0 | -3.603627 | 3.851852 | 1.239437 | 0.2697917 | 3.688879 | 0.09090909 | 3.135494 | 3.526361 | 4.395833 | 20.85097 | 0.7320139 | -2.61315 | -1.39808 | 3.161658 | 0.563786 | 0 | 3.950379 | 4.111757 | 4.449028 | 2 | -1.082294 | 1.930467 | -9.315501 | 3 | 5.917906 | 5.917906 | 8.379973 | 3 | 5.333552 | 143.7354 | 1.905185 | 4.763869 | -5.5 | 4.775353 | 4.77559 | 1.597884 | 4.772541 | 4.775839 | 1.978968 | 4 | 9.643001 | 0 | 8.362037 | 0 | 3.725556 | 4.800358 | 5.333333 | 16.00415 | 1.322314 | 5.116809 | 5.116809 | -0.9662868 | 51.71472 | 1.978968 | -9.836763 | 2.243767 | 1 | 5.046743 | 6.617284 | 7.391376 | 4.279213 | 0 | 19.71429 | 5.601051 | 5.010895 | 8.582909 | 1 | -6.098765 | 1 | 6.253875 | 6.5 | 1.05385 | 163.4103 | 8.060478 | 5.18113 | 22.63013 | 8.76093 | 11.32394 | 6 | 1.650964 | 16.66589 | 5.290457 | 6 | 10 | 7.064103 | 5.393939 | -1.303301 | 4.736863 | 7.638889 | 25.80126 | 2.588003 | 16.66589 | 6.862334 | 2.943989 | 10.94423 | -0.2660134 | 4.736863 | 0.6840638 | 5.746032 | 11 | 26.15629 | 4.736863 | 16 | 26.15629 | 16.66589 | 26.15629 | 12 | 12 | -2.220831 | 18.74074 | 11.44749 | 5.604583 | 153.2843 | 156.689 | 12.6748 | 7.5 | 5.917906 | 15.04942 | 14 | 0 | 4.736863 | 2.916248 | 11.22993 | 16.86868 | 15 | 13.63745 | 13.63745 | 20.42641 | 8.074569 | -14.01865 | 2.975791 | 17.787312 | 19 | 173.7275 | 17.89028 | 16.2963 | 13 | -14.31208 | 63.06814 | 164.1545 | 6.796896 | 0 | 19.68424 | -0.2075903 | -13.98125 | 0 | 27 | 13.53223 | 11.70502 | 12.15204 | 171.0538 | 27 | 22 | 25.15294 | 25.48 | 153.1225 | 27 | 26.43336 | 21.66321 | 28 | 5.604583 | 6.103966 | 7.594747 | 28.170688 | -3.583343 | 12.15204 | 23 | 30.5317 | 14.12346 | -18.14844 | 12.53 | 12.53 | -4.657162 | 22.57986 | 33.23457 | 33.10994 | 12.15204 | 24.83557 | -30.7037 | 11.70502 | 0 | 39.02785 | 72.16724 | 31.72193 | 31.16268 | 30 | 16 | 1.889718 | 32 | 44.81496 | -7.901911 | 35.64601 | 4 | 8.80414 | -29.5077 | 0 | -1.975309 | 93.24205 | 20.61246 | 0 | 36.48836 | 238.4434 | -3.253715 | 12.107088 | 14.67603 | 18.51852 | 183.2926 | 40.40985 | 28.44444 | -3.481481 | 17.42655 | 48.38438896 | 34.45563 | 45.433 | 6.669194 | -23.91358 | 3.185185 | -7.253639 | -53.70049 | 62 | 10.32767 | -10.59815 | 12.24898741 | 66.85185 | -67.08642 | -62.12346 | 73.09322 | 53.478661 | 186.0611 | 152.8631 | 68.43601 | 75 | 68.32411 | 26.22725 | 26.22725 | 34.01 | 26.28717 | 26.2884 | 26.28717 | 26.2884 | 26.27249 | 26.27249 | 26.2897 | 26.2897 | 78 | 25.16303 | 63.55556 | 26.41771 | 26.41771 | 43.15084 | 42.78026 | 42.77678 | 42.777 | 42.77718 | 42.77717 | 42.77715 | 42.87588 | 43.08058 | 50.21156 | 75.99905 | 87.2014 | 63.51356 | 114.7366 | 82.86371 | 32.64198 | 27.75709 | 27.75709 | 108.5388 | 100.6667 | 101 | 27.45111 | 27.45111 | 101.3624 | 70.66667 | 39.9024 | 39.97068 | 39.97209 | 39.95394 | 39.97357 | 84.95118 | -75.37037 | 15 | 40.11976 | -157.679 | 28.80234 | 28.80234 | 110.8722 | 66.02384 | 5.045778 | 131.61 | 15 | 110.8722 | 11 | 110.8722 | 59.89583 | 25 | 0 | 41.70324 | 52.16879 | 52.40256 | 52.32433 | 52.32754 | 52.28627 | 52.52888 | 52.53149 | 52.49795 | 52.33091 | 52.53423 | 161 | 0 | 59 | 41.3182 | 52.66229 | 152.19 | 52.80394 | 154.2986 | 102.1111 | 94 | 168 | 56.75 | 139 | 172.329 | 162.9572 | 112 | 152.1201 | 181 | 29.5078 | 55.51417 | 55.51417 | 3 | 42.95167 | 196.2523 | 100.25 | 55.11985 | 55.30121 | 178.6667 | 104 | 209.35504 | 34 | -8.778441 | 132.6667 | 58 | 58.19503 | 103 | 58.68698 | 143.8889 | 301.1 | 169 | 307.0665 | 88 | 72.6 | 72.6 | -324.5847 | 321.6101 | 197.0495 | 266.4608 | 60.5 | 61.71 | 382.724968 | 182.12 | 182.845 | 100.77696 | 521.3467 | 414.05 | 420.4575 | 107 | 154.7411 | 424.21 | 153.0874 | 429.641 | 330.17 | 333.1715 | -590.7053 | 78.293952 | 478.469 | 240.31028 | 528.319172 | 554.6608 | 556.113588 | 440.343588 | -363.2586 | 440 | -752.4684 | 552 | 15 | -616.349 | -1016.158 | 66 | 178 | 362 | 780 | 856.492 | 551 | 804 | 148 | 1396.297 | 15.24096 | 1714.866235 | 2020.682596 | 133.177968 | 55.50355 | 484.309058 | 1097.872533 | 2780.890372 | 1607.771979 | 4024.591 | 2590.673501 | 4412.077 | 4948.9 | 6676.414 | 466.2562 | 7970.781 | 1262.103 | 2773.765 | 9675.175 | 2734.502 | 1684.348 | 5351.924 | 11124.92 | 5733.008 | 8466.028 | 10853.28 | 12804.05 | 10776.39 | 12 | 12 | 0 | 0 | 0 | 340 | 213 | 195.6111 | 1395 | 5129.984527 | 16776.92 | 517.648332 | 427.3305 | 416.904 | 121.105 | 10026.42 | -0.01886163 | 1.066877 | 878.3288 | 69 | 31 | 54 | 3 | 0 | 12 | 15 | 60 | 7 | 0 | 6200000000 | 0 | 5.316789 | 16.78752 | 30.47782 | 0 | 70.71997 | 53.16367 | 0 | 0 | 0 | 11.37477 | 74.232134 | 0 | 100000000 | 0 | 1
CHO | C12CCCCC1O2 | [(Zn(OMe)(BDI-1))2] | 0.0005 | 3 | 25 | 5 | 36 | 1.2 | 72.1 | -9.911827e-05 | -8.569165e-05 | 0.005904946 | -0.004655201 | -0.008440234 | -0.004476892 | 0.005701168 | 0.004464286 | 0.005102041 | -0.005410939 | 0.009263265 | 0.02373061 | 0.004081633 | 0.4333333 | 0.00617284 | 0 | 0 | 0.004557461 | 0.02492633 | 0.08434415 | 1.148566 | -0.001175873 | 0.4954568 | 0 | -0.05004811 | 0.05555556 | 0 | 0.1197573 | 0 | -0.02291251 | 0.4444444 | 0.04199449 | 0.020274 | 0.00771746 | 1.015191 | -0.06883539 | -0.07538183 | 0.007045915 | 0.008 | 0.02 | 0.01136364 | 0.9714286 | 0.4954568 | 0.9885714 | -0.004628991 | 0.0686992 | 0.01904674 | 0.6666667 | 0.01322917 | 0.2029876 | 0.1225184 | 0.338377 | -0.08646038 | 0.02469136 | -0.004757677 | 0.1699327 | 0.02031212 | 0.08404115 | 0.1666667 | -0.0251889 | 0.08910891 | -0.03031813 | 0.01711097 | 0.01851852 | 0.3513232 | 0.5824784 | 0.5426364 | 0.01289816 | 0.009653922 | 0.01673469 | 0.01750794 | 0.7179826 | 0.01691025 | -0.4199317 | 0.1295925 | 0.05208501 | 0.01587585 | 0.6183631 | 0.02109705 | 0.2886751 | 0 | 0 | 0.3511539 | -0.04175349 | 0.2410124 | 0.1965585 | 5.857609 | 11.86935 | 0 | 0.8202775 | 0.1178511 | 0.1689142 | 0.05536291 | 0.177849 | 0.7174261 | 0.3265426 | 0.03125 | 0.2488837 | 0.4651163 | 0.5809524 | -0.04282531 | 0.8202775 | 0.5809524 | -0.2241228 | 0.01878376 | -0.147619 | 0.147619 | 0.1934694 | 0.7174261 | -0.002993197 | 0.02110244 | 2.601775 | 0.6357938 | 0.2688063 | 2.405706 | 0.9336792 | 0.6357938 | 0.2688063 | 0.9555556 | -0.01721939 | 1.272608 | 0.9555556 | 0.8464135 | 0.05714286 | -0.07669519 | -0.1886547 | 0.03846154 | -0.004144948 | -0.009603842 | 0 | 0.04081633 | 0.8092488 | 0.7759987 | 2.356089 | -0.17548 | 0.075 | 3.684618 | 0.2907596 | -0.005398574 | 0.2041241 | 0.1024668 | -0.3165537 | -0.01764311 | 0.7741935 | 0.05555556 | 0.06666667 | 0.5714286 | -0.003611017 | 3.471191 | 0.3201601 | 0.004535147 | 0.3201601 | -0.3556686 | 0 | 1.176403 | 0.2541468 | 0.2541519 | 0.2541537 | 0.2541534 | 0.2541535 | 0.2541641 | 0.2541756 | 0.1891892 | 0.2541695 | 0.5239602 | 0.2541319 | 0 | 0 | 0 | 1 | 1 | 0.2488324 | -0.0235502 | 0.3779165 | 1.941477 | 1.251003 | 3.528022 | 0.08571429 | 0.1647519 | -0.1039787 | 0.9089109 | 0.9238593 | 0.04811252 | -0.05701014 | -0.1566912 | -0.3861961 | 0.5041382 | -0.01975121 | -0.03362263 | 1.102703 | 0.1516406 | -0.3896318 | 1.378783 | 0.5041382 | 0.3020408 | 1.044608 | -0.2820778 | -0.1961686 | 0.01105442 | -0.0317965 | -0.387044 | 0.6463966 | 1.374598 | -0.2726478 | -0.2787049 | 1.389157 | -0.5232945 | -0.3906183 | 2.236067 | 0.075 | 1.417394 | -0.01763809 | -0.439871 | 0.9998944 | 1.495655 | 0.2402453 | 1.94591 | 0.0030012 | 0.106323 | 0.05436978 | -0.09085614 | -0.0937739 | -0.1893829 | -0.00417681 | 0.8861395 | 0.03402069 | -0.3825672 | -0.07017431 | 0.06561994 | 0.6463966 | 0.9768249 | 0.1668648 | 0.03231736 | -0.2539233 | 1.142779 | 0.6666667 | 0 | 0.06836191 | 0.3242143 | -0.5033289 | 0.08844277 | -0.1768043 | -0.6666667 | 0.1469741 | 0.1145917 | 0.09556319 | 0.1374115 | 0.02405626 | -0.5634696 | 0.0743843 | 1 | 1 | 0.09433386 | 0.7978638 | 0.3355344 | -0.06895045 | 0.1564442 | 0.1443376 | 0.1049888 | 1.117012 | 0.05428157 | 0.08 | -0.1659909 | 0.4057473 | 0.1428571 | 1.118152 | 0.05955176 | 0.1697595 | 0.8160189 | 0.9680346 | 0.05767013 | 6.640929 | 1.795449 | 8.011259 | 6.535714 | -0.1567076 | 1.014833 | 0.01501502 | 1.73086 | 0.7333333 | 0.9218475 | 1.700832 | 1.121976 | 0.9724051 | 1.758194 | 0.4615385 | 1.788133 | 1.29508 | 0.08205872 | 0.0365991 | 0.08420304 | 1.953062 | 1.012136 | 0.9460928 | -0.1416308 | 0.9800614 | -0.1168781 | 0.1020621 | -0.119317 | 2.044508 | -0.1198673 | 0.09548033 | 1.348736 | 0.08649789 | 0.841465 | -0.2458456 | 0.9668095 | 0.8557143 | 1.10778 | 1.127778 | 0.2030773 | 0.9930356 | 1.068193 | 1.160947 | 1.16349 | 1.756265 | 0.8752382 | 1.653552 | 0.8828829 | 1.618257 | 0.06894936 | -0.119433 | 0.1282838 | 0.09844272 | 0.09001167 | 0.8379759 | 1.653552 | -0.2178756 | 0.09065992 | 1.449402 | 1.101169 | 0.4408163 | 0.09508206 | 0.8305715 | 0.7346939 | 0.1073596 | 1.203611 | -0.2752207 | 0.125 | 11.11814 | 0 | 0.009936407 | 0.07216878 | 3.713572 | 0.8289042 | 6.009756 | 0 | 0.1178511 | 6.572419 | 6.584976 | 0.06812146 | 4.832129 | 0.9045608 | 2.342857 | 0.2222222 | 0.1122635 | 8.216411 | 0.1007668 | 7.900943 | 3.031353 | -0.08386334 | 0.003421666 | 0.008778111 | 1.868117 | 0.8656709 | 0.2741896 | 0.5808002 | 2.735714 | 1.038958 | 6.314086 | 1.830365 | 6.301429 | 8.050899625 | 0.07677916 | 0.07975798 | 0.07577533 | 5.291857 | 0 | 0.5397065 | 6.412405 | 6.4053125 | 1.242474 | 7.403833 | 0.5324455 | 0.9879367 | 0.578629 | 1.119486 | 0.6041695 | 1.053763 | 0.9189189 | 0.09532987 | 2.039216 | 4.197121 | 7.3962145 | 1.642192 | 7.981033 | 1.293605 | 1.25 | 0.8571429 | 0.9975723 | 2.09375 | 1.32219 | 2.914286 | 0.9380631 | 0.7228355 | 1.150559 | 0.7360736 | 1.246328 | 2.306452 | 1.224351 | 0.7679606 | 1.313618 | 1.653552 | 0.5350544 | 0.8986486 | 0 | 0 | 0.9734483 | 0.9824257 | 1.428571 | 5.4161 | 2 | 0.0688407 | -0.199371 | 1.162239 | 5.78799 | 6.336535 | 0.7858143 | 1.190982 | 0 | 0.7723872 | 13.63181 | 1.207278 | 1.059658 | 0.2041241 | 7.754623 | 3.605715 | 1.224728 | 1.033974 | 5.748095 | 5.729583 | 0.09519389 | -0.1710566 | 0.09211288 | 6.327647 | 5.81127 | 0 | 1 | 0.5723118 | 0.3355344 | 3.433987 | -0.0448947 | 0.7584777 | 0.9247433 | 0.5555556 | 0.7702264 | 2.585867 | 2.772589 | 1.208394 | 0 | 0 | 1.039662 | 0.3382039 | 0.5935435 | 0.04811252 | 4.143135 | -1.55805 | 0 | 14.7056 | 0.522363 | 4.553877 | 0.5170463 | 0.5140647 | 1.911765 | 0.5017899 | 2.543416 | 1.958333 | 0.1390306 | 4.859812 | 6.044412 | 2.471279 | 1.239556 | 1.089378 | 0.5039339 | 3.487091 | 5.83773 | 2.833213 | 6.056353 | 0 | -1.64582 | 1.001963 | 1.232054 | 0.03402069 | -0.2231931 | 1 | 5.594711 | 0.6746878 | 0 | -1.148429 | 0.2480992 | 3.261167 | 7.085901 | 1 | -1.994972 | 2.592742 | 7.2086 | 1 | 6.33328 | 0.02405626 | -3.102983 | 3.679881 | 3.7505 | 7.082549 | 1.082418 | 8.636042 | 4.207436 | 1.310201 | 0.3355344 | 1.035918 | 7.834788 | 0.5184717 | -3.02611336 | 0.5 | 0.657806 | 4.302041 | 3.811979 | 3.812543 | 3.812303 | 3.812301 | 3.812462 | 3.812305 | 3.812279 | 3.812202 | 1.743614 | 1.743761 | 3.812634 | 1.74374 | 1.743785 | 1.743699 | 1.743698 | 1.743699 | 1.743692 | 1.743672 | 1.434966 | 4.906891 | 0.4862 | 8.59471 | -0.5138055 | 0.9277857 | 0.3622449 | 0.7221315 | 0.8116918 | 1.650964 | -1.712845 | 9.357466 | 1.878472 | 0.8930895 | 0.3900227 | 10.12619 | -2.061633 | 2.602941 | -0.2869974 | 0.7620408 | -1.613886 | 3.516151 | 2.70805 | -4.267794 | 4.075023 | 4.075072 | 4.075093 | 4.075091 | 4.07509 | 4.075853 | -1.324757 | 4.07528 | 4.077401 | 4.079774 | 0.08333333 | 1.887566 | 1.218992 | -4.673673 | 2.107843 | 1.317035 | 4.114286 | 0.0814 | 0.1443376 | -1.562857 | -0.7490996 | 6.289459 | 5 | -0.2857143 | 0 | 8.015578 | 1.437087 | 2.6796875 | 3.257464 | 1.715258 | 5 | 3.75 | 5 | -2.131297 | 1.52381 | 0 | 0.1020621 | 1.103 | 1 | 4.875197 | 2.533713 | 4.518392 | 4.518404 | 4.518409 | 4.518408 | 4.518408 | 4.518455 | 4.518595 | 4.518975 | 4.519557 | 0.5306122 | 1.352941 | 1.416667 | 1.935484 | 1.054286 | 1.653552 | -0.4897959 | 4.535737 | 5 | 2.639057 | 2.209125 | 3.247801 | 3.000794 | 0.2040816 | 0.617851 | -0.1047619 | 4.898139 | 0 | -2.297893 | 2.302585 | 2.197225 | 2.079442 | 1.20216 | 6.342857 | 2.875 | 0 | 2.484907 | 2.745098 | 2.397895 | 2.564949 | 4.361111 | 20.72493 | 0 | -2.697994 | 1.095102 | 0.07216878 | 0.2857143 | 0 | 3.374174 | 7.604566 | 5.269848 | 8 | -5.411471 | 6.224714 | -4.755102 | 7 | 0 | 0 | 2 | 8 | 5.414031 | 149.4245 | 6.771429 | 8.228298 | -10 | 8.460999 | 8.465784 | 0.02821128 | 8.40417 | 8.470807 | 9.695949 | 1 | 13.08377 | 0 | 5.224367 | 0 | 5.224367 | 8.962056 | 6.666667 | 16.00868 | 10.28571 | 7.431852 | 7.431852 | 0.6575964 | 44.97359 | 9.695949 | -1.102041 | 9.2421875 | 0 | 10.09159 | 8.244898 | 9.275446 | 0.3355344 | 0 | 22.28571 | 0 | 12.69799 | 8.845969 | 0 | 0.7848639 | 11 | 6.879547 | 10 | -7.891966 | 168.3872 | 10.76974 | 2.094141 | 16.24757 | 10.6066 | 12.78125 | 13 | 7.316891 | 21.76254 | 17.16728 | 10.45833 | 10 | 10.88889 | 12.23529 | -19.72144 | 23.68431 | 13.06667 | 22.80386 | 6.08621 | 26.55366 | 6.852142 | -4.676296 | 11.96796 | -3.634708 | 23.68431 | -1.224575 | 9.852941 | 15 | 25.89061 | 23.68431 | 20 | 28.46762 | 32.07618 | 30.72208 | 15 | 15 | -0.963648 | 10.57143 | 6.542475 | 25.61988 | 167.0114 | 167.7301 | 18.33861 | 10 | 6.606882 | 18.99227 | 20 | 6.103966 | 23.68431 | -17.48882 | 5.433728 | 20.38674 | 13.59677 | 19.08911 | 19.08911 | 0 | -3.15599 | -10.71327 | -10.56792 | 28.74414 | 16 | 168.0907 | 38.17315 | 20 | 12 | -3.100949 | 62.83172 | 163.5963 | -8.150975 | 7.109798 | 19.4262 | 3.915737 | -17.3389 | 0 | 35 | 18.05417 | 52.85506 | 0 | 171.7579 | 35 | 14 | 34 | 34.6 | 164.7591 | 35 | 35.53168 | 29.12215 | 35 | 25.61988 | 52.35214 | 0.3402426 | 34.04586 | 3.304354 | 0 | 13 | 40.19983 | 25.71429 | 10.86461 | 49.45 | 49.45 | 2.937077 | 50.38883 | 15.42857 | 0 | 0 | 0 | 12.65306 | 66.06882 | 59.96485 | 0 | 82.431493 | 38.76034 | 48.25742 | 12 | 10 | -6.152698 | 11 | 6.103966 | -3.771635 | 39.99728 | 9 | 5.048893 | 3.570326 | 7 | 17.38776 | 93.92664 | 36.75889 | 8 | 42.78587 | 212.5603 | 4.34381 | 35.13119175 | 40.76139 | -27.42857 | 169.6799 | 56.25217 | -34.93878 | -38.20408 | 32.08826 | 49.6087862 | 39.18201 | 54.073 | 40.74775 | -102.0408 | 24.57143 | 4.359773 | -2.019076 | 62 | 25.2746 | -4.624768 | 46.40685 | -6 | 37.67347 | 8.897959 | 60.28912 | 45.32704 | 138.498 | 129.2176 | 90.58563 | 64 | 57.4767 | 61.80748 | 61.80748 | 15.05 | 63.54082 | 63.57647 | 63.54082 | 63.57647 | 63.11751 | 63.11751 | 63.61389 | 63.61389 | 82 | 48.25073 | 95.75 | 67.27313 | 67.27313 | 61.13779 | 61.1292 | 61.12534 | 61.12608 | 61.1264 | 61.12637 | 61.12635 | 61.16102 | 61.19661 | 56.36549 | 62.56124 | 61.95421 | 78.36579 | 120.8847 | 124.6536 | -142.4694 | 75.68694 | 75.68694 | 124.9789 | 1.918367 | 102 | 95.10191 | 95.10191 | 90.50536 | 150.5714 | 98.56085 | 101.3574 | 101.4149 | 100.6743 | 101.4753 | 107.8242 | 41.42857 | 94 | 107.3809 | -61.67347 | 128.3938 | 128.3938 | 114.1408 | 114.0112 | 89.2151 | 170.25 | 102.5833 | 128.7958 | 94 | 147.2602 | 105.0278 | 90.16667 | 64 | 120.968 | 122.1864 | 123.4245 | 125.8316 | 125.9066 | 124.9414 | 126.915 | 126.9868 | 126.0625 | 125.9853 | 127.0621 | 143 | 68 | 104 | 152.3478 | 133.6806 | 220.55 | 134.4308 | 220.993 | 160.75 | 130 | 228.75 | 132.75 | 126 | 232.4325 | 213.111 | 144 | 220.1311 | 134 | -276.2188 | 151.3739 | 151.3739 | 140 | 206.2004 | 276.53302 | 143.3333 | 190.4698 | 192.1988 | 288.5714 | 222 | 280.39406 | 92 | -185.3701 | 118.9167 | 96 | 257.5092 | 120 | 262.1992 | 171.5 | 407.49 | 130 | 408.2685 | 184 | 295.75 | 296.3535 | 171.3757 | -17.94982 | 137.7744 | -160.9555 | 275.02 | 277.8235 | 509.417492 | 322.71 | 323.1633 | 379.603164 | 227.6613 | 409.94 | 410.3939 | 305 | -655.211 | 362.13 | -289.9303 | 366.11 | 411.02 | 411.832 | -96.91562 | 355.018296 | 23.1365 | 407.0327 | 515.257576 | 343.3248 | 466.441492 | 527.31436 | 185.0359 | 700 | -295.9851 | 780 | 474 | -237.613 | -198.4607 | 502 | 624 | 670 | 843 | 1356.612 | 686 | 818 | 547 | 1574.075 | 1532.344479 | 2742.802495 | 2885.102255 | 1686.297204 | 1338.226 | 2078.830901 | 2182.00141 | 2810.276645 | 2315.810263 | 5229.856 | 2738.295592 | 5893.553 | 5938.798 | 7439.612 | 5267.396 | 10354.7 | 5802.465 | 8413.484 | 8586.873 | 6357.331 | 7908.437 | 7332.043 | 10734.73 | 8572.626 | 7873.669 | 8269.924 | 10306.57 | 11679.53 | 48 | 48 | 0 | 0 | 0 | 808.7778 | 641 | 446.8704 | 4114 | 15569.19 | 45733.69 | 1258.158936 | 1038.7102 | 1008.1484 | 347.5662 | 24030.26 | -0.03967632 | 1.07971 | 3049.79 | 170 | 86 | 118 | 4 | 0 | 48 | 52 | 142 | 12 | 0 | 17200000000 | 11.49902 | 36.00042 | 34.72594 | 21.65996 | 0 | 142.1488 | 216.2413 | 0 | 0 | 0 | 0 | 188.414612 | 0 | 100000000 | 0 | 10
CHO | C12CCCCC1O2 | [(Zn(OMe)(BDI-2))2] | 0.0005 | 3 | 25 | 5 | 3.1 | 1.4 | 20.2 | -9.911827e-05 | -8.569165e-05 | 0.005904946 | -0.004655201 | -0.008440234 | -0.004476892 | 0.005701168 | 0.004464286 | 0.005102041 | -0.005410939 | 0.009263265 | 0.02373061 | 0.004081633 | 0.4333333 | 0.00617284 | 0 | 0 | 0.004557461 | 0.02492633 | 0.08434415 | 1.148566 | -0.001175873 | 0.4954568 | 0 | -0.05004811 | 0.05555556 | 0 | 0.1197573 | 0 | -0.02291251 | 0.4444444 | 0.04199449 | 0.020274 | 0.00771746 | 1.015191 | -0.06883539 | -0.07538183 | 0.007045915 | 0.008 | 0.02 | 0.01136364 | 0.9714286 | 0.4954568 | 0.9885714 | -0.004628991 | 0.0686992 | 0.01904674 | 0.6666667 | 0.01322917 | 0.2029876 | 0.1225184 | 0.338377 | -0.08646038 | 0.02469136 | -0.004757677 | 0.1699327 | 0.02031212 | 0.08404115 | 0.1666667 | -0.0251889 | 0.08910891 | -0.03031813 | 0.01711097 | 0.01851852 | 0.3513232 | 0.5824784 | 0.5426364 | 0.01289816 | 0.009653922 | 0.01673469 | 0.01750794 | 0.7179826 | 0.01691025 | -0.4199317 | 0.1295925 | 0.05208501 | 0.01587585 | 0.6183631 | 0.02109705 | 0.2886751 | 0 | 0 | 0.3511539 | -0.04175349 | 0.2410124 | 0.1965585 | 5.857609 | 11.86935 | 0 | 0.8202775 | 0.1178511 | 0.1689142 | 0.05536291 | 0.177849 | 0.7174261 | 0.3265426 | 0.03125 | 0.2488837 | 0.4651163 | 0.5809524 | -0.04282531 | 0.8202775 | 0.5809524 | -0.2241228 | 0.01878376 | -0.147619 | 0.147619 | 0.1934694 | 0.7174261 | -0.002993197 | 0.02110244 | 2.601775 | 0.6357938 | 0.2688063 | 2.405706 | 0.9336792 | 0.6357938 | 0.2688063 | 0.9555556 | -0.01721939 | 1.272608 | 0.9555556 | 0.8464135 | 0.05714286 | -0.07669519 | -0.1886547 | 0.03846154 | -0.004144948 | -0.009603842 | 0 | 0.04081633 | 0.8092488 | 0.7759987 | 2.356089 | -0.17548 | 0.075 | 3.684618 | 0.2907596 | -0.005398574 | 0.2041241 | 0.1024668 | -0.3165537 | -0.01764311 | 0.7741935 | 0.05555556 | 0.06666667 | 0.5714286 | -0.003611017 | 3.471191 | 0.3201601 | 0.004535147 | 0.3201601 | -0.3556686 | 0 | 1.176403 | 0.2541468 | 0.2541519 | 0.2541537 | 0.2541534 | 0.2541535 | 0.2541641 | 0.2541756 | 0.1891892 | 0.2541695 | 0.5239602 | 0.2541319 | 0 | 0 | 0 | 1 | 1 | 0.2488324 | -0.0235502 | 0.3779165 | 1.941477 | 1.251003 | 3.528022 | 0.08571429 | 0.1647519 | -0.1039787 | 0.9089109 | 0.9238593 | 0.04811252 | -0.05701014 | -0.1566912 | -0.3861961 | 0.5041382 | -0.01975121 | -0.03362263 | 1.102703 | 0.1516406 | -0.3896318 | 1.378783 | 0.5041382 | 0.3020408 | 1.044608 | -0.2820778 | -0.1961686 | 0.01105442 | -0.0317965 | -0.387044 | 0.6463966 | 1.374598 | -0.2726478 | -0.2787049 | 1.389157 | -0.5232945 | -0.3906183 | 2.236067 | 0.075 | 1.417394 | -0.01763809 | -0.439871 | 0.9998944 | 1.495655 | 0.2402453 | 1.94591 | 0.0030012 | 0.106323 | 0.05436978 | -0.09085614 | -0.0937739 | -0.1893829 | -0.00417681 | 0.8861395 | 0.03402069 | -0.3825672 | -0.07017431 | 0.06561994 | 0.6463966 | 0.9768249 | 0.1668648 | 0.03231736 | -0.2539233 | 1.142779 | 0.6666667 | 0 | 0.06836191 | 0.3242143 | -0.5033289 | 0.08844277 | -0.1768043 | -0.6666667 | 0.1469741 | 0.1145917 | 0.09556319 | 0.1374115 | 0.02405626 | -0.5634696 | 0.0743843 | 1 | 1 | 0.09433386 | 0.7978638 | 0.3355344 | -0.06895045 | 0.1564442 | 0.1443376 | 0.1049888 | 1.117012 | 0.05428157 | 0.08 | -0.1659909 | 0.4057473 | 0.1428571 | 1.118152 | 0.05955176 | 0.1697595 | 0.8160189 | 0.9680346 | 0.05767013 | 6.640929 | 1.795449 | 8.011259 | 6.535714 | -0.1567076 | 1.014833 | 0.01501502 | 1.73086 | 0.7333333 | 0.9218475 | 1.700832 | 1.121976 | 0.9724051 | 1.758194 | 0.4615385 | 1.788133 | 1.29508 | 0.08205872 | 0.0365991 | 0.08420304 | 1.953062 | 1.012136 | 0.9460928 | -0.1416308 | 0.9800614 | -0.1168781 | 0.1020621 | -0.119317 | 2.044508 | -0.1198673 | 0.09548033 | 1.348736 | 0.08649789 | 0.841465 | -0.2458456 | 0.9668095 | 0.8557143 | 1.10778 | 1.127778 | 0.2030773 | 0.9930356 | 1.068193 | 1.160947 | 1.16349 | 1.756265 | 0.8752382 | 1.653552 | 0.8828829 | 1.618257 | 0.06894936 | -0.119433 | 0.1282838 | 0.09844272 | 0.09001167 | 0.8379759 | 1.653552 | -0.2178756 | 0.09065992 | 1.449402 | 1.101169 | 0.4408163 | 0.09508206 | 0.8305715 | 0.7346939 | 0.1073596 | 1.203611 | -0.2752207 | 0.125 | 11.11814 | 0 | 0.009936407 | 0.07216878 | 3.713572 | 0.8289042 | 6.009756 | 0 | 0.1178511 | 6.572419 | 6.584976 | 0.06812146 | 4.832129 | 0.9045608 | 2.342857 | 0.2222222 | 0.1122635 | 8.216411 | 0.1007668 | 7.900943 | 3.031353 | -0.08386334 | 0.003421666 | 0.008778111 | 1.868117 | 0.8656709 | 0.2741896 | 0.5808002 | 2.735714 | 1.038958 | 6.314086 | 1.830365 | 6.301429 | 8.050899625 | 0.07677916 | 0.07975798 | 0.07577533 | 5.291857 | 0 | 0.5397065 | 6.412405 | 6.4053125 | 1.242474 | 7.403833 | 0.5324455 | 0.9879367 | 0.578629 | 1.119486 | 0.6041695 | 1.053763 | 0.9189189 | 0.09532987 | 2.039216 | 4.197121 | 7.3962145 | 1.642192 | 7.981033 | 1.293605 | 1.25 | 0.8571429 | 0.9975723 | 2.09375 | 1.32219 | 2.914286 | 0.9380631 | 0.7228355 | 1.150559 | 0.7360736 | 1.246328 | 2.306452 | 1.224351 | 0.7679606 | 1.313618 | 1.653552 | 0.5350544 | 0.8986486 | 0 | 0 | 0.9734483 | 0.9824257 | 1.428571 | 5.4161 | 2 | 0.0688407 | -0.199371 | 1.162239 | 5.78799 | 6.336535 | 0.7858143 | 1.190982 | 0 | 0.7723872 | 13.63181 | 1.207278 | 1.059658 | 0.2041241 | 7.754623 | 3.605715 | 1.224728 | 1.033974 | 5.748095 | 5.729583 | 0.09519389 | -0.1710566 | 0.09211288 | 6.327647 | 5.81127 | 0 | 1 | 0.5723118 | 0.3355344 | 3.433987 | -0.0448947 | 0.7584777 | 0.9247433 | 0.5555556 | 0.7702264 | 2.585867 | 2.772589 | 1.208394 | 0 | 0 | 1.039662 | 0.3382039 | 0.5935435 | 0.04811252 | 4.143135 | -1.55805 | 0 | 14.7056 | 0.522363 | 4.553877 | 0.5170463 | 0.5140647 | 1.911765 | 0.5017899 | 2.543416 | 1.958333 | 0.1390306 | 4.859812 | 6.044412 | 2.471279 | 1.239556 | 1.089378 | 0.5039339 | 3.487091 | 5.83773 | 2.833213 | 6.056353 | 0 | -1.64582 | 1.001963 | 1.232054 | 0.03402069 | -0.2231931 | 1 | 5.594711 | 0.6746878 | 0 | -1.148429 | 0.2480992 | 3.261167 | 7.085901 | 1 | -1.994972 | 2.592742 | 7.2086 | 1 | 6.33328 | 0.02405626 | -3.102983 | 3.679881 | 3.7505 | 7.082549 | 1.082418 | 8.636042 | 4.207436 | 1.310201 | 0.3355344 | 1.035918 | 7.834788 | 0.5184717 | -3.02611336 | 0.5 | 0.657806 | 4.302041 | 3.811979 | 3.812543 | 3.812303 | 3.812301 | 3.812462 | 3.812305 | 3.812279 | 3.812202 | 1.743614 | 1.743761 | 3.812634 | 1.74374 | 1.743785 | 1.743699 | 1.743698 | 1.743699 | 1.743692 | 1.743672 | 1.434966 | 4.906891 | 0.4862 | 8.59471 | -0.5138055 | 0.9277857 | 0.3622449 | 0.7221315 | 0.8116918 | 1.650964 | -1.712845 | 9.357466 | 1.878472 | 0.8930895 | 0.3900227 | 10.12619 | -2.061633 | 2.602941 | -0.2869974 | 0.7620408 | -1.613886 | 3.516151 | 2.70805 | -4.267794 | 4.075023 | 4.075072 | 4.075093 | 4.075091 | 4.07509 | 4.075853 | -1.324757 | 4.07528 | 4.077401 | 4.079774 | 0.08333333 | 1.887566 | 1.218992 | -4.673673 | 2.107843 | 1.317035 | 4.114286 | 0.0814 | 0.1443376 | -1.562857 | -0.7490996 | 6.289459 | 5 | -0.2857143 | 0 | 8.015578 | 1.437087 | 2.6796875 | 3.257464 | 1.715258 | 5 | 3.75 | 5 | -2.131297 | 1.52381 | 0 | 0.1020621 | 1.103 | 1 | 4.875197 | 2.533713 | 4.518392 | 4.518404 | 4.518409 | 4.518408 | 4.518408 | 4.518455 | 4.518595 | 4.518975 | 4.519557 | 0.5306122 | 1.352941 | 1.416667 | 1.935484 | 1.054286 | 1.653552 | -0.4897959 | 4.535737 | 5 | 2.639057 | 2.209125 | 3.247801 | 3.000794 | 0.2040816 | 0.617851 | -0.1047619 | 4.898139 | 0 | -2.297893 | 2.302585 | 2.197225 | 2.079442 | 1.20216 | 6.342857 | 2.875 | 0 | 2.484907 | 2.745098 | 2.397895 | 2.564949 | 4.361111 | 20.72493 | 0 | -2.697994 | 1.095102 | 0.07216878 | 0.2857143 | 0 | 3.374174 | 7.604566 | 5.269848 | 8 | -5.411471 | 6.224714 | -4.755102 | 7 | 0 | 0 | 2 | 8 | 5.414031 | 149.4245 | 6.771429 | 8.228298 | -10 | 8.460999 | 8.465784 | 0.02821128 | 8.40417 | 8.470807 | 9.695949 | 1 | 13.08377 | 0 | 5.224367 | 0 | 5.224367 | 8.962056 | 6.666667 | 16.00868 | 10.28571 | 7.431852 | 7.431852 | 0.6575964 | 44.97359 | 9.695949 | -1.102041 | 9.2421875 | 0 | 10.09159 | 8.244898 | 9.275446 | 0.3355344 | 0 | 22.28571 | 0 | 12.69799 | 8.845969 | 0 | 0.7848639 | 11 | 6.879547 | 10 | -7.891966 | 168.3872 | 10.76974 | 2.094141 | 16.24757 | 10.6066 | 12.78125 | 13 | 7.316891 | 21.76254 | 17.16728 | 10.45833 | 10 | 10.88889 | 12.23529 | -19.72144 | 23.68431 | 13.06667 | 22.80386 | 6.08621 | 26.55366 | 6.852142 | -4.676296 | 11.96796 | -3.634708 | 23.68431 | -1.224575 | 9.852941 | 15 | 25.89061 | 23.68431 | 20 | 28.46762 | 32.07618 | 30.72208 | 15 | 15 | -0.963648 | 10.57143 | 6.542475 | 25.61988 | 167.0114 | 167.7301 | 18.33861 | 10 | 6.606882 | 18.99227 | 20 | 6.103966 | 23.68431 | -17.48882 | 5.433728 | 20.38674 | 13.59677 | 19.08911 | 19.08911 | 0 | -3.15599 | -10.71327 | -10.56792 | 28.74414 | 16 | 168.0907 | 38.17315 | 20 | 12 | -3.100949 | 62.83172 | 163.5963 | -8.150975 | 7.109798 | 19.4262 | 3.915737 | -17.3389 | 0 | 35 | 18.05417 | 52.85506 | 0 | 171.7579 | 35 | 14 | 34 | 34.6 | 164.7591 | 35 | 35.53168 | 29.12215 | 35 | 25.61988 | 52.35214 | 0.3402426 | 34.04586 | 3.304354 | 0 | 13 | 40.19983 | 25.71429 | 10.86461 | 49.45 | 49.45 | 2.937077 | 50.38883 | 15.42857 | 0 | 0 | 0 | 12.65306 | 66.06882 | 59.96485 | 0 | 82.431493 | 38.76034 | 48.25742 | 12 | 10 | -6.152698 | 11 | 6.103966 | -3.771635 | 39.99728 | 9 | 5.048893 | 3.570326 | 7 | 17.38776 | 93.92664 | 36.75889 | 8 | 42.78587 | 212.5603 | 4.34381 | 35.13119175 | 40.76139 | -27.42857 | 169.6799 | 56.25217 | -34.93878 | -38.20408 | 32.08826 | 49.6087862 | 39.18201 | 54.073 | 40.74775 | -102.0408 | 24.57143 | 4.359773 | -2.019076 | 62 | 25.2746 | -4.624768 | 46.40685 | -6 | 37.67347 | 8.897959 | 60.28912 | 45.32704 | 138.498 | 129.2176 | 90.58563 | 64 | 57.4767 | 61.80748 | 61.80748 | 15.05 | 63.54082 | 63.57647 | 63.54082 | 63.57647 | 63.11751 | 63.11751 | 63.61389 | 63.61389 | 82 | 48.25073 | 95.75 | 67.27313 | 67.27313 | 61.13779 | 61.1292 | 61.12534 | 61.12608 | 61.1264 | 61.12637 | 61.12635 | 61.16102 | 61.19661 | 56.36549 | 62.56124 | 61.95421 | 78.36579 | 120.8847 | 124.6536 | -142.4694 | 75.68694 | 75.68694 | 124.9789 | 1.918367 | 102 | 95.10191 | 95.10191 | 90.50536 | 150.5714 | 98.56085 | 101.3574 | 101.4149 | 100.6743 | 101.4753 | 107.8242 | 41.42857 | 94 | 107.3809 | -61.67347 | 128.3938 | 128.3938 | 114.1408 | 114.0112 | 89.2151 | 170.25 | 102.5833 | 128.7958 | 94 | 147.2602 | 105.0278 | 90.16667 | 64 | 120.968 | 122.1864 | 123.4245 | 125.8316 | 125.9066 | 124.9414 | 126.915 | 126.9868 | 126.0625 | 125.9853 | 127.0621 | 143 | 68 | 104 | 152.3478 | 133.6806 | 220.55 | 134.4308 | 220.993 | 160.75 | 130 | 228.75 | 132.75 | 126 | 232.4325 | 213.111 | 144 | 220.1311 | 134 | -276.2188 | 151.3739 | 151.3739 | 140 | 206.2004 | 276.53302 | 143.3333 | 190.4698 | 192.1988 | 288.5714 | 222 | 280.39406 | 92 | -185.3701 | 118.9167 | 96 | 257.5092 | 120 | 262.1992 | 171.5 | 407.49 | 130 | 408.2685 | 184 | 295.75 | 296.3535 | 171.3757 | -17.94982 | 137.7744 | -160.9555 | 275.02 | 277.8235 | 509.417492 | 322.71 | 323.1633 | 379.603164 | 227.6613 | 409.94 | 410.3939 | 305 | -655.211 | 362.13 | -289.9303 | 366.11 | 411.02 | 411.832 | -96.91562 | 355.018296 | 23.1365 | 407.0327 | 515.257576 | 343.3248 | 466.441492 | 527.31436 | 185.0359 | 700 | -295.9851 | 780 | 474 | -237.613 | -198.4607 | 502 | 624 | 670 | 843 | 1356.612 | 686 | 818 | 547 | 1574.075 | 1532.344479 | 2742.802495 | 2885.102255 | 1686.297204 | 1338.226 | 2078.830901 | 2182.00141 | 2810.276645 | 2315.810263 | 5229.856 | 2738.295592 | 5893.553 | 5938.798 | 7439.612 | 5267.396 | 10354.7 | 5802.465 | 8413.484 | 8586.873 | 6357.331 | 7908.437 | 7332.043 | 10734.73 | 8572.626 | 7873.669 | 8269.924 | 10306.57 | 11679.53 | 48 | 48 | 0 | 0 | 0 | 808.7778 | 641 | 446.8704 | 4114 | 15569.19 | 45733.69 | 1258.158936 | 1038.7102 | 1008.1484 | 347.5662 | 24030.26 | -0.03967632 | 1.07971 | 3049.79 | 170 | 86 | 118 | 4 | 0 | 48 | 52 | 142 | 12 | 0 | 17200000000 | 11.49902 | 36.00042 | 34.72594 | 21.65996 | 0 | 142.1488 | 216.2413 | 0 | 0 | 0 | 0 | 188.414612 | 0 | 100000000 | 0 | 10
CHO | C12CCCCC1O2 | [(Zn(OMe)(BDI-2))2] | 0.0005 | 3 | 25 | 5 | 2.6 | 1.2 | 5.3 | -9.911827e-05 | -8.569165e-05 | 0.005904946 | -0.004655201 | -0.008440234 | -0.004476892 | 0.005701168 | 0.004464286 | 0.005102041 | -0.005410939 | 0.009263265 | 0.02373061 | 0.004081633 | 0.4333333 | 0.00617284 | 0 | 0 | 0.004557461 | 0.02492633 | 0.08434415 | 1.148566 | -0.001175873 | 0.4954568 | 0 | -0.05004811 | 0.05555556 | 0 | 0.1197573 | 0 | -0.02291251 | 0.4444444 | 0.04199449 | 0.020274 | 0.00771746 | 1.015191 | -0.06883539 | -0.07538183 | 0.007045915 | 0.008 | 0.02 | 0.01136364 | 0.9714286 | 0.4954568 | 0.9885714 | -0.004628991 | 0.0686992 | 0.01904674 | 0.6666667 | 0.01322917 | 0.2029876 | 0.1225184 | 0.338377 | -0.08646038 | 0.02469136 | -0.004757677 | 0.1699327 | 0.02031212 | 0.08404115 | 0.1666667 | -0.0251889 | 0.08910891 | -0.03031813 | 0.01711097 | 0.01851852 | 0.3513232 | 0.5824784 | 0.5426364 | 0.01289816 | 0.009653922 | 0.01673469 | 0.01750794 | 0.7179826 | 0.01691025 | -0.4199317 | 0.1295925 | 0.05208501 | 0.01587585 | 0.6183631 | 0.02109705 | 0.2886751 | 0 | 0 | 0.3511539 | -0.04175349 | 0.2410124 | 0.1965585 | 5.857609 | 11.86935 | 0 | 0.8202775 | 0.1178511 | 0.1689142 | 0.05536291 | 0.177849 | 0.7174261 | 0.3265426 | 0.03125 | 0.2488837 | 0.4651163 | 0.5809524 | -0.04282531 | 0.8202775 | 0.5809524 | -0.2241228 | 0.01878376 | -0.147619 | 0.147619 | 0.1934694 | 0.7174261 | -0.002993197 | 0.02110244 | 2.601775 | 0.6357938 | 0.2688063 | 2.405706 | 0.9336792 | 0.6357938 | 0.2688063 | 0.9555556 | -0.01721939 | 1.272608 | 0.9555556 | 0.8464135 | 0.05714286 | -0.07669519 | -0.1886547 | 0.03846154 | -0.004144948 | -0.009603842 | 0 | 0.04081633 | 0.8092488 | 0.7759987 | 2.356089 | -0.17548 | 0.075 | 3.684618 | 0.2907596 | -0.005398574 | 0.2041241 | 0.1024668 | -0.3165537 | -0.01764311 | 0.7741935 | 0.05555556 | 0.06666667 | 0.5714286 | -0.003611017 | 3.471191 | 0.3201601 | 0.004535147 | 0.3201601 | -0.3556686 | 0 | 1.176403 | 0.2541468 | 0.2541519 | 0.2541537 | 0.2541534 | 0.2541535 | 0.2541641 | 0.2541756 | 0.1891892 | 0.2541695 | 0.5239602 | 0.2541319 | 0 | 0 | 0 | 1 | 1 | 0.2488324 | -0.0235502 | 0.3779165 | 1.941477 | 1.251003 | 3.528022 | 0.08571429 | 0.1647519 | -0.1039787 | 0.9089109 | 0.9238593 | 0.04811252 | -0.05701014 | -0.1566912 | -0.3861961 | 0.5041382 | -0.01975121 | -0.03362263 | 1.102703 | 0.1516406 | -0.3896318 | 1.378783 | 0.5041382 | 0.3020408 | 1.044608 | -0.2820778 | -0.1961686 | 0.01105442 | -0.0317965 | -0.387044 | 0.6463966 | 1.374598 | -0.2726478 | -0.2787049 | 1.389157 | -0.5232945 | -0.3906183 | 2.236067 | 0.075 | 1.417394 | -0.01763809 | -0.439871 | 0.9998944 | 1.495655 | 0.2402453 | 1.94591 | 0.0030012 | 0.106323 | 0.05436978 | -0.09085614 | -0.0937739 | -0.1893829 | -0.00417681 | 0.8861395 | 0.03402069 | -0.3825672 | -0.07017431 | 0.06561994 | 0.6463966 | 0.9768249 | 0.1668648 | 0.03231736 | -0.2539233 | 1.142779 | 0.6666667 | 0 | 0.06836191 | 0.3242143 | -0.5033289 | 0.08844277 | -0.1768043 | -0.6666667 | 0.1469741 | 0.1145917 | 0.09556319 | 0.1374115 | 0.02405626 | -0.5634696 | 0.0743843 | 1 | 1 | 0.09433386 | 0.7978638 | 0.3355344 | -0.06895045 | 0.1564442 | 0.1443376 | 0.1049888 | 1.117012 | 0.05428157 | 0.08 | -0.1659909 | 0.4057473 | 0.1428571 | 1.118152 | 0.05955176 | 0.1697595 | 0.8160189 | 0.9680346 | 0.05767013 | 6.640929 | 1.795449 | 8.011259 | 6.535714 | -0.1567076 | 1.014833 | 0.01501502 | 1.73086 | 0.7333333 | 0.9218475 | 1.700832 | 1.121976 | 0.9724051 | 1.758194 | 0.4615385 | 1.788133 | 1.29508 | 0.08205872 | 0.0365991 | 0.08420304 | 1.953062 | 1.012136 | 0.9460928 | -0.1416308 | 0.9800614 | -0.1168781 | 0.1020621 | -0.119317 | 2.044508 | -0.1198673 | 0.09548033 | 1.348736 | 0.08649789 | 0.841465 | -0.2458456 | 0.9668095 | 0.8557143 | 1.10778 | 1.127778 | 0.2030773 | 0.9930356 | 1.068193 | 1.160947 | 1.16349 | 1.756265 | 0.8752382 | 1.653552 | 0.8828829 | 1.618257 | 0.06894936 | -0.119433 | 0.1282838 | 0.09844272 | 0.09001167 | 0.8379759 | 1.653552 | -0.2178756 | 0.09065992 | 1.449402 | 1.101169 | 0.4408163 | 0.09508206 | 0.8305715 | 0.7346939 | 0.1073596 | 1.203611 | -0.2752207 | 0.125 | 11.11814 | 0 | 0.009936407 | 0.07216878 | 3.713572 | 0.8289042 | 6.009756 | 0 | 0.1178511 | 6.572419 | 6.584976 | 0.06812146 | 4.832129 | 0.9045608 | 2.342857 | 0.2222222 | 0.1122635 | 8.216411 | 0.1007668 | 7.900943 | 3.031353 | -0.08386334 | 0.003421666 | 0.008778111 | 1.868117 | 0.8656709 | 0.2741896 | 0.5808002 | 2.735714 | 1.038958 | 6.314086 | 1.830365 | 6.301429 | 8.050899625 | 0.07677916 | 0.07975798 | 0.07577533 | 5.291857 | 0 | 0.5397065 | 6.412405 | 6.4053125 | 1.242474 | 7.403833 | 0.5324455 | 0.9879367 | 0.578629 | 1.119486 | 0.6041695 | 1.053763 | 0.9189189 | 0.09532987 | 2.039216 | 4.197121 | 7.3962145 | 1.642192 | 7.981033 | 1.293605 | 1.25 | 0.8571429 | 0.9975723 | 2.09375 | 1.32219 | 2.914286 | 0.9380631 | 0.7228355 | 1.150559 | 0.7360736 | 1.246328 | 2.306452 | 1.224351 | 0.7679606 | 1.313618 | 1.653552 | 0.5350544 | 0.8986486 | 0 | 0 | 0.9734483 | 0.9824257 | 1.428571 | 5.4161 | 2 | 0.0688407 | -0.199371 | 1.162239 | 5.78799 | 6.336535 | 0.7858143 | 1.190982 | 0 | 0.7723872 | 13.63181 | 1.207278 | 1.059658 | 0.2041241 | 7.754623 | 3.605715 | 1.224728 | 1.033974 | 5.748095 | 5.729583 | 0.09519389 | -0.1710566 | 0.09211288 | 6.327647 | 5.81127 | 0 | 1 | 0.5723118 | 0.3355344 | 3.433987 | -0.0448947 | 0.7584777 | 0.9247433 | 0.5555556 | 0.7702264 | 2.585867 | 2.772589 | 1.208394 | 0 | 0 | 1.039662 | 0.3382039 | 0.5935435 | 0.04811252 | 4.143135 | -1.55805 | 0 | 14.7056 | 0.522363 | 4.553877 | 0.5170463 | 0.5140647 | 1.911765 | 0.5017899 | 2.543416 | 1.958333 | 0.1390306 | 4.859812 | 6.044412 | 2.471279 | 1.239556 | 1.089378 | 0.5039339 | 3.487091 | 5.83773 | 2.833213 | 6.056353 | 0 | -1.64582 | 1.001963 | 1.232054 | 0.03402069 | -0.2231931 | 1 | 5.594711 | 0.6746878 | 0 | -1.148429 | 0.2480992 | 3.261167 | 7.085901 | 1 | -1.994972 | 2.592742 | 7.2086 | 1 | 6.33328 | 0.02405626 | -3.102983 | 3.679881 | 3.7505 | 7.082549 | 1.082418 | 8.636042 | 4.207436 | 1.310201 | 0.3355344 | 1.035918 | 7.834788 | 0.5184717 | -3.02611336 | 0.5 | 0.657806 | 4.302041 | 3.811979 | 3.812543 | 3.812303 | 3.812301 | 3.812462 | 3.812305 | 3.812279 | 3.812202 | 1.743614 | 1.743761 | 3.812634 | 1.74374 | 1.743785 | 1.743699 | 1.743698 | 1.743699 | 1.743692 | 1.743672 | 1.434966 | 4.906891 | 0.4862 | 8.59471 | -0.5138055 | 0.9277857 | 0.3622449 | 0.7221315 | 0.8116918 | 1.650964 | -1.712845 | 9.357466 | 1.878472 | 0.8930895 | 0.3900227 | 10.12619 | -2.061633 | 2.602941 | -0.2869974 | 0.7620408 | -1.613886 | 3.516151 | 2.70805 | -4.267794 | 4.075023 | 4.075072 | 4.075093 | 4.075091 | 4.07509 | 4.075853 | -1.324757 | 4.07528 | 4.077401 | 4.079774 | 0.08333333 | 1.887566 | 1.218992 | -4.673673 | 2.107843 | 1.317035 | 4.114286 | 0.0814 | 0.1443376 | -1.562857 | -0.7490996 | 6.289459 | 5 | -0.2857143 | 0 | 8.015578 | 1.437087 | 2.6796875 | 3.257464 | 1.715258 | 5 | 3.75 | 5 | -2.131297 | 1.52381 | 0 | 0.1020621 | 1.103 | 1 | 4.875197 | 2.533713 | 4.518392 | 4.518404 | 4.518409 | 4.518408 | 4.518408 | 4.518455 | 4.518595 | 4.518975 | 4.519557 | 0.5306122 | 1.352941 | 1.416667 | 1.935484 | 1.054286 | 1.653552 | -0.4897959 | 4.535737 | 5 | 2.639057 | 2.209125 | 3.247801 | 3.000794 | 0.2040816 | 0.617851 | -0.1047619 | 4.898139 | 0 | -2.297893 | 2.302585 | 2.197225 | 2.079442 | 1.20216 | 6.342857 | 2.875 | 0 | 2.484907 | 2.745098 | 2.397895 | 2.564949 | 4.361111 | 20.72493 | 0 | -2.697994 | 1.095102 | 0.07216878 | 0.2857143 | 0 | 3.374174 | 7.604566 | 5.269848 | 8 | -5.411471 | 6.224714 | -4.755102 | 7 | 0 | 0 | 2 | 8 | 5.414031 | 149.4245 | 6.771429 | 8.228298 | -10 | 8.460999 | 8.465784 | 0.02821128 | 8.40417 | 8.470807 | 9.695949 | 1 | 13.08377 | 0 | 5.224367 | 0 | 5.224367 | 8.962056 | 6.666667 | 16.00868 | 10.28571 | 7.431852 | 7.431852 | 0.6575964 | 44.97359 | 9.695949 | -1.102041 | 9.2421875 | 0 | 10.09159 | 8.244898 | 9.275446 | 0.3355344 | 0 | 22.28571 | 0 | 12.69799 | 8.845969 | 0 | 0.7848639 | 11 | 6.879547 | 10 | -7.891966 | 168.3872 | 10.76974 | 2.094141 | 16.24757 | 10.6066 | 12.78125 | 13 | 7.316891 | 21.76254 | 17.16728 | 10.45833 | 10 | 10.88889 | 12.23529 | -19.72144 | 23.68431 | 13.06667 | 22.80386 | 6.08621 | 26.55366 | 6.852142 | -4.676296 | 11.96796 | -3.634708 | 23.68431 | -1.224575 | 9.852941 | 15 | 25.89061 | 23.68431 | 20 | 28.46762 | 32.07618 | 30.72208 | 15 | 15 | -0.963648 | 10.57143 | 6.542475 | 25.61988 | 167.0114 | 167.7301 | 18.33861 | 10 | 6.606882 | 18.99227 | 20 | 6.103966 | 23.68431 | -17.48882 | 5.433728 | 20.38674 | 13.59677 | 19.08911 | 19.08911 | 0 | -3.15599 | -10.71327 | -10.56792 | 28.74414 | 16 | 168.0907 | 38.17315 | 20 | 12 | -3.100949 | 62.83172 | 163.5963 | -8.150975 | 7.109798 | 19.4262 | 3.915737 | -17.3389 | 0 | 35 | 18.05417 | 52.85506 | 0 | 171.7579 | 35 | 14 | 34 | 34.6 | 164.7591 | 35 | 35.53168 | 29.12215 | 35 | 25.61988 | 52.35214 | 0.3402426 | 34.04586 | 3.304354 | 0 | 13 | 40.19983 | 25.71429 | 10.86461 | 49.45 | 49.45 | 2.937077 | 50.38883 | 15.42857 | 0 | 0 | 0 | 12.65306 | 66.06882 | 59.96485 | 0 | 82.431493 | 38.76034 | 48.25742 | 12 | 10 | -6.152698 | 11 | 6.103966 | -3.771635 | 39.99728 | 9 | 5.048893 | 3.570326 | 7 | 17.38776 | 93.92664 | 36.75889 | 8 | 42.78587 | 212.5603 | 4.34381 | 35.13119175 | 40.76139 | -27.42857 | 169.6799 | 56.25217 | -34.93878 | -38.20408 | 32.08826 | 49.6087862 | 39.18201 | 54.073 | 40.74775 | -102.0408 | 24.57143 | 4.359773 | -2.019076 | 62 | 25.2746 | -4.624768 | 46.40685 | -6 | 37.67347 | 8.897959 | 60.28912 | 45.32704 | 138.498 | 129.2176 | 90.58563 | 64 | 57.4767 | 61.80748 | 61.80748 | 15.05 | 63.54082 | 63.57647 | 63.54082 | 63.57647 | 63.11751 | 63.11751 | 63.61389 | 63.61389 | 82 | 48.25073 | 95.75 | 67.27313 | 67.27313 | 61.13779 | 61.1292 | 61.12534 | 61.12608 | 61.1264 | 61.12637 | 61.12635 | 61.16102 | 61.19661 | 56.36549 | 62.56124 | 61.95421 | 78.36579 | 120.8847 | 124.6536 | -142.4694 | 75.68694 | 75.68694 | 124.9789 | 1.918367 | 102 | 95.10191 | 95.10191 | 90.50536 | 150.5714 | 98.56085 | 101.3574 | 101.4149 | 100.6743 | 101.4753 | 107.8242 | 41.42857 | 94 | 107.3809 | -61.67347 | 128.3938 | 128.3938 | 114.1408 | 114.0112 | 89.2151 | 170.25 | 102.5833 | 128.7958 | 94 | 147.2602 | 105.0278 | 90.16667 | 64 | 120.968 | 122.1864 | 123.4245 | 125.8316 | 125.9066 | 124.9414 | 126.915 | 126.9868 | 126.0625 | 125.9853 | 127.0621 | 143 | 68 | 104 | 152.3478 | 133.6806 | 220.55 | 134.4308 | 220.993 | 160.75 | 130 | 228.75 | 132.75 | 126 | 232.4325 | 213.111 | 144 | 220.1311 | 134 | -276.2188 | 151.3739 | 151.3739 | 140 | 206.2004 | 276.53302 | 143.3333 | 190.4698 | 192.1988 | 288.5714 | 222 | 280.39406 | 92 | -185.3701 | 118.9167 | 96 | 257.5092 | 120 | 262.1992 | 171.5 | 407.49 | 130 | 408.2685 | 184 | 295.75 | 296.3535 | 171.3757 | -17.94982 | 137.7744 | -160.9555 | 275.02 | 277.8235 | 509.417492 | 322.71 | 323.1633 | 379.603164 | 227.6613 | 409.94 | 410.3939 | 305 | -655.211 | 362.13 | -289.9303 | 366.11 | 411.02 | 411.832 | -96.91562 | 355.018296 | 23.1365 | 407.0327 | 515.257576 | 343.3248 | 466.441492 | 527.31436 | 185.0359 | 700 | -295.9851 | 780 | 474 | -237.613 | -198.4607 | 502 | 624 | 670 | 843 | 1356.612 | 686 | 818 | 547 | 1574.075 | 1532.344479 | 2742.802495 | 2885.102255 | 1686.297204 | 1338.226 | 2078.830901 | 2182.00141 | 2810.276645 | 2315.810263 | 5229.856 | 2738.295592 | 5893.553 | 5938.798 | 7439.612 | 5267.396 | 10354.7 | 5802.465 | 8413.484 | 8586.873 | 6357.331 | 7908.437 | 7332.043 | 10734.73 | 8572.626 | 7873.669 | 8269.924 | 10306.57 | 11679.53 | 48 | 48 | 0 | 0 | 0 | 808.7778 | 641 | 446.8704 | 4114 | 15569.19 | 45733.69 | 1258.158936 | 1038.7102 | 1008.1484 | 347.5662 | 24030.26 | -0.03967632 | 1.07971 | 3049.79 | 170 | 86 | 118 | 4 | 0 | 48 | 52 | 142 | 12 | 0 | 17200000000 | 11.49902 | 36.00042 | 34.72594 | 21.65996 | 0 | 142.1488 | 216.2413 | 0 | 0 | 0 | 0 | 188.414612 | 0 | 100000000 | 0 | 10
CHO | C12CCCCC1O2 | [(Zn(OMe)(BDI-4))2] | 0.0005 | 3 | 25 | 5 | 32.6 | 1.3 | 47.7 | -9.911827e-05 | -8.569165e-05 | 0.005904946 | -0.004655201 | -0.008440234 | -0.004476892 | 0.005701168 | 0.004464286 | 0.005102041 | -0.005410939 | 0.009263265 | 0.02373061 | 0.004081633 | 0.4333333 | 0.00617284 | 0 | 0 | 0.004557461 | 0.02492633 | 0.08434415 | 1.148566 | -0.001175873 | 0.4954568 | 0 | -0.05004811 | 0.05555556 | 0 | 0.1197573 | 0 | -0.02291251 | 0.4444444 | 0.04199449 | 0.020274 | 0.00771746 | 1.015191 | -0.06883539 | -0.07538183 | 0.007045915 | 0.008 | 0.02 | 0.01136364 | 0.9714286 | 0.4954568 | 0.9885714 | -0.004628991 | 0.0686992 | 0.01904674 | 0.6666667 | 0.01322917 | 0.2029876 | 0.1225184 | 0.338377 | -0.08646038 | 0.02469136 | -0.004757677 | 0.1699327 | 0.02031212 | 0.08404115 | 0.1666667 | -0.0251889 | 0.08910891 | -0.03031813 | 0.01711097 | 0.01851852 | 0.3513232 | 0.5824784 | 0.5426364 | 0.01289816 | 0.009653922 | 0.01673469 | 0.01750794 | 0.7179826 | 0.01691025 | -0.4199317 | 0.1295925 | 0.05208501 | 0.01587585 | 0.6183631 | 0.02109705 | 0.2886751 | 0 | 0 | 0.3511539 | -0.04175349 | 0.2410124 | 0.1965585 | 5.857609 | 11.86935 | 0 | 0.8202775 | 0.1178511 | 0.1689142 | 0.05536291 | 0.177849 | 0.7174261 | 0.3265426 | 0.03125 | 0.2488837 | 0.4651163 | 0.5809524 | -0.04282531 | 0.8202775 | 0.5809524 | -0.2241228 | 0.01878376 | -0.147619 | 0.147619 | 0.1934694 | 0.7174261 | -0.002993197 | 0.02110244 | 2.601775 | 0.6357938 | 0.2688063 | 2.405706 | 0.9336792 | 0.6357938 | 0.2688063 | 0.9555556 | -0.01721939 | 1.272608 | 0.9555556 | 0.8464135 | 0.05714286 | -0.07669519 | -0.1886547 | 0.03846154 | -0.004144948 | -0.009603842 | 0 | 0.04081633 | 0.8092488 | 0.7759987 | 2.356089 | -0.17548 | 0.075 | 3.684618 | 0.2907596 | -0.005398574 | 0.2041241 | 0.1024668 | -0.3165537 | -0.01764311 | 0.7741935 | 0.05555556 | 0.06666667 | 0.5714286 | -0.003611017 | 3.471191 | 0.3201601 | 0.004535147 | 0.3201601 | -0.3556686 | 0 | 1.176403 | 0.2541468 | 0.2541519 | 0.2541537 | 0.2541534 | 0.2541535 | 0.2541641 | 0.2541756 | 0.1891892 | 0.2541695 | 0.5239602 | 0.2541319 | 0 | 0 | 0 | 1 | 1 | 0.2488324 | -0.0235502 | 0.3779165 | 1.941477 | 1.251003 | 3.528022 | 0.08571429 | 0.1647519 | -0.1039787 | 0.9089109 | 0.9238593 | 0.04811252 | -0.05701014 | -0.1566912 | -0.3861961 | 0.5041382 | -0.01975121 | -0.03362263 | 1.102703 | 0.1516406 | -0.3896318 | 1.378783 | 0.5041382 | 0.3020408 | 1.044608 | -0.2820778 | -0.1961686 | 0.01105442 | -0.0317965 | -0.387044 | 0.6463966 | 1.374598 | -0.2726478 | -0.2787049 | 1.389157 | -0.5232945 | -0.3906183 | 2.236067 | 0.075 | 1.417394 | -0.01763809 | -0.439871 | 0.9998944 | 1.495655 | 0.2402453 | 1.94591 | 0.0030012 | 0.106323 | 0.05436978 | -0.09085614 | -0.0937739 | -0.1893829 | -0.00417681 | 0.8861395 | 0.03402069 | -0.3825672 | -0.07017431 | 0.06561994 | 0.6463966 | 0.9768249 | 0.1668648 | 0.03231736 | -0.2539233 | 1.142779 | 0.6666667 | 0 | 0.06836191 | 0.3242143 | -0.5033289 | 0.08844277 | -0.1768043 | -0.6666667 | 0.1469741 | 0.1145917 | 0.09556319 | 0.1374115 | 0.02405626 | -0.5634696 | 0.0743843 | 1 | 1 | 0.09433386 | 0.7978638 | 0.3355344 | -0.06895045 | 0.1564442 | 0.1443376 | 0.1049888 | 1.117012 | 0.05428157 | 0.08 | -0.1659909 | 0.4057473 | 0.1428571 | 1.118152 | 0.05955176 | 0.1697595 | 0.8160189 | 0.9680346 | 0.05767013 | 6.640929 | 1.795449 | 8.011259 | 6.535714 | -0.1567076 | 1.014833 | 0.01501502 | 1.73086 | 0.7333333 | 0.9218475 | 1.700832 | 1.121976 | 0.9724051 | 1.758194 | 0.4615385 | 1.788133 | 1.29508 | 0.08205872 | 0.0365991 | 0.08420304 | 1.953062 | 1.012136 | 0.9460928 | -0.1416308 | 0.9800614 | -0.1168781 | 0.1020621 | -0.119317 | 2.044508 | -0.1198673 | 0.09548033 | 1.348736 | 0.08649789 | 0.841465 | -0.2458456 | 0.9668095 | 0.8557143 | 1.10778 | 1.127778 | 0.2030773 | 0.9930356 | 1.068193 | 1.160947 | 1.16349 | 1.756265 | 0.8752382 | 1.653552 | 0.8828829 | 1.618257 | 0.06894936 | -0.119433 | 0.1282838 | 0.09844272 | 0.09001167 | 0.8379759 | 1.653552 | -0.2178756 | 0.09065992 | 1.449402 | 1.101169 | 0.4408163 | 0.09508206 | 0.8305715 | 0.7346939 | 0.1073596 | 1.203611 | -0.2752207 | 0.125 | 11.11814 | 0 | 0.009936407 | 0.07216878 | 3.713572 | 0.8289042 | 6.009756 | 0 | 0.1178511 | 6.572419 | 6.584976 | 0.06812146 | 4.832129 | 0.9045608 | 2.342857 | 0.2222222 | 0.1122635 | 8.216411 | 0.1007668 | 7.900943 | 3.031353 | -0.08386334 | 0.003421666 | 0.008778111 | 1.868117 | 0.8656709 | 0.2741896 | 0.5808002 | 2.735714 | 1.038958 | 6.314086 | 1.830365 | 6.301429 | 8.050899625 | 0.07677916 | 0.07975798 | 0.07577533 | 5.291857 | 0 | 0.5397065 | 6.412405 | 6.4053125 | 1.242474 | 7.403833 | 0.5324455 | 0.9879367 | 0.578629 | 1.119486 | 0.6041695 | 1.053763 | 0.9189189 | 0.09532987 | 2.039216 | 4.197121 | 7.3962145 | 1.642192 | 7.981033 | 1.293605 | 1.25 | 0.8571429 | 0.9975723 | 2.09375 | 1.32219 | 2.914286 | 0.9380631 | 0.7228355 | 1.150559 | 0.7360736 | 1.246328 | 2.306452 | 1.224351 | 0.7679606 | 1.313618 | 1.653552 | 0.5350544 | 0.8986486 | 0 | 0 | 0.9734483 | 0.9824257 | 1.428571 | 5.4161 | 2 | 0.0688407 | -0.199371 | 1.162239 | 5.78799 | 6.336535 | 0.7858143 | 1.190982 | 0 | 0.7723872 | 13.63181 | 1.207278 | 1.059658 | 0.2041241 | 7.754623 | 3.605715 | 1.224728 | 1.033974 | 5.748095 | 5.729583 | 0.09519389 | -0.1710566 | 0.09211288 | 6.327647 | 5.81127 | 0 | 1 | 0.5723118 | 0.3355344 | 3.433987 | -0.0448947 | 0.7584777 | 0.9247433 | 0.5555556 | 0.7702264 | 2.585867 | 2.772589 | 1.208394 | 0 | 0 | 1.039662 | 0.3382039 | 0.5935435 | 0.04811252 | 4.143135 | -1.55805 | 0 | 14.7056 | 0.522363 | 4.553877 | 0.5170463 | 0.5140647 | 1.911765 | 0.5017899 | 2.543416 | 1.958333 | 0.1390306 | 4.859812 | 6.044412 | 2.471279 | 1.239556 | 1.089378 | 0.5039339 | 3.487091 | 5.83773 | 2.833213 | 6.056353 | 0 | -1.64582 | 1.001963 | 1.232054 | 0.03402069 | -0.2231931 | 1 | 5.594711 | 0.6746878 | 0 | -1.148429 | 0.2480992 | 3.261167 | 7.085901 | 1 | -1.994972 | 2.592742 | 7.2086 | 1 | 6.33328 | 0.02405626 | -3.102983 | 3.679881 | 3.7505 | 7.082549 | 1.082418 | 8.636042 | 4.207436 | 1.310201 | 0.3355344 | 1.035918 | 7.834788 | 0.5184717 | -3.02611336 | 0.5 | 0.657806 | 4.302041 | 3.811979 | 3.812543 | 3.812303 | 3.812301 | 3.812462 | 3.812305 | 3.812279 | 3.812202 | 1.743614 | 1.743761 | 3.812634 | 1.74374 | 1.743785 | 1.743699 | 1.743698 | 1.743699 | 1.743692 | 1.743672 | 1.434966 | 4.906891 | 0.4862 | 8.59471 | -0.5138055 | 0.9277857 | 0.3622449 | 0.7221315 | 0.8116918 | 1.650964 | -1.712845 | 9.357466 | 1.878472 | 0.8930895 | 0.3900227 | 10.12619 | -2.061633 | 2.602941 | -0.2869974 | 0.7620408 | -1.613886 | 3.516151 | 2.70805 | -4.267794 | 4.075023 | 4.075072 | 4.075093 | 4.075091 | 4.07509 | 4.075853 | -1.324757 | 4.07528 | 4.077401 | 4.079774 | 0.08333333 | 1.887566 | 1.218992 | -4.673673 | 2.107843 | 1.317035 | 4.114286 | 0.0814 | 0.1443376 | -1.562857 | -0.7490996 | 6.289459 | 5 | -0.2857143 | 0 | 8.015578 | 1.437087 | 2.6796875 | 3.257464 | 1.715258 | 5 | 3.75 | 5 | -2.131297 | 1.52381 | 0 | 0.1020621 | 1.103 | 1 | 4.875197 | 2.533713 | 4.518392 | 4.518404 | 4.518409 | 4.518408 | 4.518408 | 4.518455 | 4.518595 | 4.518975 | 4.519557 | 0.5306122 | 1.352941 | 1.416667 | 1.935484 | 1.054286 | 1.653552 | -0.4897959 | 4.535737 | 5 | 2.639057 | 2.209125 | 3.247801 | 3.000794 | 0.2040816 | 0.617851 | -0.1047619 | 4.898139 | 0 | -2.297893 | 2.302585 | 2.197225 | 2.079442 | 1.20216 | 6.342857 | 2.875 | 0 | 2.484907 | 2.745098 | 2.397895 | 2.564949 | 4.361111 | 20.72493 | 0 | -2.697994 | 1.095102 | 0.07216878 | 0.2857143 | 0 | 3.374174 | 7.604566 | 5.269848 | 8 | -5.411471 | 6.224714 | -4.755102 | 7 | 0 | 0 | 2 | 8 | 5.414031 | 149.4245 | 6.771429 | 8.228298 | -10 | 8.460999 | 8.465784 | 0.02821128 | 8.40417 | 8.470807 | 9.695949 | 1 | 13.08377 | 0 | 5.224367 | 0 | 5.224367 | 8.962056 | 6.666667 | 16.00868 | 10.28571 | 7.431852 | 7.431852 | 0.6575964 | 44.97359 | 9.695949 | -1.102041 | 9.2421875 | 0 | 10.09159 | 8.244898 | 9.275446 | 0.3355344 | 0 | 22.28571 | 0 | 12.69799 | 8.845969 | 0 | 0.7848639 | 11 | 6.879547 | 10 | -7.891966 | 168.3872 | 10.76974 | 2.094141 | 16.24757 | 10.6066 | 12.78125 | 13 | 7.316891 | 21.76254 | 17.16728 | 10.45833 | 10 | 10.88889 | 12.23529 | -19.72144 | 23.68431 | 13.06667 | 22.80386 | 6.08621 | 26.55366 | 6.852142 | -4.676296 | 11.96796 | -3.634708 | 23.68431 | -1.224575 | 9.852941 | 15 | 25.89061 | 23.68431 | 20 | 28.46762 | 32.07618 | 30.72208 | 15 | 15 | -0.963648 | 10.57143 | 6.542475 | 25.61988 | 167.0114 | 167.7301 | 18.33861 | 10 | 6.606882 | 18.99227 | 20 | 6.103966 | 23.68431 | -17.48882 | 5.433728 | 20.38674 | 13.59677 | 19.08911 | 19.08911 | 0 | -3.15599 | -10.71327 | -10.56792 | 28.74414 | 16 | 168.0907 | 38.17315 | 20 | 12 | -3.100949 | 62.83172 | 163.5963 | -8.150975 | 7.109798 | 19.4262 | 3.915737 | -17.3389 | 0 | 35 | 18.05417 | 52.85506 | 0 | 171.7579 | 35 | 14 | 34 | 34.6 | 164.7591 | 35 | 35.53168 | 29.12215 | 35 | 25.61988 | 52.35214 | 0.3402426 | 34.04586 | 3.304354 | 0 | 13 | 40.19983 | 25.71429 | 10.86461 | 49.45 | 49.45 | 2.937077 | 50.38883 | 15.42857 | 0 | 0 | 0 | 12.65306 | 66.06882 | 59.96485 | 0 | 82.431493 | 38.76034 | 48.25742 | 12 | 10 | -6.152698 | 11 | 6.103966 | -3.771635 | 39.99728 | 9 | 5.048893 | 3.570326 | 7 | 17.38776 | 93.92664 | 36.75889 | 8 | 42.78587 | 212.5603 | 4.34381 | 35.13119175 | 40.76139 | -27.42857 | 169.6799 | 56.25217 | -34.93878 | -38.20408 | 32.08826 | 49.6087862 | 39.18201 | 54.073 | 40.74775 | -102.0408 | 24.57143 | 4.359773 | -2.019076 | 62 | 25.2746 | -4.624768 | 46.40685 | -6 | 37.67347 | 8.897959 | 60.28912 | 45.32704 | 138.498 | 129.2176 | 90.58563 | 64 | 57.4767 | 61.80748 | 61.80748 | 15.05 | 63.54082 | 63.57647 | 63.54082 | 63.57647 | 63.11751 | 63.11751 | 63.61389 | 63.61389 | 82 | 48.25073 | 95.75 | 67.27313 | 67.27313 | 61.13779 | 61.1292 | 61.12534 | 61.12608 | 61.1264 | 61.12637 | 61.12635 | 61.16102 | 61.19661 | 56.36549 | 62.56124 | 61.95421 | 78.36579 | 120.8847 | 124.6536 | -142.4694 | 75.68694 | 75.68694 | 124.9789 | 1.918367 | 102 | 95.10191 | 95.10191 | 90.50536 | 150.5714 | 98.56085 | 101.3574 | 101.4149 | 100.6743 | 101.4753 | 107.8242 | 41.42857 | 94 | 107.3809 | -61.67347 | 128.3938 | 128.3938 | 114.1408 | 114.0112 | 89.2151 | 170.25 | 102.5833 | 128.7958 | 94 | 147.2602 | 105.0278 | 90.16667 | 64 | 120.968 | 122.1864 | 123.4245 | 125.8316 | 125.9066 | 124.9414 | 126.915 | 126.9868 | 126.0625 | 125.9853 | 127.0621 | 143 | 68 | 104 | 152.3478 | 133.6806 | 220.55 | 134.4308 | 220.993 | 160.75 | 130 | 228.75 | 132.75 | 126 | 232.4325 | 213.111 | 144 | 220.1311 | 134 | -276.2188 | 151.3739 | 151.3739 | 140 | 206.2004 | 276.53302 | 143.3333 | 190.4698 | 192.1988 | 288.5714 | 222 | 280.39406 | 92 | -185.3701 | 118.9167 | 96 | 257.5092 | 120 | 262.1992 | 171.5 | 407.49 | 130 | 408.2685 | 184 | 295.75 | 296.3535 | 171.3757 | -17.94982 | 137.7744 | -160.9555 | 275.02 | 277.8235 | 509.417492 | 322.71 | 323.1633 | 379.603164 | 227.6613 | 409.94 | 410.3939 | 305 | -655.211 | 362.13 | -289.9303 | 366.11 | 411.02 | 411.832 | -96.91562 | 355.018296 | 23.1365 | 407.0327 | 515.257576 | 343.3248 | 466.441492 | 527.31436 | 185.0359 | 700 | -295.9851 | 780 | 474 | -237.613 | -198.4607 | 502 | 624 | 670 | 843 | 1356.612 | 686 | 818 | 547 | 1574.075 | 1532.344479 | 2742.802495 | 2885.102255 | 1686.297204 | 1338.226 | 2078.830901 | 2182.00141 | 2810.276645 | 2315.810263 | 5229.856 | 2738.295592 | 5893.553 | 5938.798 | 7439.612 | 5267.396 | 10354.7 | 5802.465 | 8413.484 | 8586.873 | 6357.331 | 7908.437 | 7332.043 | 10734.73 | 8572.626 | 7873.669 | 8269.924 | 10306.57 | 11679.53 | 48 | 48 | 0 | 0 | 0 | 808.7778 | 641 | 446.8704 | 4114 | 15569.19 | 45733.69 | 1258.158936 | 1038.7102 | 1008.1484 | 347.5662 | 24030.26 | -0.03967632 | 1.07971 | 3049.79 | 170 | 86 | 118 | 4 | 0 | 48 | 52 | 142 | 12 | 0 | 17200000000 | 11.49902 | 36.00042 | 34.72594 | 21.65996 | 0 | 142.1488 | 216.2413 | 0 | 0 | 0 | 0 | 188.414612 | 0 | 100000000 | 0 | 10
CHO | C12CCCCC1O2 | CrCl(tfpp)/DMAP | 0.0005 | 3 | 25 | 5 | 24.6 | 1.2 | 38.2 | -9.911827e-05 | -8.569165e-05 | 0.005904946 | -0.004655201 | -0.008440234 | -0.004476892 | 0.005701168 | 0.004464286 | 0.005102041 | -0.005410939 | 0.009263265 | 0.02373061 | 0.004081633 | 0.4333333 | 0.00617284 | 0 | 0 | 0.004557461 | 0.02492633 | 0.08434415 | 1.148566 | -0.001175873 | 0.4954568 | 0 | -0.05004811 | 0.05555556 | 0 | 0.1197573 | 0 | -0.02291251 | 0.4444444 | 0.04199449 | 0.020274 | 0.00771746 | 1.015191 | -0.06883539 | -0.07538183 | 0.007045915 | 0.008 | 0.02 | 0.01136364 | 0.9714286 | 0.4954568 | 0.9885714 | -0.004628991 | 0.0686992 | 0.01904674 | 0.6666667 | 0.01322917 | 0.2029876 | 0.1225184 | 0.338377 | -0.08646038 | 0.02469136 | -0.004757677 | 0.1699327 | 0.02031212 | 0.08404115 | 0.1666667 | -0.0251889 | 0.08910891 | -0.03031813 | 0.01711097 | 0.01851852 | 0.3513232 | 0.5824784 | 0.5426364 | 0.01289816 | 0.009653922 | 0.01673469 | 0.01750794 | 0.7179826 | 0.01691025 | -0.4199317 | 0.1295925 | 0.05208501 | 0.01587585 | 0.6183631 | 0.02109705 | 0.2886751 | 0 | 0 | 0.3511539 | -0.04175349 | 0.2410124 | 0.1965585 | 5.857609 | 11.86935 | 0 | 0.8202775 | 0.1178511 | 0.1689142 | 0.05536291 | 0.177849 | 0.7174261 | 0.3265426 | 0.03125 | 0.2488837 | 0.4651163 | 0.5809524 | -0.04282531 | 0.8202775 | 0.5809524 | -0.2241228 | 0.01878376 | -0.147619 | 0.147619 | 0.1934694 | 0.7174261 | -0.002993197 | 0.02110244 | 2.601775 | 0.6357938 | 0.2688063 | 2.405706 | 0.9336792 | 0.6357938 | 0.2688063 | 0.9555556 | -0.01721939 | 1.272608 | 0.9555556 | 0.8464135 | 0.05714286 | -0.07669519 | -0.1886547 | 0.03846154 | -0.004144948 | -0.009603842 | 0 | 0.04081633 | 0.8092488 | 0.7759987 | 2.356089 | -0.17548 | 0.075 | 3.684618 | 0.2907596 | -0.005398574 | 0.2041241 | 0.1024668 | -0.3165537 | -0.01764311 | 0.7741935 | 0.05555556 | 0.06666667 | 0.5714286 | -0.003611017 | 3.471191 | 0.3201601 | 0.004535147 | 0.3201601 | -0.3556686 | 0 | 1.176403 | 0.2541468 | 0.2541519 | 0.2541537 | 0.2541534 | 0.2541535 | 0.2541641 | 0.2541756 | 0.1891892 | 0.2541695 | 0.5239602 | 0.2541319 | 0 | 0 | 0 | 1 | 1 | 0.2488324 | -0.0235502 | 0.3779165 | 1.941477 | 1.251003 | 3.528022 | 0.08571429 | 0.1647519 | -0.1039787 | 0.9089109 | 0.9238593 | 0.04811252 | -0.05701014 | -0.1566912 | -0.3861961 | 0.5041382 | -0.01975121 | -0.03362263 | 1.102703 | 0.1516406 | -0.3896318 | 1.378783 | 0.5041382 | 0.3020408 | 1.044608 | -0.2820778 | -0.1961686 | 0.01105442 | -0.0317965 | -0.387044 | 0.6463966 | 1.374598 | -0.2726478 | -0.2787049 | 1.389157 | -0.5232945 | -0.3906183 | 2.236067 | 0.075 | 1.417394 | -0.01763809 | -0.439871 | 0.9998944 | 1.495655 | 0.2402453 | 1.94591 | 0.0030012 | 0.106323 | 0.05436978 | -0.09085614 | -0.0937739 | -0.1893829 | -0.00417681 | 0.8861395 | 0.03402069 | -0.3825672 | -0.07017431 | 0.06561994 | 0.6463966 | 0.9768249 | 0.1668648 | 0.03231736 | -0.2539233 | 1.142779 | 0.6666667 | 0 | 0.06836191 | 0.3242143 | -0.5033289 | 0.08844277 | -0.1768043 | -0.6666667 | 0.1469741 | 0.1145917 | 0.09556319 | 0.1374115 | 0.02405626 | -0.5634696 | 0.0743843 | 1 | 1 | 0.09433386 | 0.7978638 | 0.3355344 | -0.06895045 | 0.1564442 | 0.1443376 | 0.1049888 | 1.117012 | 0.05428157 | 0.08 | -0.1659909 | 0.4057473 | 0.1428571 | 1.118152 | 0.05955176 | 0.1697595 | 0.8160189 | 0.9680346 | 0.05767013 | 6.640929 | 1.795449 | 8.011259 | 6.535714 | -0.1567076 | 1.014833 | 0.01501502 | 1.73086 | 0.7333333 | 0.9218475 | 1.700832 | 1.121976 | 0.9724051 | 1.758194 | 0.4615385 | 1.788133 | 1.29508 | 0.08205872 | 0.0365991 | 0.08420304 | 1.953062 | 1.012136 | 0.9460928 | -0.1416308 | 0.9800614 | -0.1168781 | 0.1020621 | -0.119317 | 2.044508 | -0.1198673 | 0.09548033 | 1.348736 | 0.08649789 | 0.841465 | -0.2458456 | 0.9668095 | 0.8557143 | 1.10778 | 1.127778 | 0.2030773 | 0.9930356 | 1.068193 | 1.160947 | 1.16349 | 1.756265 | 0.8752382 | 1.653552 | 0.8828829 | 1.618257 | 0.06894936 | -0.119433 | 0.1282838 | 0.09844272 | 0.09001167 | 0.8379759 | 1.653552 | -0.2178756 | 0.09065992 | 1.449402 | 1.101169 | 0.4408163 | 0.09508206 | 0.8305715 | 0.7346939 | 0.1073596 | 1.203611 | -0.2752207 | 0.125 | 11.11814 | 0 | 0.009936407 | 0.07216878 | 3.713572 | 0.8289042 | 6.009756 | 0 | 0.1178511 | 6.572419 | 6.584976 | 0.06812146 | 4.832129 | 0.9045608 | 2.342857 | 0.2222222 | 0.1122635 | 8.216411 | 0.1007668 | 7.900943 | 3.031353 | -0.08386334 | 0.003421666 | 0.008778111 | 1.868117 | 0.8656709 | 0.2741896 | 0.5808002 | 2.735714 | 1.038958 | 6.314086 | 1.830365 | 6.301429 | 8.050899625 | 0.07677916 | 0.07975798 | 0.07577533 | 5.291857 | 0 | 0.5397065 | 6.412405 | 6.4053125 | 1.242474 | 7.403833 | 0.5324455 | 0.9879367 | 0.578629 | 1.119486 | 0.6041695 | 1.053763 | 0.9189189 | 0.09532987 | 2.039216 | 4.197121 | 7.3962145 | 1.642192 | 7.981033 | 1.293605 | 1.25 | 0.8571429 | 0.9975723 | 2.09375 | 1.32219 | 2.914286 | 0.9380631 | 0.7228355 | 1.150559 | 0.7360736 | 1.246328 | 2.306452 | 1.224351 | 0.7679606 | 1.313618 | 1.653552 | 0.5350544 | 0.8986486 | 0 | 0 | 0.9734483 | 0.9824257 | 1.428571 | 5.4161 | 2 | 0.0688407 | -0.199371 | 1.162239 | 5.78799 | 6.336535 | 0.7858143 | 1.190982 | 0 | 0.7723872 | 13.63181 | 1.207278 | 1.059658 | 0.2041241 | 7.754623 | 3.605715 | 1.224728 | 1.033974 | 5.748095 | 5.729583 | 0.09519389 | -0.1710566 | 0.09211288 | 6.327647 | 5.81127 | 0 | 1 | 0.5723118 | 0.3355344 | 3.433987 | -0.0448947 | 0.7584777 | 0.9247433 | 0.5555556 | 0.7702264 | 2.585867 | 2.772589 | 1.208394 | 0 | 0 | 1.039662 | 0.3382039 | 0.5935435 | 0.04811252 | 4.143135 | -1.55805 | 0 | 14.7056 | 0.522363 | 4.553877 | 0.5170463 | 0.5140647 | 1.911765 | 0.5017899 | 2.543416 | 1.958333 | 0.1390306 | 4.859812 | 6.044412 | 2.471279 | 1.239556 | 1.089378 | 0.5039339 | 3.487091 | 5.83773 | 2.833213 | 6.056353 | 0 | -1.64582 | 1.001963 | 1.232054 | 0.03402069 | -0.2231931 | 1 | 5.594711 | 0.6746878 | 0 | -1.148429 | 0.2480992 | 3.261167 | 7.085901 | 1 | -1.994972 | 2.592742 | 7.2086 | 1 | 6.33328 | 0.02405626 | -3.102983 | 3.679881 | 3.7505 | 7.082549 | 1.082418 | 8.636042 | 4.207436 | 1.310201 | 0.3355344 | 1.035918 | 7.834788 | 0.5184717 | -3.02611336 | 0.5 | 0.657806 | 4.302041 | 3.811979 | 3.812543 | 3.812303 | 3.812301 | 3.812462 | 3.812305 | 3.812279 | 3.812202 | 1.743614 | 1.743761 | 3.812634 | 1.74374 | 1.743785 | 1.743699 | 1.743698 | 1.743699 | 1.743692 | 1.743672 | 1.434966 | 4.906891 | 0.4862 | 8.59471 | -0.5138055 | 0.9277857 | 0.3622449 | 0.7221315 | 0.8116918 | 1.650964 | -1.712845 | 9.357466 | 1.878472 | 0.8930895 | 0.3900227 | 10.12619 | -2.061633 | 2.602941 | -0.2869974 | 0.7620408 | -1.613886 | 3.516151 | 2.70805 | -4.267794 | 4.075023 | 4.075072 | 4.075093 | 4.075091 | 4.07509 | 4.075853 | -1.324757 | 4.07528 | 4.077401 | 4.079774 | 0.08333333 | 1.887566 | 1.218992 | -4.673673 | 2.107843 | 1.317035 | 4.114286 | 0.0814 | 0.1443376 | -1.562857 | -0.7490996 | 6.289459 | 5 | -0.2857143 | 0 | 8.015578 | 1.437087 | 2.6796875 | 3.257464 | 1.715258 | 5 | 3.75 | 5 | -2.131297 | 1.52381 | 0 | 0.1020621 | 1.103 | 1 | 4.875197 | 2.533713 | 4.518392 | 4.518404 | 4.518409 | 4.518408 | 4.518408 | 4.518455 | 4.518595 | 4.518975 | 4.519557 | 0.5306122 | 1.352941 | 1.416667 | 1.935484 | 1.054286 | 1.653552 | -0.4897959 | 4.535737 | 5 | 2.639057 | 2.209125 | 3.247801 | 3.000794 | 0.2040816 | 0.617851 | -0.1047619 | 4.898139 | 0 | -2.297893 | 2.302585 | 2.197225 | 2.079442 | 1.20216 | 6.342857 | 2.875 | 0 | 2.484907 | 2.745098 | 2.397895 | 2.564949 | 4.361111 | 20.72493 | 0 | -2.697994 | 1.095102 | 0.07216878 | 0.2857143 | 0 | 3.374174 | 7.604566 | 5.269848 | 8 | -5.411471 | 6.224714 | -4.755102 | 7 | 0 | 0 | 2 | 8 | 5.414031 | 149.4245 | 6.771429 | 8.228298 | -10 | 8.460999 | 8.465784 | 0.02821128 | 8.40417 | 8.470807 | 9.695949 | 1 | 13.08377 | 0 | 5.224367 | 0 | 5.224367 | 8.962056 | 6.666667 | 16.00868 | 10.28571 | 7.431852 | 7.431852 | 0.6575964 | 44.97359 | 9.695949 | -1.102041 | 9.2421875 | 0 | 10.09159 | 8.244898 | 9.275446 | 0.3355344 | 0 | 22.28571 | 0 | 12.69799 | 8.845969 | 0 | 0.7848639 | 11 | 6.879547 | 10 | -7.891966 | 168.3872 | 10.76974 | 2.094141 | 16.24757 | 10.6066 | 12.78125 | 13 | 7.316891 | 21.76254 | 17.16728 | 10.45833 | 10 | 10.88889 | 12.23529 | -19.72144 | 23.68431 | 13.06667 | 22.80386 | 6.08621 | 26.55366 | 6.852142 | -4.676296 | 11.96796 | -3.634708 | 23.68431 | -1.224575 | 9.852941 | 15 | 25.89061 | 23.68431 | 20 | 28.46762 | 32.07618 | 30.72208 | 15 | 15 | -0.963648 | 10.57143 | 6.542475 | 25.61988 | 167.0114 | 167.7301 | 18.33861 | 10 | 6.606882 | 18.99227 | 20 | 6.103966 | 23.68431 | -17.48882 | 5.433728 | 20.38674 | 13.59677 | 19.08911 | 19.08911 | 0 | -3.15599 | -10.71327 | -10.56792 | 28.74414 | 16 | 168.0907 | 38.17315 | 20 | 12 | -3.100949 | 62.83172 | 163.5963 | -8.150975 | 7.109798 | 19.4262 | 3.915737 | -17.3389 | 0 | 35 | 18.05417 | 52.85506 | 0 | 171.7579 | 35 | 14 | 34 | 34.6 | 164.7591 | 35 | 35.53168 | 29.12215 | 35 | 25.61988 | 52.35214 | 0.3402426 | 34.04586 | 3.304354 | 0 | 13 | 40.19983 | 25.71429 | 10.86461 | 49.45 | 49.45 | 2.937077 | 50.38883 | 15.42857 | 0 | 0 | 0 | 12.65306 | 66.06882 | 59.96485 | 0 | 82.431493 | 38.76034 | 48.25742 | 12 | 10 | -6.152698 | 11 | 6.103966 | -3.771635 | 39.99728 | 9 | 5.048893 | 3.570326 | 7 | 17.38776 | 93.92664 | 36.75889 | 8 | 42.78587 | 212.5603 | 4.34381 | 35.13119175 | 40.76139 | -27.42857 | 169.6799 | 56.25217 | -34.93878 | -38.20408 | 32.08826 | 49.6087862 | 39.18201 | 54.073 | 40.74775 | -102.0408 | 24.57143 | 4.359773 | -2.019076 | 62 | 25.2746 | -4.624768 | 46.40685 | -6 | 37.67347 | 8.897959 | 60.28912 | 45.32704 | 138.498 | 129.2176 | 90.58563 | 64 | 57.4767 | 61.80748 | 61.80748 | 15.05 | 63.54082 | 63.57647 | 63.54082 | 63.57647 | 63.11751 | 63.11751 | 63.61389 | 63.61389 | 82 | 48.25073 | 95.75 | 67.27313 | 67.27313 | 61.13779 | 61.1292 | 61.12534 | 61.12608 | 61.1264 | 61.12637 | 61.12635 | 61.16102 | 61.19661 | 56.36549 | 62.56124 | 61.95421 | 78.36579 | 120.8847 | 124.6536 | -142.4694 | 75.68694 | 75.68694 | 124.9789 | 1.918367 | 102 | 95.10191 | 95.10191 | 90.50536 | 150.5714 | 98.56085 | 101.3574 | 101.4149 | 100.6743 | 101.4753 | 107.8242 | 41.42857 | 94 | 107.3809 | -61.67347 | 128.3938 | 128.3938 | 114.1408 | 114.0112 | 89.2151 | 170.25 | 102.5833 | 128.7958 | 94 | 147.2602 | 105.0278 | 90.16667 | 64 | 120.968 | 122.1864 | 123.4245 | 125.8316 | 125.9066 | 124.9414 | 126.915 | 126.9868 | 126.0625 | 125.9853 | 127.0621 | 143 | 68 | 104 | 152.3478 | 133.6806 | 220.55 | 134.4308 | 220.993 | 160.75 | 130 | 228.75 | 132.75 | 126 | 232.4325 | 213.111 | 144 | 220.1311 | 134 | -276.2188 | 151.3739 | 151.3739 | 140 | 206.2004 | 276.53302 | 143.3333 | 190.4698 | 192.1988 | 288.5714 | 222 | 280.39406 | 92 | -185.3701 | 118.9167 | 96 | 257.5092 | 120 | 262.1992 | 171.5 | 407.49 | 130 | 408.2685 | 184 | 295.75 | 296.3535 | 171.3757 | -17.94982 | 137.7744 | -160.9555 | 275.02 | 277.8235 | 509.417492 | 322.71 | 323.1633 | 379.603164 | 227.6613 | 409.94 | 410.3939 | 305 | -655.211 | 362.13 | -289.9303 | 366.11 | 411.02 | 411.832 | -96.91562 | 355.018296 | 23.1365 | 407.0327 | 515.257576 | 343.3248 | 466.441492 | 527.31436 | 185.0359 | 700 | -295.9851 | 780 | 474 | -237.613 | -198.4607 | 502 | 624 | 670 | 843 | 1356.612 | 686 | 818 | 547 | 1574.075 | 1532.344479 | 2742.802495 | 2885.102255 | 1686.297204 | 1338.226 | 2078.830901 | 2182.00141 | 2810.276645 | 2315.810263 | 5229.856 | 2738.295592 | 5893.553 | 5938.798 | 7439.612 | 5267.396 | 10354.7 | 5802.465 | 8413.484 | 8586.873 | 6357.331 | 7908.437 | 7332.043 | 10734.73 | 8572.626 | 7873.669 | 8269.924 | 10306.57 | 11679.53 | 48 | 48 | 0 | 0 | 0 | 808.7778 | 641 | 446.8704 | 4114 | 15569.19 | 45733.69 | 1258.158936 | 1038.7102 | 1008.1484 | 347.5662 | 24030.26 | -0.03967632 | 1.07971 | 3049.79 | 170 | 86 | 118 | 4 | 0 | 48 | 52 | 142 | 12 | 0 | 17200000000 | 11.49902 | 36.00042 | 34.72594 | 21.65996 | 0 | 142.1488 | 216.2413 | 0 | 0 | 0 | 0 | 188.414612 | 0 | 100000000 | 0 | 10
CHO | C12CCCCC1O2 | [Zn(O-2,6-F2C6H3)2THF]2 | 0.0005 | 3 | 25 | 5 | 21.9 | 1.2 | 37.6 | -9.911827e-05 | -8.569165e-05 | 0.005904946 | -0.004655201 | -0.008440234 | -0.004476892 | 0.005701168 | 0.004464286 | 0.005102041 | -0.005410939 | 0.009263265 | 0.02373061 | 0.004081633 | 0.4333333 | 0.00617284 | 0 | 0 | 0.004557461 | 0.02492633 | 0.08434415 | 1.148566 | -0.001175873 | 0.4954568 | 0 | -0.05004811 | 0.05555556 | 0 | 0.1197573 | 0 | -0.02291251 | 0.4444444 | 0.04199449 | 0.020274 | 0.00771746 | 1.015191 | -0.06883539 | -0.07538183 | 0.007045915 | 0.008 | 0.02 | 0.01136364 | 0.9714286 | 0.4954568 | 0.9885714 | -0.004628991 | 0.0686992 | 0.01904674 | 0.6666667 | 0.01322917 | 0.2029876 | 0.1225184 | 0.338377 | -0.08646038 | 0.02469136 | -0.004757677 | 0.1699327 | 0.02031212 | 0.08404115 | 0.1666667 | -0.0251889 | 0.08910891 | -0.03031813 | 0.01711097 | 0.01851852 | 0.3513232 | 0.5824784 | 0.5426364 | 0.01289816 | 0.009653922 | 0.01673469 | 0.01750794 | 0.7179826 | 0.01691025 | -0.4199317 | 0.1295925 | 0.05208501 | 0.01587585 | 0.6183631 | 0.02109705 | 0.2886751 | 0 | 0 | 0.3511539 | -0.04175349 | 0.2410124 | 0.1965585 | 5.857609 | 11.86935 | 0 | 0.8202775 | 0.1178511 | 0.1689142 | 0.05536291 | 0.177849 | 0.7174261 | 0.3265426 | 0.03125 | 0.2488837 | 0.4651163 | 0.5809524 | -0.04282531 | 0.8202775 | 0.5809524 | -0.2241228 | 0.01878376 | -0.147619 | 0.147619 | 0.1934694 | 0.7174261 | -0.002993197 | 0.02110244 | 2.601775 | 0.6357938 | 0.2688063 | 2.405706 | 0.9336792 | 0.6357938 | 0.2688063 | 0.9555556 | -0.01721939 | 1.272608 | 0.9555556 | 0.8464135 | 0.05714286 | -0.07669519 | -0.1886547 | 0.03846154 | -0.004144948 | -0.009603842 | 0 | 0.04081633 | 0.8092488 | 0.7759987 | 2.356089 | -0.17548 | 0.075 | 3.684618 | 0.2907596 | -0.005398574 | 0.2041241 | 0.1024668 | -0.3165537 | -0.01764311 | 0.7741935 | 0.05555556 | 0.06666667 | 0.5714286 | -0.003611017 | 3.471191 | 0.3201601 | 0.004535147 | 0.3201601 | -0.3556686 | 0 | 1.176403 | 0.2541468 | 0.2541519 | 0.2541537 | 0.2541534 | 0.2541535 | 0.2541641 | 0.2541756 | 0.1891892 | 0.2541695 | 0.5239602 | 0.2541319 | 0 | 0 | 0 | 1 | 1 | 0.2488324 | -0.0235502 | 0.3779165 | 1.941477 | 1.251003 | 3.528022 | 0.08571429 | 0.1647519 | -0.1039787 | 0.9089109 | 0.9238593 | 0.04811252 | -0.05701014 | -0.1566912 | -0.3861961 | 0.5041382 | -0.01975121 | -0.03362263 | 1.102703 | 0.1516406 | -0.3896318 | 1.378783 | 0.5041382 | 0.3020408 | 1.044608 | -0.2820778 | -0.1961686 | 0.01105442 | -0.0317965 | -0.387044 | 0.6463966 | 1.374598 | -0.2726478 | -0.2787049 | 1.389157 | -0.5232945 | -0.3906183 | 2.236067 | 0.075 | 1.417394 | -0.01763809 | -0.439871 | 0.9998944 | 1.495655 | 0.2402453 | 1.94591 | 0.0030012 | 0.106323 | 0.05436978 | -0.09085614 | -0.0937739 | -0.1893829 | -0.00417681 | 0.8861395 | 0.03402069 | -0.3825672 | -0.07017431 | 0.06561994 | 0.6463966 | 0.9768249 | 0.1668648 | 0.03231736 | -0.2539233 | 1.142779 | 0.6666667 | 0 | 0.06836191 | 0.3242143 | -0.5033289 | 0.08844277 | -0.1768043 | -0.6666667 | 0.1469741 | 0.1145917 | 0.09556319 | 0.1374115 | 0.02405626 | -0.5634696 | 0.0743843 | 1 | 1 | 0.09433386 | 0.7978638 | 0.3355344 | -0.06895045 | 0.1564442 | 0.1443376 | 0.1049888 | 1.117012 | 0.05428157 | 0.08 | -0.1659909 | 0.4057473 | 0.1428571 | 1.118152 | 0.05955176 | 0.1697595 | 0.8160189 | 0.9680346 | 0.05767013 | 6.640929 | 1.795449 | 8.011259 | 6.535714 | -0.1567076 | 1.014833 | 0.01501502 | 1.73086 | 0.7333333 | 0.9218475 | 1.700832 | 1.121976 | 0.9724051 | 1.758194 | 0.4615385 | 1.788133 | 1.29508 | 0.08205872 | 0.0365991 | 0.08420304 | 1.953062 | 1.012136 | 0.9460928 | -0.1416308 | 0.9800614 | -0.1168781 | 0.1020621 | -0.119317 | 2.044508 | -0.1198673 | 0.09548033 | 1.348736 | 0.08649789 | 0.841465 | -0.2458456 | 0.9668095 | 0.8557143 | 1.10778 | 1.127778 | 0.2030773 | 0.9930356 | 1.068193 | 1.160947 | 1.16349 | 1.756265 | 0.8752382 | 1.653552 | 0.8828829 | 1.618257 | 0.06894936 | -0.119433 | 0.1282838 | 0.09844272 | 0.09001167 | 0.8379759 | 1.653552 | -0.2178756 | 0.09065992 | 1.449402 | 1.101169 | 0.4408163 | 0.09508206 | 0.8305715 | 0.7346939 | 0.1073596 | 1.203611 | -0.2752207 | 0.125 | 11.11814 | 0 | 0.009936407 | 0.07216878 | 3.713572 | 0.8289042 | 6.009756 | 0 | 0.1178511 | 6.572419 | 6.584976 | 0.06812146 | 4.832129 | 0.9045608 | 2.342857 | 0.2222222 | 0.1122635 | 8.216411 | 0.1007668 | 7.900943 | 3.031353 | -0.08386334 | 0.003421666 | 0.008778111 | 1.868117 | 0.8656709 | 0.2741896 | 0.5808002 | 2.735714 | 1.038958 | 6.314086 | 1.830365 | 6.301429 | 8.050899625 | 0.07677916 | 0.07975798 | 0.07577533 | 5.291857 | 0 | 0.5397065 | 6.412405 | 6.4053125 | 1.242474 | 7.403833 | 0.5324455 | 0.9879367 | 0.578629 | 1.119486 | 0.6041695 | 1.053763 | 0.9189189 | 0.09532987 | 2.039216 | 4.197121 | 7.3962145 | 1.642192 | 7.981033 | 1.293605 | 1.25 | 0.8571429 | 0.9975723 | 2.09375 | 1.32219 | 2.914286 | 0.9380631 | 0.7228355 | 1.150559 | 0.7360736 | 1.246328 | 2.306452 | 1.224351 | 0.7679606 | 1.313618 | 1.653552 | 0.5350544 | 0.8986486 | 0 | 0 | 0.9734483 | 0.9824257 | 1.428571 | 5.4161 | 2 | 0.0688407 | -0.199371 | 1.162239 | 5.78799 | 6.336535 | 0.7858143 | 1.190982 | 0 | 0.7723872 | 13.63181 | 1.207278 | 1.059658 | 0.2041241 | 7.754623 | 3.605715 | 1.224728 | 1.033974 | 5.748095 | 5.729583 | 0.09519389 | -0.1710566 | 0.09211288 | 6.327647 | 5.81127 | 0 | 1 | 0.5723118 | 0.3355344 | 3.433987 | -0.0448947 | 0.7584777 | 0.9247433 | 0.5555556 | 0.7702264 | 2.585867 | 2.772589 | 1.208394 | 0 | 0 | 1.039662 | 0.3382039 | 0.5935435 | 0.04811252 | 4.143135 | -1.55805 | 0 | 14.7056 | 0.522363 | 4.553877 | 0.5170463 | 0.5140647 | 1.911765 | 0.5017899 | 2.543416 | 1.958333 | 0.1390306 | 4.859812 | 6.044412 | 2.471279 | 1.239556 | 1.089378 | 0.5039339 | 3.487091 | 5.83773 | 2.833213 | 6.056353 | 0 | -1.64582 | 1.001963 | 1.232054 | 0.03402069 | -0.2231931 | 1 | 5.594711 | 0.6746878 | 0 | -1.148429 | 0.2480992 | 3.261167 | 7.085901 | 1 | -1.994972 | 2.592742 | 7.2086 | 1 | 6.33328 | 0.02405626 | -3.102983 | 3.679881 | 3.7505 | 7.082549 | 1.082418 | 8.636042 | 4.207436 | 1.310201 | 0.3355344 | 1.035918 | 7.834788 | 0.5184717 | -3.02611336 | 0.5 | 0.657806 | 4.302041 | 3.811979 | 3.812543 | 3.812303 | 3.812301 | 3.812462 | 3.812305 | 3.812279 | 3.812202 | 1.743614 | 1.743761 | 3.812634 | 1.74374 | 1.743785 | 1.743699 | 1.743698 | 1.743699 | 1.743692 | 1.743672 | 1.434966 | 4.906891 | 0.4862 | 8.59471 | -0.5138055 | 0.9277857 | 0.3622449 | 0.7221315 | 0.8116918 | 1.650964 | -1.712845 | 9.357466 | 1.878472 | 0.8930895 | 0.3900227 | 10.12619 | -2.061633 | 2.602941 | -0.2869974 | 0.7620408 | -1.613886 | 3.516151 | 2.70805 | -4.267794 | 4.075023 | 4.075072 | 4.075093 | 4.075091 | 4.07509 | 4.075853 | -1.324757 | 4.07528 | 4.077401 | 4.079774 | 0.08333333 | 1.887566 | 1.218992 | -4.673673 | 2.107843 | 1.317035 | 4.114286 | 0.0814 | 0.1443376 | -1.562857 | -0.7490996 | 6.289459 | 5 | -0.2857143 | 0 | 8.015578 | 1.437087 | 2.6796875 | 3.257464 | 1.715258 | 5 | 3.75 | 5 | -2.131297 | 1.52381 | 0 | 0.1020621 | 1.103 | 1 | 4.875197 | 2.533713 | 4.518392 | 4.518404 | 4.518409 | 4.518408 | 4.518408 | 4.518455 | 4.518595 | 4.518975 | 4.519557 | 0.5306122 | 1.352941 | 1.416667 | 1.935484 | 1.054286 | 1.653552 | -0.4897959 | 4.535737 | 5 | 2.639057 | 2.209125 | 3.247801 | 3.000794 | 0.2040816 | 0.617851 | -0.1047619 | 4.898139 | 0 | -2.297893 | 2.302585 | 2.197225 | 2.079442 | 1.20216 | 6.342857 | 2.875 | 0 | 2.484907 | 2.745098 | 2.397895 | 2.564949 | 4.361111 | 20.72493 | 0 | -2.697994 | 1.095102 | 0.07216878 | 0.2857143 | 0 | 3.374174 | 7.604566 | 5.269848 | 8 | -5.411471 | 6.224714 | -4.755102 | 7 | 0 | 0 | 2 | 8 | 5.414031 | 149.4245 | 6.771429 | 8.228298 | -10 | 8.460999 | 8.465784 | 0.02821128 | 8.40417 | 8.470807 | 9.695949 | 1 | 13.08377 | 0 | 5.224367 | 0 | 5.224367 | 8.962056 | 6.666667 | 16.00868 | 10.28571 | 7.431852 | 7.431852 | 0.6575964 | 44.97359 | 9.695949 | -1.102041 | 9.2421875 | 0 | 10.09159 | 8.244898 | 9.275446 | 0.3355344 | 0 | 22.28571 | 0 | 12.69799 | 8.845969 | 0 | 0.7848639 | 11 | 6.879547 | 10 | -7.891966 | 168.3872 | 10.76974 | 2.094141 | 16.24757 | 10.6066 | 12.78125 | 13 | 7.316891 | 21.76254 | 17.16728 | 10.45833 | 10 | 10.88889 | 12.23529 | -19.72144 | 23.68431 | 13.06667 | 22.80386 | 6.08621 | 26.55366 | 6.852142 | -4.676296 | 11.96796 | -3.634708 | 23.68431 | -1.224575 | 9.852941 | 15 | 25.89061 | 23.68431 | 20 | 28.46762 | 32.07618 | 30.72208 | 15 | 15 | -0.963648 | 10.57143 | 6.542475 | 25.61988 | 167.0114 | 167.7301 | 18.33861 | 10 | 6.606882 | 18.99227 | 20 | 6.103966 | 23.68431 | -17.48882 | 5.433728 | 20.38674 | 13.59677 | 19.08911 | 19.08911 | 0 | -3.15599 | -10.71327 | -10.56792 | 28.74414 | 16 | 168.0907 | 38.17315 | 20 | 12 | -3.100949 | 62.83172 | 163.5963 | -8.150975 | 7.109798 | 19.4262 | 3.915737 | -17.3389 | 0 | 35 | 18.05417 | 52.85506 | 0 | 171.7579 | 35 | 14 | 34 | 34.6 | 164.7591 | 35 | 35.53168 | 29.12215 | 35 | 25.61988 | 52.35214 | 0.3402426 | 34.04586 | 3.304354 | 0 | 13 | 40.19983 | 25.71429 | 10.86461 | 49.45 | 49.45 | 2.937077 | 50.38883 | 15.42857 | 0 | 0 | 0 | 12.65306 | 66.06882 | 59.96485 | 0 | 82.431493 | 38.76034 | 48.25742 | 12 | 10 | -6.152698 | 11 | 6.103966 | -3.771635 | 39.99728 | 9 | 5.048893 | 3.570326 | 7 | 17.38776 | 93.92664 | 36.75889 | 8 | 42.78587 | 212.5603 | 4.34381 | 35.13119175 | 40.76139 | -27.42857 | 169.6799 | 56.25217 | -34.93878 | -38.20408 | 32.08826 | 49.6087862 | 39.18201 | 54.073 | 40.74775 | -102.0408 | 24.57143 | 4.359773 | -2.019076 | 62 | 25.2746 | -4.624768 | 46.40685 | -6 | 37.67347 | 8.897959 | 60.28912 | 45.32704 | 138.498 | 129.2176 | 90.58563 | 64 | 57.4767 | 61.80748 | 61.80748 | 15.05 | 63.54082 | 63.57647 | 63.54082 | 63.57647 | 63.11751 | 63.11751 | 63.61389 | 63.61389 | 82 | 48.25073 | 95.75 | 67.27313 | 67.27313 | 61.13779 | 61.1292 | 61.12534 | 61.12608 | 61.1264 | 61.12637 | 61.12635 | 61.16102 | 61.19661 | 56.36549 | 62.56124 | 61.95421 | 78.36579 | 120.8847 | 124.6536 | -142.4694 | 75.68694 | 75.68694 | 124.9789 | 1.918367 | 102 | 95.10191 | 95.10191 | 90.50536 | 150.5714 | 98.56085 | 101.3574 | 101.4149 | 100.6743 | 101.4753 | 107.8242 | 41.42857 | 94 | 107.3809 | -61.67347 | 128.3938 | 128.3938 | 114.1408 | 114.0112 | 89.2151 | 170.25 | 102.5833 | 128.7958 | 94 | 147.2602 | 105.0278 | 90.16667 | 64 | 120.968 | 122.1864 | 123.4245 | 125.8316 | 125.9066 | 124.9414 | 126.915 | 126.9868 | 126.0625 | 125.9853 | 127.0621 | 143 | 68 | 104 | 152.3478 | 133.6806 | 220.55 | 134.4308 | 220.993 | 160.75 | 130 | 228.75 | 132.75 | 126 | 232.4325 | 213.111 | 144 | 220.1311 | 134 | -276.2188 | 151.3739 | 151.3739 | 140 | 206.2004 | 276.53302 | 143.3333 | 190.4698 | 192.1988 | 288.5714 | 222 | 280.39406 | 92 | -185.3701 | 118.9167 | 96 | 257.5092 | 120 | 262.1992 | 171.5 | 407.49 | 130 | 408.2685 | 184 | 295.75 | 296.3535 | 171.3757 | -17.94982 | 137.7744 | -160.9555 | 275.02 | 277.8235 | 509.417492 | 322.71 | 323.1633 | 379.603164 | 227.6613 | 409.94 | 410.3939 | 305 | -655.211 | 362.13 | -289.9303 | 366.11 | 411.02 | 411.832 | -96.91562 | 355.018296 | 23.1365 | 407.0327 | 515.257576 | 343.3248 | 466.441492 | 527.31436 | 185.0359 | 700 | -295.9851 | 780 | 474 | -237.613 | -198.4607 | 502 | 624 | 670 | 843 | 1356.612 | 686 | 818 | 547 | 1574.075 | 1532.344479 | 2742.802495 | 2885.102255 | 1686.297204 | 1338.226 | 2078.830901 | 2182.00141 | 2810.276645 | 2315.810263 | 5229.856 | 2738.295592 | 5893.553 | 5938.798 | 7439.612 | 5267.396 | 10354.7 | 5802.465 | 8413.484 | 8586.873 | 6357.331 | 7908.437 | 7332.043 | 10734.73 | 8572.626 | 7873.669 | 8269.924 | 10306.57 | 11679.53 | 48 | 48 | 0 | 0 | 0 | 808.7778 | 641 | 446.8704 | 4114 | 15569.19 | 45733.69 | 1258.158936 | 1038.7102 | 1008.1484 | 347.5662 | 24030.26 | -0.03967632 | 1.07971 | 3049.79 | 170 | 86 | 118 | 4 | 0 | 48 | 52 | 142 | 12 | 0 | 17200000000 | 11.49902 | 36.00042 | 34.72594 | 21.65996 | 0 | 142.1488 | 216.2413 | 0 | 0 | 0 | 0 | 188.414612 | 0 | 100000000 | 0 | 10
CHO | C12CCCCC1O2 | HO2CCH=CHCO2(CH2)2C6F13/ZnO | 0.0005 | 3 | 25 | 5 | 15.3 | 1.3 | 37.4 | -9.911827e-05 | -8.569165e-05 | 0.005904946 | -0.004655201 | -0.008440234 | -0.004476892 | 0.005701168 | 0.004464286 | 0.005102041 | -0.005410939 | 0.009263265 | 0.02373061 | 0.004081633 | 0.4333333 | 0.00617284 | 0 | 0 | 0.004557461 | 0.02492633 | 0.08434415 | 1.148566 | -0.001175873 | 0.4954568 | 0 | -0.05004811 | 0.05555556 | 0 | 0.1197573 | 0 | -0.02291251 | 0.4444444 | 0.04199449 | 0.020274 | 0.00771746 | 1.015191 | -0.06883539 | -0.07538183 | 0.007045915 | 0.008 | 0.02 | 0.01136364 | 0.9714286 | 0.4954568 | 0.9885714 | -0.004628991 | 0.0686992 | 0.01904674 | 0.6666667 | 0.01322917 | 0.2029876 | 0.1225184 | 0.338377 | -0.08646038 | 0.02469136 | -0.004757677 | 0.1699327 | 0.02031212 | 0.08404115 | 0.1666667 | -0.0251889 | 0.08910891 | -0.03031813 | 0.01711097 | 0.01851852 | 0.3513232 | 0.5824784 | 0.5426364 | 0.01289816 | 0.009653922 | 0.01673469 | 0.01750794 | 0.7179826 | 0.01691025 | -0.4199317 | 0.1295925 | 0.05208501 | 0.01587585 | 0.6183631 | 0.02109705 | 0.2886751 | 0 | 0 | 0.3511539 | -0.04175349 | 0.2410124 | 0.1965585 | 5.857609 | 11.86935 | 0 | 0.8202775 | 0.1178511 | 0.1689142 | 0.05536291 | 0.177849 | 0.7174261 | 0.3265426 | 0.03125 | 0.2488837 | 0.4651163 | 0.5809524 | -0.04282531 | 0.8202775 | 0.5809524 | -0.2241228 | 0.01878376 | -0.147619 | 0.147619 | 0.1934694 | 0.7174261 | -0.002993197 | 0.02110244 | 2.601775 | 0.6357938 | 0.2688063 | 2.405706 | 0.9336792 | 0.6357938 | 0.2688063 | 0.9555556 | -0.01721939 | 1.272608 | 0.9555556 | 0.8464135 | 0.05714286 | -0.07669519 | -0.1886547 | 0.03846154 | -0.004144948 | -0.009603842 | 0 | 0.04081633 | 0.8092488 | 0.7759987 | 2.356089 | -0.17548 | 0.075 | 3.684618 | 0.2907596 | -0.005398574 | 0.2041241 | 0.1024668 | -0.3165537 | -0.01764311 | 0.7741935 | 0.05555556 | 0.06666667 | 0.5714286 | -0.003611017 | 3.471191 | 0.3201601 | 0.004535147 | 0.3201601 | -0.3556686 | 0 | 1.176403 | 0.2541468 | 0.2541519 | 0.2541537 | 0.2541534 | 0.2541535 | 0.2541641 | 0.2541756 | 0.1891892 | 0.2541695 | 0.5239602 | 0.2541319 | 0 | 0 | 0 | 1 | 1 | 0.2488324 | -0.0235502 | 0.3779165 | 1.941477 | 1.251003 | 3.528022 | 0.08571429 | 0.1647519 | -0.1039787 | 0.9089109 | 0.9238593 | 0.04811252 | -0.05701014 | -0.1566912 | -0.3861961 | 0.5041382 | -0.01975121 | -0.03362263 | 1.102703 | 0.1516406 | -0.3896318 | 1.378783 | 0.5041382 | 0.3020408 | 1.044608 | -0.2820778 | -0.1961686 | 0.01105442 | -0.0317965 | -0.387044 | 0.6463966 | 1.374598 | -0.2726478 | -0.2787049 | 1.389157 | -0.5232945 | -0.3906183 | 2.236067 | 0.075 | 1.417394 | -0.01763809 | -0.439871 | 0.9998944 | 1.495655 | 0.2402453 | 1.94591 | 0.0030012 | 0.106323 | 0.05436978 | -0.09085614 | -0.0937739 | -0.1893829 | -0.00417681 | 0.8861395 | 0.03402069 | -0.3825672 | -0.07017431 | 0.06561994 | 0.6463966 | 0.9768249 | 0.1668648 | 0.03231736 | -0.2539233 | 1.142779 | 0.6666667 | 0 | 0.06836191 | 0.3242143 | -0.5033289 | 0.08844277 | -0.1768043 | -0.6666667 | 0.1469741 | 0.1145917 | 0.09556319 | 0.1374115 | 0.02405626 | -0.5634696 | 0.0743843 | 1 | 1 | 0.09433386 | 0.7978638 | 0.3355344 | -0.06895045 | 0.1564442 | 0.1443376 | 0.1049888 | 1.117012 | 0.05428157 | 0.08 | -0.1659909 | 0.4057473 | 0.1428571 | 1.118152 | 0.05955176 | 0.1697595 | 0.8160189 | 0.9680346 | 0.05767013 | 6.640929 | 1.795449 | 8.011259 | 6.535714 | -0.1567076 | 1.014833 | 0.01501502 | 1.73086 | 0.7333333 | 0.9218475 | 1.700832 | 1.121976 | 0.9724051 | 1.758194 | 0.4615385 | 1.788133 | 1.29508 | 0.08205872 | 0.0365991 | 0.08420304 | 1.953062 | 1.012136 | 0.9460928 | -0.1416308 | 0.9800614 | -0.1168781 | 0.1020621 | -0.119317 | 2.044508 | -0.1198673 | 0.09548033 | 1.348736 | 0.08649789 | 0.841465 | -0.2458456 | 0.9668095 | 0.8557143 | 1.10778 | 1.127778 | 0.2030773 | 0.9930356 | 1.068193 | 1.160947 | 1.16349 | 1.756265 | 0.8752382 | 1.653552 | 0.8828829 | 1.618257 | 0.06894936 | -0.119433 | 0.1282838 | 0.09844272 | 0.09001167 | 0.8379759 | 1.653552 | -0.2178756 | 0.09065992 | 1.449402 | 1.101169 | 0.4408163 | 0.09508206 | 0.8305715 | 0.7346939 | 0.1073596 | 1.203611 | -0.2752207 | 0.125 | 11.11814 | 0 | 0.009936407 | 0.07216878 | 3.713572 | 0.8289042 | 6.009756 | 0 | 0.1178511 | 6.572419 | 6.584976 | 0.06812146 | 4.832129 | 0.9045608 | 2.342857 | 0.2222222 | 0.1122635 | 8.216411 | 0.1007668 | 7.900943 | 3.031353 | -0.08386334 | 0.003421666 | 0.008778111 | 1.868117 | 0.8656709 | 0.2741896 | 0.5808002 | 2.735714 | 1.038958 | 6.314086 | 1.830365 | 6.301429 | 8.050899625 | 0.07677916 | 0.07975798 | 0.07577533 | 5.291857 | 0 | 0.5397065 | 6.412405 | 6.4053125 | 1.242474 | 7.403833 | 0.5324455 | 0.9879367 | 0.578629 | 1.119486 | 0.6041695 | 1.053763 | 0.9189189 | 0.09532987 | 2.039216 | 4.197121 | 7.3962145 | 1.642192 | 7.981033 | 1.293605 | 1.25 | 0.8571429 | 0.9975723 | 2.09375 | 1.32219 | 2.914286 | 0.9380631 | 0.7228355 | 1.150559 | 0.7360736 | 1.246328 | 2.306452 | 1.224351 | 0.7679606 | 1.313618 | 1.653552 | 0.5350544 | 0.8986486 | 0 | 0 | 0.9734483 | 0.9824257 | 1.428571 | 5.4161 | 2 | 0.0688407 | -0.199371 | 1.162239 | 5.78799 | 6.336535 | 0.7858143 | 1.190982 | 0 | 0.7723872 | 13.63181 | 1.207278 | 1.059658 | 0.2041241 | 7.754623 | 3.605715 | 1.224728 | 1.033974 | 5.748095 | 5.729583 | 0.09519389 | -0.1710566 | 0.09211288 | 6.327647 | 5.81127 | 0 | 1 | 0.5723118 | 0.3355344 | 3.433987 | -0.0448947 | 0.7584777 | 0.9247433 | 0.5555556 | 0.7702264 | 2.585867 | 2.772589 | 1.208394 | 0 | 0 | 1.039662 | 0.3382039 | 0.5935435 | 0.04811252 | 4.143135 | -1.55805 | 0 | 14.7056 | 0.522363 | 4.553877 | 0.5170463 | 0.5140647 | 1.911765 | 0.5017899 | 2.543416 | 1.958333 | 0.1390306 | 4.859812 | 6.044412 | 2.471279 | 1.239556 | 1.089378 | 0.5039339 | 3.487091 | 5.83773 | 2.833213 | 6.056353 | 0 | -1.64582 | 1.001963 | 1.232054 | 0.03402069 | -0.2231931 | 1 | 5.594711 | 0.6746878 | 0 | -1.148429 | 0.2480992 | 3.261167 | 7.085901 | 1 | -1.994972 | 2.592742 | 7.2086 | 1 | 6.33328 | 0.02405626 | -3.102983 | 3.679881 | 3.7505 | 7.082549 | 1.082418 | 8.636042 | 4.207436 | 1.310201 | 0.3355344 | 1.035918 | 7.834788 | 0.5184717 | -3.02611336 | 0.5 | 0.657806 | 4.302041 | 3.811979 | 3.812543 | 3.812303 | 3.812301 | 3.812462 | 3.812305 | 3.812279 | 3.812202 | 1.743614 | 1.743761 | 3.812634 | 1.74374 | 1.743785 | 1.743699 | 1.743698 | 1.743699 | 1.743692 | 1.743672 | 1.434966 | 4.906891 | 0.4862 | 8.59471 | -0.5138055 | 0.9277857 | 0.3622449 | 0.7221315 | 0.8116918 | 1.650964 | -1.712845 | 9.357466 | 1.878472 | 0.8930895 | 0.3900227 | 10.12619 | -2.061633 | 2.602941 | -0.2869974 | 0.7620408 | -1.613886 | 3.516151 | 2.70805 | -4.267794 | 4.075023 | 4.075072 | 4.075093 | 4.075091 | 4.07509 | 4.075853 | -1.324757 | 4.07528 | 4.077401 | 4.079774 | 0.08333333 | 1.887566 | 1.218992 | -4.673673 | 2.107843 | 1.317035 | 4.114286 | 0.0814 | 0.1443376 | -1.562857 | -0.7490996 | 6.289459 | 5 | -0.2857143 | 0 | 8.015578 | 1.437087 | 2.6796875 | 3.257464 | 1.715258 | 5 | 3.75 | 5 | -2.131297 | 1.52381 | 0 | 0.1020621 | 1.103 | 1 | 4.875197 | 2.533713 | 4.518392 | 4.518404 | 4.518409 | 4.518408 | 4.518408 | 4.518455 | 4.518595 | 4.518975 | 4.519557 | 0.5306122 | 1.352941 | 1.416667 | 1.935484 | 1.054286 | 1.653552 | -0.4897959 | 4.535737 | 5 | 2.639057 | 2.209125 | 3.247801 | 3.000794 | 0.2040816 | 0.617851 | -0.1047619 | 4.898139 | 0 | -2.297893 | 2.302585 | 2.197225 | 2.079442 | 1.20216 | 6.342857 | 2.875 | 0 | 2.484907 | 2.745098 | 2.397895 | 2.564949 | 4.361111 | 20.72493 | 0 | -2.697994 | 1.095102 | 0.07216878 | 0.2857143 | 0 | 3.374174 | 7.604566 | 5.269848 | 8 | -5.411471 | 6.224714 | -4.755102 | 7 | 0 | 0 | 2 | 8 | 5.414031 | 149.4245 | 6.771429 | 8.228298 | -10 | 8.460999 | 8.465784 | 0.02821128 | 8.40417 | 8.470807 | 9.695949 | 1 | 13.08377 | 0 | 5.224367 | 0 | 5.224367 | 8.962056 | 6.666667 | 16.00868 | 10.28571 | 7.431852 | 7.431852 | 0.6575964 | 44.97359 | 9.695949 | -1.102041 | 9.2421875 | 0 | 10.09159 | 8.244898 | 9.275446 | 0.3355344 | 0 | 22.28571 | 0 | 12.69799 | 8.845969 | 0 | 0.7848639 | 11 | 6.879547 | 10 | -7.891966 | 168.3872 | 10.76974 | 2.094141 | 16.24757 | 10.6066 | 12.78125 | 13 | 7.316891 | 21.76254 | 17.16728 | 10.45833 | 10 | 10.88889 | 12.23529 | -19.72144 | 23.68431 | 13.06667 | 22.80386 | 6.08621 | 26.55366 | 6.852142 | -4.676296 | 11.96796 | -3.634708 | 23.68431 | -1.224575 | 9.852941 | 15 | 25.89061 | 23.68431 | 20 | 28.46762 | 32.07618 | 30.72208 | 15 | 15 | -0.963648 | 10.57143 | 6.542475 | 25.61988 | 167.0114 | 167.7301 | 18.33861 | 10 | 6.606882 | 18.99227 | 20 | 6.103966 | 23.68431 | -17.48882 | 5.433728 | 20.38674 | 13.59677 | 19.08911 | 19.08911 | 0 | -3.15599 | -10.71327 | -10.56792 | 28.74414 | 16 | 168.0907 | 38.17315 | 20 | 12 | -3.100949 | 62.83172 | 163.5963 | -8.150975 | 7.109798 | 19.4262 | 3.915737 | -17.3389 | 0 | 35 | 18.05417 | 52.85506 | 0 | 171.7579 | 35 | 14 | 34 | 34.6 | 164.7591 | 35 | 35.53168 | 29.12215 | 35 | 25.61988 | 52.35214 | 0.3402426 | 34.04586 | 3.304354 | 0 | 13 | 40.19983 | 25.71429 | 10.86461 | 49.45 | 49.45 | 2.937077 | 50.38883 | 15.42857 | 0 | 0 | 0 | 12.65306 | 66.06882 | 59.96485 | 0 | 82.431493 | 38.76034 | 48.25742 | 12 | 10 | -6.152698 | 11 | 6.103966 | -3.771635 | 39.99728 | 9 | 5.048893 | 3.570326 | 7 | 17.38776 | 93.92664 | 36.75889 | 8 | 42.78587 | 212.5603 | 4.34381 | 35.13119175 | 40.76139 | -27.42857 | 169.6799 | 56.25217 | -34.93878 | -38.20408 | 32.08826 | 49.6087862 | 39.18201 | 54.073 | 40.74775 | -102.0408 | 24.57143 | 4.359773 | -2.019076 | 62 | 25.2746 | -4.624768 | 46.40685 | -6 | 37.67347 | 8.897959 | 60.28912 | 45.32704 | 138.498 | 129.2176 | 90.58563 | 64 | 57.4767 | 61.80748 | 61.80748 | 15.05 | 63.54082 | 63.57647 | 63.54082 | 63.57647 | 63.11751 | 63.11751 | 63.61389 | 63.61389 | 82 | 48.25073 | 95.75 | 67.27313 | 67.27313 | 61.13779 | 61.1292 | 61.12534 | 61.12608 | 61.1264 | 61.12637 | 61.12635 | 61.16102 | 61.19661 | 56.36549 | 62.56124 | 61.95421 | 78.36579 | 120.8847 | 124.6536 | -142.4694 | 75.68694 | 75.68694 | 124.9789 | 1.918367 | 102 | 95.10191 | 95.10191 | 90.50536 | 150.5714 | 98.56085 | 101.3574 | 101.4149 | 100.6743 | 101.4753 | 107.8242 | 41.42857 | 94 | 107.3809 | -61.67347 | 128.3938 | 128.3938 | 114.1408 | 114.0112 | 89.2151 | 170.25 | 102.5833 | 128.7958 | 94 | 147.2602 | 105.0278 | 90.16667 | 64 | 120.968 | 122.1864 | 123.4245 | 125.8316 | 125.9066 | 124.9414 | 126.915 | 126.9868 | 126.0625 | 125.9853 | 127.0621 | 143 | 68 | 104 | 152.3478 | 133.6806 | 220.55 | 134.4308 | 220.993 | 160.75 | 130 | 228.75 | 132.75 | 126 | 232.4325 | 213.111 | 144 | 220.1311 | 134 | -276.2188 | 151.3739 | 151.3739 | 140 | 206.2004 | 276.53302 | 143.3333 | 190.4698 | 192.1988 | 288.5714 | 222 | 280.39406 | 92 | -185.3701 | 118.9167 | 96 | 257.5092 | 120 | 262.1992 | 171.5 | 407.49 | 130 | 408.2685 | 184 | 295.75 | 296.3535 | 171.3757 | -17.94982 | 137.7744 | -160.9555 | 275.02 | 277.8235 | 509.417492 | 322.71 | 323.1633 | 379.603164 | 227.6613 | 409.94 | 410.3939 | 305 | -655.211 | 362.13 | -289.9303 | 366.11 | 411.02 | 411.832 | -96.91562 | 355.018296 | 23.1365 | 407.0327 | 515.257576 | 343.3248 | 466.441492 | 527.31436 | 185.0359 | 700 | -295.9851 | 780 | 474 | -237.613 | -198.4607 | 502 | 624 | 670 | 843 | 1356.612 | 686 | 818 | 547 | 1574.075 | 1532.344479 | 2742.802495 | 2885.102255 | 1686.297204 | 1338.226 | 2078.830901 | 2182.00141 | 2810.276645 | 2315.810263 | 5229.856 | 2738.295592 | 5893.553 | 5938.798 | 7439.612 | 5267.396 | 10354.7 | 5802.465 | 8413.484 | 8586.873 | 6357.331 | 7908.437 | 7332.043 | 10734.73 | 8572.626 | 7873.669 | 8269.924 | 10306.57 | 11679.53 | 48 | 48 | 0 | 0 | 0 | 808.7778 | 641 | 446.8704 | 4114 | 15569.19 | 45733.69 | 1258.158936 | 1038.7102 | 1008.1484 | 347.5662 | 24030.26 | -0.03967632 | 1.07971 | 3049.79 | 170 | 86 | 118 | 4 | 0 | 48 | 52 | 142 | 12 | 0 | 17200000000 | 11.49902 | 36.00042 | 34.72594 | 21.65996 | 0 | 142.1488 | 216.2413 | 0 | 0 | 0 | 0 | 188.414612 | 0 | 100000000 | 0 | 10
PO | CC1CO1 | ZnEt2/resorcinol | 0.0005 | 3 | 25 | 5 | 12.9 | 1.2 | 37 | -9.911827e-05 | -8.569165e-05 | 0.005904946 | -0.004655201 | -0.008440234 | -0.004476892 | 0.005701168 | 0.004464286 | 0.005102041 | -0.005410939 | 0.009263265 | 0.02373061 | 0.004081633 | 0.4333333 | 0.00617284 | 0 | 0 | 0.004557461 | 0.02492633 | 0.08434415 | 1.148566 | -0.001175873 | 0.4954568 | 0 | -0.05004811 | 0.05555556 | 0 | 0.1197573 | 0 | -0.02291251 | 0.4444444 | 0.04199449 | 0.020274 | 0.00771746 | 1.015191 | -0.06883539 | -0.07538183 | 0.007045915 | 0.008 | 0.02 | 0.01136364 | 0.9714286 | 0.4954568 | 0.9885714 | -0.004628991 | 0.0686992 | 0.01904674 | 0.6666667 | 0.01322917 | 0.2029876 | 0.1225184 | 0.338377 | -0.08646038 | 0.02469136 | -0.004757677 | 0.1699327 | 0.02031212 | 0.08404115 | 0.1666667 | -0.0251889 | 0.08910891 | -0.03031813 | 0.01711097 | 0.01851852 | 0.3513232 | 0.5824784 | 0.5426364 | 0.01289816 | 0.009653922 | 0.01673469 | 0.01750794 | 0.7179826 | 0.01691025 | -0.4199317 | 0.1295925 | 0.05208501 | 0.01587585 | 0.6183631 | 0.02109705 | 0.2886751 | 0 | 0 | 0.3511539 | -0.04175349 | 0.2410124 | 0.1965585 | 5.857609 | 11.86935 | 0 | 0.8202775 | 0.1178511 | 0.1689142 | 0.05536291 | 0.177849 | 0.7174261 | 0.3265426 | 0.03125 | 0.2488837 | 0.4651163 | 0.5809524 | -0.04282531 | 0.8202775 | 0.5809524 | -0.2241228 | 0.01878376 | -0.147619 | 0.147619 | 0.1934694 | 0.7174261 | -0.002993197 | 0.02110244 | 2.601775 | 0.6357938 | 0.2688063 | 2.405706 | 0.9336792 | 0.6357938 | 0.2688063 | 0.9555556 | -0.01721939 | 1.272608 | 0.9555556 | 0.8464135 | 0.05714286 | -0.07669519 | -0.1886547 | 0.03846154 | -0.004144948 | -0.009603842 | 0 | 0.04081633 | 0.8092488 | 0.7759987 | 2.356089 | -0.17548 | 0.075 | 3.684618 | 0.2907596 | -0.005398574 | 0.2041241 | 0.1024668 | -0.3165537 | -0.01764311 | 0.7741935 | 0.05555556 | 0.06666667 | 0.5714286 | -0.003611017 | 3.471191 | 0.3201601 | 0.004535147 | 0.3201601 | -0.3556686 | 0 | 1.176403 | 0.2541468 | 0.2541519 | 0.2541537 | 0.2541534 | 0.2541535 | 0.2541641 | 0.2541756 | 0.1891892 | 0.2541695 | 0.5239602 | 0.2541319 | 0 | 0 | 0 | 1 | 1 | 0.2488324 | -0.0235502 | 0.3779165 | 1.941477 | 1.251003 | 3.528022 | 0.08571429 | 0.1647519 | -0.1039787 | 0.9089109 | 0.9238593 | 0.04811252 | -0.05701014 | -0.1566912 | -0.3861961 | 0.5041382 | -0.01975121 | -0.03362263 | 1.102703 | 0.1516406 | -0.3896318 | 1.378783 | 0.5041382 | 0.3020408 | 1.044608 | -0.2820778 | -0.1961686 | 0.01105442 | -0.0317965 | -0.387044 | 0.6463966 | 1.374598 | -0.2726478 | -0.2787049 | 1.389157 | -0.5232945 | -0.3906183 | 2.236067 | 0.075 | 1.417394 | -0.01763809 | -0.439871 | 0.9998944 | 1.495655 | 0.2402453 | 1.94591 | 0.0030012 | 0.106323 | 0.05436978 | -0.09085614 | -0.0937739 | -0.1893829 | -0.00417681 | 0.8861395 | 0.03402069 | -0.3825672 | -0.07017431 | 0.06561994 | 0.6463966 | 0.9768249 | 0.1668648 | 0.03231736 | -0.2539233 | 1.142779 | 0.6666667 | 0 | 0.06836191 | 0.3242143 | -0.5033289 | 0.08844277 | -0.1768043 | -0.6666667 | 0.1469741 | 0.1145917 | 0.09556319 | 0.1374115 | 0.02405626 | -0.5634696 | 0.0743843 | 1 | 1 | 0.09433386 | 0.7978638 | 0.3355344 | -0.06895045 | 0.1564442 | 0.1443376 | 0.1049888 | 1.117012 | 0.05428157 | 0.08 | -0.1659909 | 0.4057473 | 0.1428571 | 1.118152 | 0.05955176 | 0.1697595 | 0.8160189 | 0.9680346 | 0.05767013 | 6.640929 | 1.795449 | 8.011259 | 6.535714 | -0.1567076 | 1.014833 | 0.01501502 | 1.73086 | 0.7333333 | 0.9218475 | 1.700832 | 1.121976 | 0.9724051 | 1.758194 | 0.4615385 | 1.788133 | 1.29508 | 0.08205872 | 0.0365991 | 0.08420304 | 1.953062 | 1.012136 | 0.9460928 | -0.1416308 | 0.9800614 | -0.1168781 | 0.1020621 | -0.119317 | 2.044508 | -0.1198673 | 0.09548033 | 1.348736 | 0.08649789 | 0.841465 | -0.2458456 | 0.9668095 | 0.8557143 | 1.10778 | 1.127778 | 0.2030773 | 0.9930356 | 1.068193 | 1.160947 | 1.16349 | 1.756265 | 0.8752382 | 1.653552 | 0.8828829 | 1.618257 | 0.06894936 | -0.119433 | 0.1282838 | 0.09844272 | 0.09001167 | 0.8379759 | 1.653552 | -0.2178756 | 0.09065992 | 1.449402 | 1.101169 | 0.4408163 | 0.09508206 | 0.8305715 | 0.7346939 | 0.1073596 | 1.203611 | -0.2752207 | 0.125 | 11.11814 | 0 | 0.009936407 | 0.07216878 | 3.713572 | 0.8289042 | 6.009756 | 0 | 0.1178511 | 6.572419 | 6.584976 | 0.06812146 | 4.832129 | 0.9045608 | 2.342857 | 0.2222222 | 0.1122635 | 8.216411 | 0.1007668 | 7.900943 | 3.031353 | -0.08386334 | 0.003421666 | 0.008778111 | 1.868117 | 0.8656709 | 0.2741896 | 0.5808002 | 2.735714 | 1.038958 | 6.314086 | 1.830365 | 6.301429 | 8.050899625 | 0.07677916 | 0.07975798 | 0.07577533 | 5.291857 | 0 | 0.5397065 | 6.412405 | 6.4053125 | 1.242474 | 7.403833 | 0.5324455 | 0.9879367 | 0.578629 | 1.119486 | 0.6041695 | 1.053763 | 0.9189189 | 0.09532987 | 2.039216 | 4.197121 | 7.3962145 | 1.642192 | 7.981033 | 1.293605 | 1.25 | 0.8571429 | 0.9975723 | 2.09375 | 1.32219 | 2.914286 | 0.9380631 | 0.7228355 | 1.150559 | 0.7360736 | 1.246328 | 2.306452 | 1.224351 | 0.7679606 | 1.313618 | 1.653552 | 0.5350544 | 0.8986486 | 0 | 0 | 0.9734483 | 0.9824257 | 1.428571 | 5.4161 | 2 | 0.0688407 | -0.199371 | 1.162239 | 5.78799 | 6.336535 | 0.7858143 | 1.190982 | 0 | 0.7723872 | 13.63181 | 1.207278 | 1.059658 | 0.2041241 | 7.754623 | 3.605715 | 1.224728 | 1.033974 | 5.748095 | 5.729583 | 0.09519389 | -0.1710566 | 0.09211288 | 6.327647 | 5.81127 | 0 | 1 | 0.5723118 | 0.3355344 | 3.433987 | -0.0448947 | 0.7584777 | 0.9247433 | 0.5555556 | 0.7702264 | 2.585867 | 2.772589 | 1.208394 | 0 | 0 | 1.039662 | 0.3382039 | 0.5935435 | 0.04811252 | 4.143135 | -1.55805 | 0 | 14.7056 | 0.522363 | 4.553877 | 0.5170463 | 0.5140647 | 1.911765 | 0.5017899 | 2.543416 | 1.958333 | 0.1390306 | 4.859812 | 6.044412 | 2.471279 | 1.239556 | 1.089378 | 0.5039339 | 3.487091 | 5.83773 | 2.833213 | 6.056353 | 0 | -1.64582 | 1.001963 | 1.232054 | 0.03402069 | -0.2231931 | 1 | 5.594711 | 0.6746878 | 0 | -1.148429 | 0.2480992 | 3.261167 | 7.085901 | 1 | -1.994972 | 2.592742 | 7.2086 | 1 | 6.33328 | 0.02405626 | -3.102983 | 3.679881 | 3.7505 | 7.082549 | 1.082418 | 8.636042 | 4.207436 | 1.310201 | 0.3355344 | 1.035918 | 7.834788 | 0.5184717 | -3.02611336 | 0.5 | 0.657806 | 4.302041 | 3.811979 | 3.812543 | 3.812303 | 3.812301 | 3.812462 | 3.812305 | 3.812279 | 3.812202 | 1.743614 | 1.743761 | 3.812634 | 1.74374 | 1.743785 | 1.743699 | 1.743698 | 1.743699 | 1.743692 | 1.743672 | 1.434966 | 4.906891 | 0.4862 | 8.59471 | -0.5138055 | 0.9277857 | 0.3622449 | 0.7221315 | 0.8116918 | 1.650964 | -1.712845 | 9.357466 | 1.878472 | 0.8930895 | 0.3900227 | 10.12619 | -2.061633 | 2.602941 | -0.2869974 | 0.7620408 | -1.613886 | 3.516151 | 2.70805 | -4.267794 | 4.075023 | 4.075072 | 4.075093 | 4.075091 | 4.07509 | 4.075853 | -1.324757 | 4.07528 | 4.077401 | 4.079774 | 0.08333333 | 1.887566 | 1.218992 | -4.673673 | 2.107843 | 1.317035 | 4.114286 | 0.0814 | 0.1443376 | -1.562857 | -0.7490996 | 6.289459 | 5 | -0.2857143 | 0 | 8.015578 | 1.437087 | 2.6796875 | 3.257464 | 1.715258 | 5 | 3.75 | 5 | -2.131297 | 1.52381 | 0 | 0.1020621 | 1.103 | 1 | 4.875197 | 2.533713 | 4.518392 | 4.518404 | 4.518409 | 4.518408 | 4.518408 | 4.518455 | 4.518595 | 4.518975 | 4.519557 | 0.5306122 | 1.352941 | 1.416667 | 1.935484 | 1.054286 | 1.653552 | -0.4897959 | 4.535737 | 5 | 2.639057 | 2.209125 | 3.247801 | 3.000794 | 0.2040816 | 0.617851 | -0.1047619 | 4.898139 | 0 | -2.297893 | 2.302585 | 2.197225 | 2.079442 | 1.20216 | 6.342857 | 2.875 | 0 | 2.484907 | 2.745098 | 2.397895 | 2.564949 | 4.361111 | 20.72493 | 0 | -2.697994 | 1.095102 | 0.07216878 | 0.2857143 | 0 | 3.374174 | 7.604566 | 5.269848 | 8 | -5.411471 | 6.224714 | -4.755102 | 7 | 0 | 0 | 2 | 8 | 5.414031 | 149.4245 | 6.771429 | 8.228298 | -10 | 8.460999 | 8.465784 | 0.02821128 | 8.40417 | 8.470807 | 9.695949 | 1 | 13.08377 | 0 | 5.224367 | 0 | 5.224367 | 8.962056 | 6.666667 | 16.00868 | 10.28571 | 7.431852 | 7.431852 | 0.6575964 | 44.97359 | 9.695949 | -1.102041 | 9.2421875 | 0 | 10.09159 | 8.244898 | 9.275446 | 0.3355344 | 0 | 22.28571 | 0 | 12.69799 | 8.845969 | 0 | 0.7848639 | 11 | 6.879547 | 10 | -7.891966 | 168.3872 | 10.76974 | 2.094141 | 16.24757 | 10.6066 | 12.78125 | 13 | 7.316891 | 21.76254 | 17.16728 | 10.45833 | 10 | 10.88889 | 12.23529 | -19.72144 | 23.68431 | 13.06667 | 22.80386 | 6.08621 | 26.55366 | 6.852142 | -4.676296 | 11.96796 | -3.634708 | 23.68431 | -1.224575 | 9.852941 | 15 | 25.89061 | 23.68431 | 20 | 28.46762 | 32.07618 | 30.72208 | 15 | 15 | -0.963648 | 10.57143 | 6.542475 | 25.61988 | 167.0114 | 167.7301 | 18.33861 | 10 | 6.606882 | 18.99227 | 20 | 6.103966 | 23.68431 | -17.48882 | 5.433728 | 20.38674 | 13.59677 | 19.08911 | 19.08911 | 0 | -3.15599 | -10.71327 | -10.56792 | 28.74414 | 16 | 168.0907 | 38.17315 | 20 | 12 | -3.100949 | 62.83172 | 163.5963 | -8.150975 | 7.109798 | 19.4262 | 3.915737 | -17.3389 | 0 | 35 | 18.05417 | 52.85506 | 0 | 171.7579 | 35 | 14 | 34 | 34.6 | 164.7591 | 35 | 35.53168 | 29.12215 | 35 | 25.61988 | 52.35214 | 0.3402426 | 34.04586 | 3.304354 | 0 | 13 | 40.19983 | 25.71429 | 10.86461 | 49.45 | 49.45 | 2.937077 | 50.38883 | 15.42857 | 0 | 0 | 0 | 12.65306 | 66.06882 | 59.96485 | 0 | 82.431493 | 38.76034 | 48.25742 | 12 | 10 | -6.152698 | 11 | 6.103966 | -3.771635 | 39.99728 | 9 | 5.048893 | 3.570326 | 7 | 17.38776 | 93.92664 | 36.75889 | 8 | 42.78587 | 212.5603 | 4.34381 | 35.13119175 | 40.76139 | -27.42857 | 169.6799 | 56.25217 | -34.93878 | -38.20408 | 32.08826 | 49.6087862 | 39.18201 | 54.073 | 40.74775 | -102.0408 | 24.57143 | 4.359773 | -2.019076 | 62 | 25.2746 | -4.624768 | 46.40685 | -6 | 37.67347 | 8.897959 | 60.28912 | 45.32704 | 138.498 | 129.2176 | 90.58563 | 64 | 57.4767 | 61.80748 | 61.80748 | 15.05 | 63.54082 | 63.57647 | 63.54082 | 63.57647 | 63.11751 | 63.11751 | 63.61389 | 63.61389 | 82 | 48.25073 | 95.75 | 67.27313 | 67.27313 | 61.13779 | 61.1292 | 61.12534 | 61.12608 | 61.1264 | 61.12637 | 61.12635 | 61.16102 | 61.19661 | 56.36549 | 62.56124 | 61.95421 | 78.36579 | 120.8847 | 124.6536 | -142.4694 | 75.68694 | 75.68694 | 124.9789 | 1.918367 | 102 | 95.10191 | 95.10191 | 90.50536 | 150.5714 | 98.56085 | 101.3574 | 101.4149 | 100.6743 | 101.4753 | 107.8242 | 41.42857 | 94 | 107.3809 | -61.67347 | 128.3938 | 128.3938 | 114.1408 | 114.0112 | 89.2151 | 170.25 | 102.5833 | 128.7958 | 94 | 147.2602 | 105.0278 | 90.16667 | 64 | 120.968 | 122.1864 | 123.4245 | 125.8316 | 125.9066 | 124.9414 | 126.915 | 126.9868 | 126.0625 | 125.9853 | 127.0621 | 143 | 68 | 104 | 152.3478 | 133.6806 | 220.55 | 134.4308 | 220.993 | 160.75 | 130 | 228.75 | 132.75 | 126 | 232.4325 | 213.111 | 144 | 220.1311 | 134 | -276.2188 | 151.3739 | 151.3739 | 140 | 206.2004 | 276.53302 | 143.3333 | 190.4698 | 192.1988 | 288.5714 | 222 | 280.39406 | 92 | -185.3701 | 118.9167 | 96 | 257.5092 | 120 | 262.1992 | 171.5 | 407.49 | 130 | 408.2685 | 184 | 295.75 | 296.3535 | 171.3757 | -17.94982 | 137.7744 | -160.9555 | 275.02 | 277.8235 | 509.417492 | 322.71 | 323.1633 | 379.603164 | 227.6613 | 409.94 | 410.3939 | 305 | -655.211 | 362.13 | -289.9303 | 366.11 | 411.02 | 411.832 | -96.91562 | 355.018296 | 23.1365 | 407.0327 | 515.257576 | 343.3248 | 466.441492 | 527.31436 | 185.0359 | 700 | -295.9851 | 780 | 474 | -237.613 | -198.4607 | 502 | 624 | 670 | 843 | 1356.612 | 686 | 818 | 547 | 1574.075 | 1532.344479 | 2742.802495 | 2885.102255 | 1686.297204 | 1338.226 | 2078.830901 | 2182.00141 | 2810.276645 | 2315.810263 | 5229.856 | 2738.295592 | 5893.553 | 5938.798 | 7439.612 | 5267.396 | 10354.7 | 5802.465 | 8413.484 | 8586.873 | 6357.331 | 7908.437 | 7332.043 | 10734.73 | 8572.626 | 7873.669 | 8269.924 | 10306.57 | 11679.53 | 48 | 48 | 0 | 0 | 0 | 808.7778 | 641 | 446.8704 | 4114 | 15569.19 | 45733.69 | 1258.158936 | 1038.7102 | 1008.1484 | 347.5662 | 24030.26 | -0.03967632 | 1.07971 | 3049.79 | 170 | 86 | 118 | 4 | 0 | 48 | 52 | 142 | 12 | 0 | 17200000000 | 11.49902 | 36.00042 | 34.72594 | 21.65996 | 0 | 142.1488 | 216.2413 | 0 | 0 | 0 | 0 | 188.414612 | 0 | 100000000 | 0 | 10
PO | CC1CO1 | ZnEt2/isophthalic acid | 0.0005 | 3 | 25 | 5 | 10.9 | 1.3 | 25.5 | -9.911827e-05 | -8.569165e-05 | 0.005904946 | -0.004655201 | -0.008440234 | -0.004476892 | 0.005701168 | 0.004464286 | 0.005102041 | -0.005410939 | 0.009263265 | 0.02373061 | 0.004081633 | 0.4333333 | 0.00617284 | 0 | 0 | 0.004557461 | 0.02492633 | 0.08434415 | 1.148566 | -0.001175873 | 0.4954568 | 0 | -0.05004811 | 0.05555556 | 0 | 0.1197573 | 0 | -0.02291251 | 0.4444444 | 0.04199449 | 0.020274 | 0.00771746 | 1.015191 | -0.06883539 | -0.07538183 | 0.007045915 | 0.008 | 0.02 | 0.01136364 | 0.9714286 | 0.4954568 | 0.9885714 | -0.004628991 | 0.0686992 | 0.01904674 | 0.6666667 | 0.01322917 | 0.2029876 | 0.1225184 | 0.338377 | -0.08646038 | 0.02469136 | -0.004757677 | 0.1699327 | 0.02031212 | 0.08404115 | 0.1666667 | -0.0251889 | 0.08910891 | -0.03031813 | 0.01711097 | 0.01851852 | 0.3513232 | 0.5824784 | 0.5426364 | 0.01289816 | 0.009653922 | 0.01673469 | 0.01750794 | 0.7179826 | 0.01691025 | -0.4199317 | 0.1295925 | 0.05208501 | 0.01587585 | 0.6183631 | 0.02109705 | 0.2886751 | 0 | 0 | 0.3511539 | -0.04175349 | 0.2410124 | 0.1965585 | 5.857609 | 11.86935 | 0 | 0.8202775 | 0.1178511 | 0.1689142 | 0.05536291 | 0.177849 | 0.7174261 | 0.3265426 | 0.03125 | 0.2488837 | 0.4651163 | 0.5809524 | -0.04282531 | 0.8202775 | 0.5809524 | -0.2241228 | 0.01878376 | -0.147619 | 0.147619 | 0.1934694 | 0.7174261 | -0.002993197 | 0.02110244 | 2.601775 | 0.6357938 | 0.2688063 | 2.405706 | 0.9336792 | 0.6357938 | 0.2688063 | 0.9555556 | -0.01721939 | 1.272608 | 0.9555556 | 0.8464135 | 0.05714286 | -0.07669519 | -0.1886547 | 0.03846154 | -0.004144948 | -0.009603842 | 0 | 0.04081633 | 0.8092488 | 0.7759987 | 2.356089 | -0.17548 | 0.075 | 3.684618 | 0.2907596 | -0.005398574 | 0.2041241 | 0.1024668 | -0.3165537 | -0.01764311 | 0.7741935 | 0.05555556 | 0.06666667 | 0.5714286 | -0.003611017 | 3.471191 | 0.3201601 | 0.004535147 | 0.3201601 | -0.3556686 | 0 | 1.176403 | 0.2541468 | 0.2541519 | 0.2541537 | 0.2541534 | 0.2541535 | 0.2541641 | 0.2541756 | 0.1891892 | 0.2541695 | 0.5239602 | 0.2541319 | 0 | 0 | 0 | 1 | 1 | 0.2488324 | -0.0235502 | 0.3779165 | 1.941477 | 1.251003 | 3.528022 | 0.08571429 | 0.1647519 | -0.1039787 | 0.9089109 | 0.9238593 | 0.04811252 | -0.05701014 | -0.1566912 | -0.3861961 | 0.5041382 | -0.01975121 | -0.03362263 | 1.102703 | 0.1516406 | -0.3896318 | 1.378783 | 0.5041382 | 0.3020408 | 1.044608 | -0.2820778 | -0.1961686 | 0.01105442 | -0.0317965 | -0.387044 | 0.6463966 | 1.374598 | -0.2726478 | -0.2787049 | 1.389157 | -0.5232945 | -0.3906183 | 2.236067 | 0.075 | 1.417394 | -0.01763809 | -0.439871 | 0.9998944 | 1.495655 | 0.2402453 | 1.94591 | 0.0030012 | 0.106323 | 0.05436978 | -0.09085614 | -0.0937739 | -0.1893829 | -0.00417681 | 0.8861395 | 0.03402069 | -0.3825672 | -0.07017431 | 0.06561994 | 0.6463966 | 0.9768249 | 0.1668648 | 0.03231736 | -0.2539233 | 1.142779 | 0.6666667 | 0 | 0.06836191 | 0.3242143 | -0.5033289 | 0.08844277 | -0.1768043 | -0.6666667 | 0.1469741 | 0.1145917 | 0.09556319 | 0.1374115 | 0.02405626 | -0.5634696 | 0.0743843 | 1 | 1 | 0.09433386 | 0.7978638 | 0.3355344 | -0.06895045 | 0.1564442 | 0.1443376 | 0.1049888 | 1.117012 | 0.05428157 | 0.08 | -0.1659909 | 0.4057473 | 0.1428571 | 1.118152 | 0.05955176 | 0.1697595 | 0.8160189 | 0.9680346 | 0.05767013 | 6.640929 | 1.795449 | 8.011259 | 6.535714 | -0.1567076 | 1.014833 | 0.01501502 | 1.73086 | 0.7333333 | 0.9218475 | 1.700832 | 1.121976 | 0.9724051 | 1.758194 | 0.4615385 | 1.788133 | 1.29508 | 0.08205872 | 0.0365991 | 0.08420304 | 1.953062 | 1.012136 | 0.9460928 | -0.1416308 | 0.9800614 | -0.1168781 | 0.1020621 | -0.119317 | 2.044508 | -0.1198673 | 0.09548033 | 1.348736 | 0.08649789 | 0.841465 | -0.2458456 | 0.9668095 | 0.8557143 | 1.10778 | 1.127778 | 0.2030773 | 0.9930356 | 1.068193 | 1.160947 | 1.16349 | 1.756265 | 0.8752382 | 1.653552 | 0.8828829 | 1.618257 | 0.06894936 | -0.119433 | 0.1282838 | 0.09844272 | 0.09001167 | 0.8379759 | 1.653552 | -0.2178756 | 0.09065992 | 1.449402 | 1.101169 | 0.4408163 | 0.09508206 | 0.8305715 | 0.7346939 | 0.1073596 | 1.203611 | -0.2752207 | 0.125 | 11.11814 | 0 | 0.009936407 | 0.07216878 | 3.713572 | 0.8289042 | 6.009756 | 0 | 0.1178511 | 6.572419 | 6.584976 | 0.06812146 | 4.832129 | 0.9045608 | 2.342857 | 0.2222222 | 0.1122635 | 8.216411 | 0.1007668 | 7.900943 | 3.031353 | -0.08386334 | 0.003421666 | 0.008778111 | 1.868117 | 0.8656709 | 0.2741896 | 0.5808002 | 2.735714 | 1.038958 | 6.314086 | 1.830365 | 6.301429 | 8.050899625 | 0.07677916 | 0.07975798 | 0.07577533 | 5.291857 | 0 | 0.5397065 | 6.412405 | 6.4053125 | 1.242474 | 7.403833 | 0.5324455 | 0.9879367 | 0.578629 | 1.119486 | 0.6041695 | 1.053763 | 0.9189189 | 0.09532987 | 2.039216 | 4.197121 | 7.3962145 | 1.642192 | 7.981033 | 1.293605 | 1.25 | 0.8571429 | 0.9975723 | 2.09375 | 1.32219 | 2.914286 | 0.9380631 | 0.7228355 | 1.150559 | 0.7360736 | 1.246328 | 2.306452 | 1.224351 | 0.7679606 | 1.313618 | 1.653552 | 0.5350544 | 0.8986486 | 0 | 0 | 0.9734483 | 0.9824257 | 1.428571 | 5.4161 | 2 | 0.0688407 | -0.199371 | 1.162239 | 5.78799 | 6.336535 | 0.7858143 | 1.190982 | 0 | 0.7723872 | 13.63181 | 1.207278 | 1.059658 | 0.2041241 | 7.754623 | 3.605715 | 1.224728 | 1.033974 | 5.748095 | 5.729583 | 0.09519389 | -0.1710566 | 0.09211288 | 6.327647 | 5.81127 | 0 | 1 | 0.5723118 | 0.3355344 | 3.433987 | -0.0448947 | 0.7584777 | 0.9247433 | 0.5555556 | 0.7702264 | 2.585867 | 2.772589 | 1.208394 | 0 | 0 | 1.039662 | 0.3382039 | 0.5935435 | 0.04811252 | 4.143135 | -1.55805 | 0 | 14.7056 | 0.522363 | 4.553877 | 0.5170463 | 0.5140647 | 1.911765 | 0.5017899 | 2.543416 | 1.958333 | 0.1390306 | 4.859812 | 6.044412 | 2.471279 | 1.239556 | 1.089378 | 0.5039339 | 3.487091 | 5.83773 | 2.833213 | 6.056353 | 0 | -1.64582 | 1.001963 | 1.232054 | 0.03402069 | -0.2231931 | 1 | 5.594711 | 0.6746878 | 0 | -1.148429 | 0.2480992 | 3.261167 | 7.085901 | 1 | -1.994972 | 2.592742 | 7.2086 | 1 | 6.33328 | 0.02405626 | -3.102983 | 3.679881 | 3.7505 | 7.082549 | 1.082418 | 8.636042 | 4.207436 | 1.310201 | 0.3355344 | 1.035918 | 7.834788 | 0.5184717 | -3.02611336 | 0.5 | 0.657806 | 4.302041 | 3.811979 | 3.812543 | 3.812303 | 3.812301 | 3.812462 | 3.812305 | 3.812279 | 3.812202 | 1.743614 | 1.743761 | 3.812634 | 1.74374 | 1.743785 | 1.743699 | 1.743698 | 1.743699 | 1.743692 | 1.743672 | 1.434966 | 4.906891 | 0.4862 | 8.59471 | -0.5138055 | 0.9277857 | 0.3622449 | 0.7221315 | 0.8116918 | 1.650964 | -1.712845 | 9.357466 | 1.878472 | 0.8930895 | 0.3900227 | 10.12619 | -2.061633 | 2.602941 | -0.2869974 | 0.7620408 | -1.613886 | 3.516151 | 2.70805 | -4.267794 | 4.075023 | 4.075072 | 4.075093 | 4.075091 | 4.07509 | 4.075853 | -1.324757 | 4.07528 | 4.077401 | 4.079774 | 0.08333333 | 1.887566 | 1.218992 | -4.673673 | 2.107843 | 1.317035 | 4.114286 | 0.0814 | 0.1443376 | -1.562857 | -0.7490996 | 6.289459 | 5 | -0.2857143 | 0 | 8.015578 | 1.437087 | 2.6796875 | 3.257464 | 1.715258 | 5 | 3.75 | 5 | -2.131297 | 1.52381 | 0 | 0.1020621 | 1.103 | 1 | 4.875197 | 2.533713 | 4.518392 | 4.518404 | 4.518409 | 4.518408 | 4.518408 | 4.518455 | 4.518595 | 4.518975 | 4.519557 | 0.5306122 | 1.352941 | 1.416667 | 1.935484 | 1.054286 | 1.653552 | -0.4897959 | 4.535737 | 5 | 2.639057 | 2.209125 | 3.247801 | 3.000794 | 0.2040816 | 0.617851 | -0.1047619 | 4.898139 | 0 | -2.297893 | 2.302585 | 2.197225 | 2.079442 | 1.20216 | 6.342857 | 2.875 | 0 | 2.484907 | 2.745098 | 2.397895 | 2.564949 | 4.361111 | 20.72493 | 0 | -2.697994 | 1.095102 | 0.07216878 | 0.2857143 | 0 | 3.374174 | 7.604566 | 5.269848 | 8 | -5.411471 | 6.224714 | -4.755102 | 7 | 0 | 0 | 2 | 8 | 5.414031 | 149.4245 | 6.771429 | 8.228298 | -10 | 8.460999 | 8.465784 | 0.02821128 | 8.40417 | 8.470807 | 9.695949 | 1 | 13.08377 | 0 | 5.224367 | 0 | 5.224367 | 8.962056 | 6.666667 | 16.00868 | 10.28571 | 7.431852 | 7.431852 | 0.6575964 | 44.97359 | 9.695949 | -1.102041 | 9.2421875 | 0 | 10.09159 | 8.244898 | 9.275446 | 0.3355344 | 0 | 22.28571 | 0 | 12.69799 | 8.845969 | 0 | 0.7848639 | 11 | 6.879547 | 10 | -7.891966 | 168.3872 | 10.76974 | 2.094141 | 16.24757 | 10.6066 | 12.78125 | 13 | 7.316891 | 21.76254 | 17.16728 | 10.45833 | 10 | 10.88889 | 12.23529 | -19.72144 | 23.68431 | 13.06667 | 22.80386 | 6.08621 | 26.55366 | 6.852142 | -4.676296 | 11.96796 | -3.634708 | 23.68431 | -1.224575 | 9.852941 | 15 | 25.89061 | 23.68431 | 20 | 28.46762 | 32.07618 | 30.72208 | 15 | 15 | -0.963648 | 10.57143 | 6.542475 | 25.61988 | 167.0114 | 167.7301 | 18.33861 | 10 | 6.606882 | 18.99227 | 20 | 6.103966 | 23.68431 | -17.48882 | 5.433728 | 20.38674 | 13.59677 | 19.08911 | 19.08911 | 0 | -3.15599 | -10.71327 | -10.56792 | 28.74414 | 16 | 168.0907 | 38.17315 | 20 | 12 | -3.100949 | 62.83172 | 163.5963 | -8.150975 | 7.109798 | 19.4262 | 3.915737 | -17.3389 | 0 | 35 | 18.05417 | 52.85506 | 0 | 171.7579 | 35 | 14 | 34 | 34.6 | 164.7591 | 35 | 35.53168 | 29.12215 | 35 | 25.61988 | 52.35214 | 0.3402426 | 34.04586 | 3.304354 | 0 | 13 | 40.19983 | 25.71429 | 10.86461 | 49.45 | 49.45 | 2.937077 | 50.38883 | 15.42857 | 0 | 0 | 0 | 12.65306 | 66.06882 | 59.96485 | 0 | 82.431493 | 38.76034 | 48.25742 | 12 | 10 | -6.152698 | 11 | 6.103966 | -3.771635 | 39.99728 | 9 | 5.048893 | 3.570326 | 7 | 17.38776 | 93.92664 | 36.75889 | 8 | 42.78587 | 212.5603 | 4.34381 | 35.13119175 | 40.76139 | -27.42857 | 169.6799 | 56.25217 | -34.93878 | -38.20408 | 32.08826 | 49.6087862 | 39.18201 | 54.073 | 40.74775 | -102.0408 | 24.57143 | 4.359773 | -2.019076 | 62 | 25.2746 | -4.624768 | 46.40685 | -6 | 37.67347 | 8.897959 | 60.28912 | 45.32704 | 138.498 | 129.2176 | 90.58563 | 64 | 57.4767 | 61.80748 | 61.80748 | 15.05 | 63.54082 | 63.57647 | 63.54082 | 63.57647 | 63.11751 | 63.11751 | 63.61389 | 63.61389 | 82 | 48.25073 | 95.75 | 67.27313 | 67.27313 | 61.13779 | 61.1292 | 61.12534 | 61.12608 | 61.1264 | 61.12637 | 61.12635 | 61.16102 | 61.19661 | 56.36549 | 62.56124 | 61.95421 | 78.36579 | 120.8847 | 124.6536 | -142.4694 | 75.68694 | 75.68694 | 124.9789 | 1.918367 | 102 | 95.10191 | 95.10191 | 90.50536 | 150.5714 | 98.56085 | 101.3574 | 101.4149 | 100.6743 | 101.4753 | 107.8242 | 41.42857 | 94 | 107.3809 | -61.67347 | 128.3938 | 128.3938 | 114.1408 | 114.0112 | 89.2151 | 170.25 | 102.5833 | 128.7958 | 94 | 147.2602 | 105.0278 | 90.16667 | 64 | 120.968 | 122.1864 | 123.4245 | 125.8316 | 125.9066 | 124.9414 | 126.915 | 126.9868 | 126.0625 | 125.9853 | 127.0621 | 143 | 68 | 104 | 152.3478 | 133.6806 | 220.55 | 134.4308 | 220.993 | 160.75 | 130 | 228.75 | 132.75 | 126 | 232.4325 | 213.111 | 144 | 220.1311 | 134 | -276.2188 | 151.3739 | 151.3739 | 140 | 206.2004 | 276.53302 | 143.3333 | 190.4698 | 192.1988 | 288.5714 | 222 | 280.39406 | 92 | -185.3701 | 118.9167 | 96 | 257.5092 | 120 | 262.1992 | 171.5 | 407.49 | 130 | 408.2685 | 184 | 295.75 | 296.3535 | 171.3757 | -17.94982 | 137.7744 | -160.9555 | 275.02 | 277.8235 | 509.417492 | 322.71 | 323.1633 | 379.603164 | 227.6613 | 409.94 | 410.3939 | 305 | -655.211 | 362.13 | -289.9303 | 366.11 | 411.02 | 411.832 | -96.91562 | 355.018296 | 23.1365 | 407.0327 | 515.257576 | 343.3248 | 466.441492 | 527.31436 | 185.0359 | 700 | -295.9851 | 780 | 474 | -237.613 | -198.4607 | 502 | 624 | 670 | 843 | 1356.612 | 686 | 818 | 547 | 1574.075 | 1532.344479 | 2742.802495 | 2885.102255 | 1686.297204 | 1338.226 | 2078.830901 | 2182.00141 | 2810.276645 | 2315.810263 | 5229.856 | 2738.295592 | 5893.553 | 5938.798 | 7439.612 | 5267.396 | 10354.7 | 5802.465 | 8413.484 | 8586.873 | 6357.331 | 7908.437 | 7332.043 | 10734.73 | 8572.626 | 7873.669 | 8269.924 | 10306.57 | 11679.53 | 48 | 48 | 0 | 0 | 0 | 808.7778 | 641 | 446.8704 | 4114 | 15569.19 | 45733.69 | 1258.158936 | 1038.7102 | 1008.1484 | 347.5662 | 24030.26 | -0.03967632 | 1.07971 | 3049.79 | 170 | 86 | 118 | 4 | 0 | 48 | 52 | 142 | 12 | 0 | 17200000000 | 11.49902 | 36.00042 | 34.72594 | 21.65996 | 0 | 142.1488 | 216.2413 | 0 | 0 | 0 | 0 | 188.414612 | 0 | 100000000 | 0 | 10
PO | CC1CO1 | ZnEt2/m-hydroxybenzoic acid | 0.0005 | 3 | 25 | 5 | 4 | 1.2 | 23.8 | -9.911827e-05 | -8.569165e-05 | 0.005904946 | -0.004655201 | -0.008440234 | -0.004476892 | 0.005701168 | 0.004464286 | 0.005102041 | -0.005410939 | 0.009263265 | 0.02373061 | 0.004081633 | 0.4333333 | 0.00617284 | 0 | 0 | 0.004557461 | 0.02492633 | 0.08434415 | 1.148566 | -0.001175873 | 0.4954568 | 0 | -0.05004811 | 0.05555556 | 0 | 0.1197573 | 0 | -0.02291251 | 0.4444444 | 0.04199449 | 0.020274 | 0.00771746 | 1.015191 | -0.06883539 | -0.07538183 | 0.007045915 | 0.008 | 0.02 | 0.01136364 | 0.9714286 | 0.4954568 | 0.9885714 | -0.004628991 | 0.0686992 | 0.01904674 | 0.6666667 | 0.01322917 | 0.2029876 | 0.1225184 | 0.338377 | -0.08646038 | 0.02469136 | -0.004757677 | 0.1699327 | 0.02031212 | 0.08404115 | 0.1666667 | -0.0251889 | 0.08910891 | -0.03031813 | 0.01711097 | 0.01851852 | 0.3513232 | 0.5824784 | 0.5426364 | 0.01289816 | 0.009653922 | 0.01673469 | 0.01750794 | 0.7179826 | 0.01691025 | -0.4199317 | 0.1295925 | 0.05208501 | 0.01587585 | 0.6183631 | 0.02109705 | 0.2886751 | 0 | 0 | 0.3511539 | -0.04175349 | 0.2410124 | 0.1965585 | 5.857609 | 11.86935 | 0 | 0.8202775 | 0.1178511 | 0.1689142 | 0.05536291 | 0.177849 | 0.7174261 | 0.3265426 | 0.03125 | 0.2488837 | 0.4651163 | 0.5809524 | -0.04282531 | 0.8202775 | 0.5809524 | -0.2241228 | 0.01878376 | -0.147619 | 0.147619 | 0.1934694 | 0.7174261 | -0.002993197 | 0.02110244 | 2.601775 | 0.6357938 | 0.2688063 | 2.405706 | 0.9336792 | 0.6357938 | 0.2688063 | 0.9555556 | -0.01721939 | 1.272608 | 0.9555556 | 0.8464135 | 0.05714286 | -0.07669519 | -0.1886547 | 0.03846154 | -0.004144948 | -0.009603842 | 0 | 0.04081633 | 0.8092488 | 0.7759987 | 2.356089 | -0.17548 | 0.075 | 3.684618 | 0.2907596 | -0.005398574 | 0.2041241 | 0.1024668 | -0.3165537 | -0.01764311 | 0.7741935 | 0.05555556 | 0.06666667 | 0.5714286 | -0.003611017 | 3.471191 | 0.3201601 | 0.004535147 | 0.3201601 | -0.3556686 | 0 | 1.176403 | 0.2541468 | 0.2541519 | 0.2541537 | 0.2541534 | 0.2541535 | 0.2541641 | 0.2541756 | 0.1891892 | 0.2541695 | 0.5239602 | 0.2541319 | 0 | 0 | 0 | 1 | 1 | 0.2488324 | -0.0235502 | 0.3779165 | 1.941477 | 1.251003 | 3.528022 | 0.08571429 | 0.1647519 | -0.1039787 | 0.9089109 | 0.9238593 | 0.04811252 | -0.05701014 | -0.1566912 | -0.3861961 | 0.5041382 | -0.01975121 | -0.03362263 | 1.102703 | 0.1516406 | -0.3896318 | 1.378783 | 0.5041382 | 0.3020408 | 1.044608 | -0.2820778 | -0.1961686 | 0.01105442 | -0.0317965 | -0.387044 | 0.6463966 | 1.374598 | -0.2726478 | -0.2787049 | 1.389157 | -0.5232945 | -0.3906183 | 2.236067 | 0.075 | 1.417394 | -0.01763809 | -0.439871 | 0.9998944 | 1.495655 | 0.2402453 | 1.94591 | 0.0030012 | 0.106323 | 0.05436978 | -0.09085614 | -0.0937739 | -0.1893829 | -0.00417681 | 0.8861395 | 0.03402069 | -0.3825672 | -0.07017431 | 0.06561994 | 0.6463966 | 0.9768249 | 0.1668648 | 0.03231736 | -0.2539233 | 1.142779 | 0.6666667 | 0 | 0.06836191 | 0.3242143 | -0.5033289 | 0.08844277 | -0.1768043 | -0.6666667 | 0.1469741 | 0.1145917 | 0.09556319 | 0.1374115 | 0.02405626 | -0.5634696 | 0.0743843 | 1 | 1 | 0.09433386 | 0.7978638 | 0.3355344 | -0.06895045 | 0.1564442 | 0.1443376 | 0.1049888 | 1.117012 | 0.05428157 | 0.08 | -0.1659909 | 0.4057473 | 0.1428571 | 1.118152 | 0.05955176 | 0.1697595 | 0.8160189 | 0.9680346 | 0.05767013 | 6.640929 | 1.795449 | 8.011259 | 6.535714 | -0.1567076 | 1.014833 | 0.01501502 | 1.73086 | 0.7333333 | 0.9218475 | 1.700832 | 1.121976 | 0.9724051 | 1.758194 | 0.4615385 | 1.788133 | 1.29508 | 0.08205872 | 0.0365991 | 0.08420304 | 1.953062 | 1.012136 | 0.9460928 | -0.1416308 | 0.9800614 | -0.1168781 | 0.1020621 | -0.119317 | 2.044508 | -0.1198673 | 0.09548033 | 1.348736 | 0.08649789 | 0.841465 | -0.2458456 | 0.9668095 | 0.8557143 | 1.10778 | 1.127778 | 0.2030773 | 0.9930356 | 1.068193 | 1.160947 | 1.16349 | 1.756265 | 0.8752382 | 1.653552 | 0.8828829 | 1.618257 | 0.06894936 | -0.119433 | 0.1282838 | 0.09844272 | 0.09001167 | 0.8379759 | 1.653552 | -0.2178756 | 0.09065992 | 1.449402 | 1.101169 | 0.4408163 | 0.09508206 | 0.8305715 | 0.7346939 | 0.1073596 | 1.203611 | -0.2752207 | 0.125 | 11.11814 | 0 | 0.009936407 | 0.07216878 | 3.713572 | 0.8289042 | 6.009756 | 0 | 0.1178511 | 6.572419 | 6.584976 | 0.06812146 | 4.832129 | 0.9045608 | 2.342857 | 0.2222222 | 0.1122635 | 8.216411 | 0.1007668 | 7.900943 | 3.031353 | -0.08386334 | 0.003421666 | 0.008778111 | 1.868117 | 0.8656709 | 0.2741896 | 0.5808002 | 2.735714 | 1.038958 | 6.314086 | 1.830365 | 6.301429 | 8.050899625 | 0.07677916 | 0.07975798 | 0.07577533 | 5.291857 | 0 | 0.5397065 | 6.412405 | 6.4053125 | 1.242474 | 7.403833 | 0.5324455 | 0.9879367 | 0.578629 | 1.119486 | 0.6041695 | 1.053763 | 0.9189189 | 0.09532987 | 2.039216 | 4.197121 | 7.3962145 | 1.642192 | 7.981033 | 1.293605 | 1.25 | 0.8571429 | 0.9975723 | 2.09375 | 1.32219 | 2.914286 | 0.9380631 | 0.7228355 | 1.150559 | 0.7360736 | 1.246328 | 2.306452 | 1.224351 | 0.7679606 | 1.313618 | 1.653552 | 0.5350544 | 0.8986486 | 0 | 0 | 0.9734483 | 0.9824257 | 1.428571 | 5.4161 | 2 | 0.0688407 | -0.199371 | 1.162239 | 5.78799 | 6.336535 | 0.7858143 | 1.190982 | 0 | 0.7723872 | 13.63181 | 1.207278 | 1.059658 | 0.2041241 | 7.754623 | 3.605715 | 1.224728 | 1.033974 | 5.748095 | 5.729583 | 0.09519389 | -0.1710566 | 0.09211288 | 6.327647 | 5.81127 | 0 | 1 | 0.5723118 | 0.3355344 | 3.433987 | -0.0448947 | 0.7584777 | 0.9247433 | 0.5555556 | 0.7702264 | 2.585867 | 2.772589 | 1.208394 | 0 | 0 | 1.039662 | 0.3382039 | 0.5935435 | 0.04811252 | 4.143135 | -1.55805 | 0 | 14.7056 | 0.522363 | 4.553877 | 0.5170463 | 0.5140647 | 1.911765 | 0.5017899 | 2.543416 | 1.958333 | 0.1390306 | 4.859812 | 6.044412 | 2.471279 | 1.239556 | 1.089378 | 0.5039339 | 3.487091 | 5.83773 | 2.833213 | 6.056353 | 0 | -1.64582 | 1.001963 | 1.232054 | 0.03402069 | -0.2231931 | 1 | 5.594711 | 0.6746878 | 0 | -1.148429 | 0.2480992 | 3.261167 | 7.085901 | 1 | -1.994972 | 2.592742 | 7.2086 | 1 | 6.33328 | 0.02405626 | -3.102983 | 3.679881 | 3.7505 | 7.082549 | 1.082418 | 8.636042 | 4.207436 | 1.310201 | 0.3355344 | 1.035918 | 7.834788 | 0.5184717 | -3.02611336 | 0.5 | 0.657806 | 4.302041 | 3.811979 | 3.812543 | 3.812303 | 3.812301 | 3.812462 | 3.812305 | 3.812279 | 3.812202 | 1.743614 | 1.743761 | 3.812634 | 1.74374 | 1.743785 | 1.743699 | 1.743698 | 1.743699 | 1.743692 | 1.743672 | 1.434966 | 4.906891 | 0.4862 | 8.59471 | -0.5138055 | 0.9277857 | 0.3622449 | 0.7221315 | 0.8116918 | 1.650964 | -1.712845 | 9.357466 | 1.878472 | 0.8930895 | 0.3900227 | 10.12619 | -2.061633 | 2.602941 | -0.2869974 | 0.7620408 | -1.613886 | 3.516151 | 2.70805 | -4.267794 | 4.075023 | 4.075072 | 4.075093 | 4.075091 | 4.07509 | 4.075853 | -1.324757 | 4.07528 | 4.077401 | 4.079774 | 0.08333333 | 1.887566 | 1.218992 | -4.673673 | 2.107843 | 1.317035 | 4.114286 | 0.0814 | 0.1443376 | -1.562857 | -0.7490996 | 6.289459 | 5 | -0.2857143 | 0 | 8.015578 | 1.437087 | 2.6796875 | 3.257464 | 1.715258 | 5 | 3.75 | 5 | -2.131297 | 1.52381 | 0 | 0.1020621 | 1.103 | 1 | 4.875197 | 2.533713 | 4.518392 | 4.518404 | 4.518409 | 4.518408 | 4.518408 | 4.518455 | 4.518595 | 4.518975 | 4.519557 | 0.5306122 | 1.352941 | 1.416667 | 1.935484 | 1.054286 | 1.653552 | -0.4897959 | 4.535737 | 5 | 2.639057 | 2.209125 | 3.247801 | 3.000794 | 0.2040816 | 0.617851 | -0.1047619 | 4.898139 | 0 | -2.297893 | 2.302585 | 2.197225 | 2.079442 | 1.20216 | 6.342857 | 2.875 | 0 | 2.484907 | 2.745098 | 2.397895 | 2.564949 | 4.361111 | 20.72493 | 0 | -2.697994 | 1.095102 | 0.07216878 | 0.2857143 | 0 | 3.374174 | 7.604566 | 5.269848 | 8 | -5.411471 | 6.224714 | -4.755102 | 7 | 0 | 0 | 2 | 8 | 5.414031 | 149.4245 | 6.771429 | 8.228298 | -10 | 8.460999 | 8.465784 | 0.02821128 | 8.40417 | 8.470807 | 9.695949 | 1 | 13.08377 | 0 | 5.224367 | 0 | 5.224367 | 8.962056 | 6.666667 | 16.00868 | 10.28571 | 7.431852 | 7.431852 | 0.6575964 | 44.97359 | 9.695949 | -1.102041 | 9.2421875 | 0 | 10.09159 | 8.244898 | 9.275446 | 0.3355344 | 0 | 22.28571 | 0 | 12.69799 | 8.845969 | 0 | 0.7848639 | 11 | 6.879547 | 10 | -7.891966 | 168.3872 | 10.76974 | 2.094141 | 16.24757 | 10.6066 | 12.78125 | 13 | 7.316891 | 21.76254 | 17.16728 | 10.45833 | 10 | 10.88889 | 12.23529 | -19.72144 | 23.68431 | 13.06667 | 22.80386 | 6.08621 | 26.55366 | 6.852142 | -4.676296 | 11.96796 | -3.634708 | 23.68431 | -1.224575 | 9.852941 | 15 | 25.89061 | 23.68431 | 20 | 28.46762 | 32.07618 | 30.72208 | 15 | 15 | -0.963648 | 10.57143 | 6.542475 | 25.61988 | 167.0114 | 167.7301 | 18.33861 | 10 | 6.606882 | 18.99227 | 20 | 6.103966 | 23.68431 | -17.48882 | 5.433728 | 20.38674 | 13.59677 | 19.08911 | 19.08911 | 0 | -3.15599 | -10.71327 | -10.56792 | 28.74414 | 16 | 168.0907 | 38.17315 | 20 | 12 | -3.100949 | 62.83172 | 163.5963 | -8.150975 | 7.109798 | 19.4262 | 3.915737 | -17.3389 | 0 | 35 | 18.05417 | 52.85506 | 0 | 171.7579 | 35 | 14 | 34 | 34.6 | 164.7591 | 35 | 35.53168 | 29.12215 | 35 | 25.61988 | 52.35214 | 0.3402426 | 34.04586 | 3.304354 | 0 | 13 | 40.19983 | 25.71429 | 10.86461 | 49.45 | 49.45 | 2.937077 | 50.38883 | 15.42857 | 0 | 0 | 0 | 12.65306 | 66.06882 | 59.96485 | 0 | 82.431493 | 38.76034 | 48.25742 | 12 | 10 | -6.152698 | 11 | 6.103966 | -3.771635 | 39.99728 | 9 | 5.048893 | 3.570326 | 7 | 17.38776 | 93.92664 | 36.75889 | 8 | 42.78587 | 212.5603 | 4.34381 | 35.13119175 | 40.76139 | -27.42857 | 169.6799 | 56.25217 | -34.93878 | -38.20408 | 32.08826 | 49.6087862 | 39.18201 | 54.073 | 40.74775 | -102.0408 | 24.57143 | 4.359773 | -2.019076 | 62 | 25.2746 | -4.624768 | 46.40685 | -6 | 37.67347 | 8.897959 | 60.28912 | 45.32704 | 138.498 | 129.2176 | 90.58563 | 64 | 57.4767 | 61.80748 | 61.80748 | 15.05 | 63.54082 | 63.57647 | 63.54082 | 63.57647 | 63.11751 | 63.11751 | 63.61389 | 63.61389 | 82 | 48.25073 | 95.75 | 67.27313 | 67.27313 | 61.13779 | 61.1292 | 61.12534 | 61.12608 | 61.1264 | 61.12637 | 61.12635 | 61.16102 | 61.19661 | 56.36549 | 62.56124 | 61.95421 | 78.36579 | 120.8847 | 124.6536 | -142.4694 | 75.68694 | 75.68694 | 124.9789 | 1.918367 | 102 | 95.10191 | 95.10191 | 90.50536 | 150.5714 | 98.56085 | 101.3574 | 101.4149 | 100.6743 | 101.4753 | 107.8242 | 41.42857 | 94 | 107.3809 | -61.67347 | 128.3938 | 128.3938 | 114.1408 | 114.0112 | 89.2151 | 170.25 | 102.5833 | 128.7958 | 94 | 147.2602 | 105.0278 | 90.16667 | 64 | 120.968 | 122.1864 | 123.4245 | 125.8316 | 125.9066 | 124.9414 | 126.915 | 126.9868 | 126.0625 | 125.9853 | 127.0621 | 143 | 68 | 104 | 152.3478 | 133.6806 | 220.55 | 134.4308 | 220.993 | 160.75 | 130 | 228.75 | 132.75 | 126 | 232.4325 | 213.111 | 144 | 220.1311 | 134 | -276.2188 | 151.3739 | 151.3739 | 140 | 206.2004 | 276.53302 | 143.3333 | 190.4698 | 192.1988 | 288.5714 | 222 | 280.39406 | 92 | -185.3701 | 118.9167 | 96 | 257.5092 | 120 | 262.1992 | 171.5 | 407.49 | 130 | 408.2685 | 184 | 295.75 | 296.3535 | 171.3757 | -17.94982 | 137.7744 | -160.9555 | 275.02 | 277.8235 | 509.417492 | 322.71 | 323.1633 | 379.603164 | 227.6613 | 409.94 | 410.3939 | 305 | -655.211 | 362.13 | -289.9303 | 366.11 | 411.02 | 411.832 | -96.91562 | 355.018296 | 23.1365 | 407.0327 | 515.257576 | 343.3248 | 466.441492 | 527.31436 | 185.0359 | 700 | -295.9851 | 780 | 474 | -237.613 | -198.4607 | 502 | 624 | 670 | 843 | 1356.612 | 686 | 818 | 547 | 1574.075 | 1532.344479 | 2742.802495 | 2885.102255 | 1686.297204 | 1338.226 | 2078.830901 | 2182.00141 | 2810.276645 | 2315.810263 | 5229.856 | 2738.295592 | 5893.553 | 5938.798 | 7439.612 | 5267.396 | 10354.7 | 5802.465 | 8413.484 | 8586.873 | 6357.331 | 7908.437 | 7332.043 | 10734.73 | 8572.626 | 7873.669 | 8269.924 | 10306.57 | 11679.53 | 48 | 48 | 0 | 0 | 0 | 808.7778 | 641 | 446.8704 | 4114 | 15569.19 | 45733.69 | 1258.158936 | 1038.7102 | 1008.1484 | 347.5662 | 24030.26 | -0.03967632 | 1.07971 | 3049.79 | 170 | 86 | 118 | 4 | 0 | 48 | 52 | 142 | 12 | 0 | 17200000000 | 11.49902 | 36.00042 | 34.72594 | 21.65996 | 0 | 142.1488 | 216.2413 | 0 | 0 | 0 | 0 | 188.414612 | 0 | 100000000 | 0 | 10
PO | CC1CO1 | ZnEt2/a-phenilethylamine | 0.0005 | 3 | 25 | 5 | 3.2 | 1.4 | 22.5 | -9.911827e-05 | -8.569165e-05 | 0.005904946 | -0.004655201 | -0.008440234 | -0.004476892 | 0.005701168 | 0.004464286 | 0.005102041 | -0.005410939 | 0.009263265 | 0.02373061 | 0.004081633 | 0.4333333 | 0.00617284 | 0 | 0 | 0.004557461 | 0.02492633 | 0.08434415 | 1.148566 | -0.001175873 | 0.4954568 | 0 | -0.05004811 | 0.05555556 | 0 | 0.1197573 | 0 | -0.02291251 | 0.4444444 | 0.04199449 | 0.020274 | 0.00771746 | 1.015191 | -0.06883539 | -0.07538183 | 0.007045915 | 0.008 | 0.02 | 0.01136364 | 0.9714286 | 0.4954568 | 0.9885714 | -0.004628991 | 0.0686992 | 0.01904674 | 0.6666667 | 0.01322917 | 0.2029876 | 0.1225184 | 0.338377 | -0.08646038 | 0.02469136 | -0.004757677 | 0.1699327 | 0.02031212 | 0.08404115 | 0.1666667 | -0.0251889 | 0.08910891 | -0.03031813 | 0.01711097 | 0.01851852 | 0.3513232 | 0.5824784 | 0.5426364 | 0.01289816 | 0.009653922 | 0.01673469 | 0.01750794 | 0.7179826 | 0.01691025 | -0.4199317 | 0.1295925 | 0.05208501 | 0.01587585 | 0.6183631 | 0.02109705 | 0.2886751 | 0 | 0 | 0.3511539 | -0.04175349 | 0.2410124 | 0.1965585 | 5.857609 | 11.86935 | 0 | 0.8202775 | 0.1178511 | 0.1689142 | 0.05536291 | 0.177849 | 0.7174261 | 0.3265426 | 0.03125 | 0.2488837 | 0.4651163 | 0.5809524 | -0.04282531 | 0.8202775 | 0.5809524 | -0.2241228 | 0.01878376 | -0.147619 | 0.147619 | 0.1934694 | 0.7174261 | -0.002993197 | 0.02110244 | 2.601775 | 0.6357938 | 0.2688063 | 2.405706 | 0.9336792 | 0.6357938 | 0.2688063 | 0.9555556 | -0.01721939 | 1.272608 | 0.9555556 | 0.8464135 | 0.05714286 | -0.07669519 | -0.1886547 | 0.03846154 | -0.004144948 | -0.009603842 | 0 | 0.04081633 | 0.8092488 | 0.7759987 | 2.356089 | -0.17548 | 0.075 | 3.684618 | 0.2907596 | -0.005398574 | 0.2041241 | 0.1024668 | -0.3165537 | -0.01764311 | 0.7741935 | 0.05555556 | 0.06666667 | 0.5714286 | -0.003611017 | 3.471191 | 0.3201601 | 0.004535147 | 0.3201601 | -0.3556686 | 0 | 1.176403 | 0.2541468 | 0.2541519 | 0.2541537 | 0.2541534 | 0.2541535 | 0.2541641 | 0.2541756 | 0.1891892 | 0.2541695 | 0.5239602 | 0.2541319 | 0 | 0 | 0 | 1 | 1 | 0.2488324 | -0.0235502 | 0.3779165 | 1.941477 | 1.251003 | 3.528022 | 0.08571429 | 0.1647519 | -0.1039787 | 0.9089109 | 0.9238593 | 0.04811252 | -0.05701014 | -0.1566912 | -0.3861961 | 0.5041382 | -0.01975121 | -0.03362263 | 1.102703 | 0.1516406 | -0.3896318 | 1.378783 | 0.5041382 | 0.3020408 | 1.044608 | -0.2820778 | -0.1961686 | 0.01105442 | -0.0317965 | -0.387044 | 0.6463966 | 1.374598 | -0.2726478 | -0.2787049 | 1.389157 | -0.5232945 | -0.3906183 | 2.236067 | 0.075 | 1.417394 | -0.01763809 | -0.439871 | 0.9998944 | 1.495655 | 0.2402453 | 1.94591 | 0.0030012 | 0.106323 | 0.05436978 | -0.09085614 | -0.0937739 | -0.1893829 | -0.00417681 | 0.8861395 | 0.03402069 | -0.3825672 | -0.07017431 | 0.06561994 | 0.6463966 | 0.9768249 | 0.1668648 | 0.03231736 | -0.2539233 | 1.142779 | 0.6666667 | 0 | 0.06836191 | 0.3242143 | -0.5033289 | 0.08844277 | -0.1768043 | -0.6666667 | 0.1469741 | 0.1145917 | 0.09556319 | 0.1374115 | 0.02405626 | -0.5634696 | 0.0743843 | 1 | 1 | 0.09433386 | 0.7978638 | 0.3355344 | -0.06895045 | 0.1564442 | 0.1443376 | 0.1049888 | 1.117012 | 0.05428157 | 0.08 | -0.1659909 | 0.4057473 | 0.1428571 | 1.118152 | 0.05955176 | 0.1697595 | 0.8160189 | 0.9680346 | 0.05767013 | 6.640929 | 1.795449 | 8.011259 | 6.535714 | -0.1567076 | 1.014833 | 0.01501502 | 1.73086 | 0.7333333 | 0.9218475 | 1.700832 | 1.121976 | 0.9724051 | 1.758194 | 0.4615385 | 1.788133 | 1.29508 | 0.08205872 | 0.0365991 | 0.08420304 | 1.953062 | 1.012136 | 0.9460928 | -0.1416308 | 0.9800614 | -0.1168781 | 0.1020621 | -0.119317 | 2.044508 | -0.1198673 | 0.09548033 | 1.348736 | 0.08649789 | 0.841465 | -0.2458456 | 0.9668095 | 0.8557143 | 1.10778 | 1.127778 | 0.2030773 | 0.9930356 | 1.068193 | 1.160947 | 1.16349 | 1.756265 | 0.8752382 | 1.653552 | 0.8828829 | 1.618257 | 0.06894936 | -0.119433 | 0.1282838 | 0.09844272 | 0.09001167 | 0.8379759 | 1.653552 | -0.2178756 | 0.09065992 | 1.449402 | 1.101169 | 0.4408163 | 0.09508206 | 0.8305715 | 0.7346939 | 0.1073596 | 1.203611 | -0.2752207 | 0.125 | 11.11814 | 0 | 0.009936407 | 0.07216878 | 3.713572 | 0.8289042 | 6.009756 | 0 | 0.1178511 | 6.572419 | 6.584976 | 0.06812146 | 4.832129 | 0.9045608 | 2.342857 | 0.2222222 | 0.1122635 | 8.216411 | 0.1007668 | 7.900943 | 3.031353 | -0.08386334 | 0.003421666 | 0.008778111 | 1.868117 | 0.8656709 | 0.2741896 | 0.5808002 | 2.735714 | 1.038958 | 6.314086 | 1.830365 | 6.301429 | 8.050899625 | 0.07677916 | 0.07975798 | 0.07577533 | 5.291857 | 0 | 0.5397065 | 6.412405 | 6.4053125 | 1.242474 | 7.403833 | 0.5324455 | 0.9879367 | 0.578629 | 1.119486 | 0.6041695 | 1.053763 | 0.9189189 | 0.09532987 | 2.039216 | 4.197121 | 7.3962145 | 1.642192 | 7.981033 | 1.293605 | 1.25 | 0.8571429 | 0.9975723 | 2.09375 | 1.32219 | 2.914286 | 0.9380631 | 0.7228355 | 1.150559 | 0.7360736 | 1.246328 | 2.306452 | 1.224351 | 0.7679606 | 1.313618 | 1.653552 | 0.5350544 | 0.8986486 | 0 | 0 | 0.9734483 | 0.9824257 | 1.428571 | 5.4161 | 2 | 0.0688407 | -0.199371 | 1.162239 | 5.78799 | 6.336535 | 0.7858143 | 1.190982 | 0 | 0.7723872 | 13.63181 | 1.207278 | 1.059658 | 0.2041241 | 7.754623 | 3.605715 | 1.224728 | 1.033974 | 5.748095 | 5.729583 | 0.09519389 | -0.1710566 | 0.09211288 | 6.327647 | 5.81127 | 0 | 1 | 0.5723118 | 0.3355344 | 3.433987 | -0.0448947 | 0.7584777 | 0.9247433 | 0.5555556 | 0.7702264 | 2.585867 | 2.772589 | 1.208394 | 0 | 0 | 1.039662 | 0.3382039 | 0.5935435 | 0.04811252 | 4.143135 | -1.55805 | 0 | 14.7056 | 0.522363 | 4.553877 | 0.5170463 | 0.5140647 | 1.911765 | 0.5017899 | 2.543416 | 1.958333 | 0.1390306 | 4.859812 | 6.044412 | 2.471279 | 1.239556 | 1.089378 | 0.5039339 | 3.487091 | 5.83773 | 2.833213 | 6.056353 | 0 | -1.64582 | 1.001963 | 1.232054 | 0.03402069 | -0.2231931 | 1 | 5.594711 | 0.6746878 | 0 | -1.148429 | 0.2480992 | 3.261167 | 7.085901 | 1 | -1.994972 | 2.592742 | 7.2086 | 1 | 6.33328 | 0.02405626 | -3.102983 | 3.679881 | 3.7505 | 7.082549 | 1.082418 | 8.636042 | 4.207436 | 1.310201 | 0.3355344 | 1.035918 | 7.834788 | 0.5184717 | -3.02611336 | 0.5 | 0.657806 | 4.302041 | 3.811979 | 3.812543 | 3.812303 | 3.812301 | 3.812462 | 3.812305 | 3.812279 | 3.812202 | 1.743614 | 1.743761 | 3.812634 | 1.74374 | 1.743785 | 1.743699 | 1.743698 | 1.743699 | 1.743692 | 1.743672 | 1.434966 | 4.906891 | 0.4862 | 8.59471 | -0.5138055 | 0.9277857 | 0.3622449 | 0.7221315 | 0.8116918 | 1.650964 | -1.712845 | 9.357466 | 1.878472 | 0.8930895 | 0.3900227 | 10.12619 | -2.061633 | 2.602941 | -0.2869974 | 0.7620408 | -1.613886 | 3.516151 | 2.70805 | -4.267794 | 4.075023 | 4.075072 | 4.075093 | 4.075091 | 4.07509 | 4.075853 | -1.324757 | 4.07528 | 4.077401 | 4.079774 | 0.08333333 | 1.887566 | 1.218992 | -4.673673 | 2.107843 | 1.317035 | 4.114286 | 0.0814 | 0.1443376 | -1.562857 | -0.7490996 | 6.289459 | 5 | -0.2857143 | 0 | 8.015578 | 1.437087 | 2.6796875 | 3.257464 | 1.715258 | 5 | 3.75 | 5 | -2.131297 | 1.52381 | 0 | 0.1020621 | 1.103 | 1 | 4.875197 | 2.533713 | 4.518392 | 4.518404 | 4.518409 | 4.518408 | 4.518408 | 4.518455 | 4.518595 | 4.518975 | 4.519557 | 0.5306122 | 1.352941 | 1.416667 | 1.935484 | 1.054286 | 1.653552 | -0.4897959 | 4.535737 | 5 | 2.639057 | 2.209125 | 3.247801 | 3.000794 | 0.2040816 | 0.617851 | -0.1047619 | 4.898139 | 0 | -2.297893 | 2.302585 | 2.197225 | 2.079442 | 1.20216 | 6.342857 | 2.875 | 0 | 2.484907 | 2.745098 | 2.397895 | 2.564949 | 4.361111 | 20.72493 | 0 | -2.697994 | 1.095102 | 0.07216878 | 0.2857143 | 0 | 3.374174 | 7.604566 | 5.269848 | 8 | -5.411471 | 6.224714 | -4.755102 | 7 | 0 | 0 | 2 | 8 | 5.414031 | 149.4245 | 6.771429 | 8.228298 | -10 | 8.460999 | 8.465784 | 0.02821128 | 8.40417 | 8.470807 | 9.695949 | 1 | 13.08377 | 0 | 5.224367 | 0 | 5.224367 | 8.962056 | 6.666667 | 16.00868 | 10.28571 | 7.431852 | 7.431852 | 0.6575964 | 44.97359 | 9.695949 | -1.102041 | 9.2421875 | 0 | 10.09159 | 8.244898 | 9.275446 | 0.3355344 | 0 | 22.28571 | 0 | 12.69799 | 8.845969 | 0 | 0.7848639 | 11 | 6.879547 | 10 | -7.891966 | 168.3872 | 10.76974 | 2.094141 | 16.24757 | 10.6066 | 12.78125 | 13 | 7.316891 | 21.76254 | 17.16728 | 10.45833 | 10 | 10.88889 | 12.23529 | -19.72144 | 23.68431 | 13.06667 | 22.80386 | 6.08621 | 26.55366 | 6.852142 | -4.676296 | 11.96796 | -3.634708 | 23.68431 | -1.224575 | 9.852941 | 15 | 25.89061 | 23.68431 | 20 | 28.46762 | 32.07618 | 30.72208 | 15 | 15 | -0.963648 | 10.57143 | 6.542475 | 25.61988 | 167.0114 | 167.7301 | 18.33861 | 10 | 6.606882 | 18.99227 | 20 | 6.103966 | 23.68431 | -17.48882 | 5.433728 | 20.38674 | 13.59677 | 19.08911 | 19.08911 | 0 | -3.15599 | -10.71327 | -10.56792 | 28.74414 | 16 | 168.0907 | 38.17315 | 20 | 12 | -3.100949 | 62.83172 | 163.5963 | -8.150975 | 7.109798 | 19.4262 | 3.915737 | -17.3389 | 0 | 35 | 18.05417 | 52.85506 | 0 | 171.7579 | 35 | 14 | 34 | 34.6 | 164.7591 | 35 | 35.53168 | 29.12215 | 35 | 25.61988 | 52.35214 | 0.3402426 | 34.04586 | 3.304354 | 0 | 13 | 40.19983 | 25.71429 | 10.86461 | 49.45 | 49.45 | 2.937077 | 50.38883 | 15.42857 | 0 | 0 | 0 | 12.65306 | 66.06882 | 59.96485 | 0 | 82.431493 | 38.76034 | 48.25742 | 12 | 10 | -6.152698 | 11 | 6.103966 | -3.771635 | 39.99728 | 9 | 5.048893 | 3.570326 | 7 | 17.38776 | 93.92664 | 36.75889 | 8 | 42.78587 | 212.5603 | 4.34381 | 35.13119175 | 40.76139 | -27.42857 | 169.6799 | 56.25217 | -34.93878 | -38.20408 | 32.08826 | 49.6087862 | 39.18201 | 54.073 | 40.74775 | -102.0408 | 24.57143 | 4.359773 | -2.019076 | 62 | 25.2746 | -4.624768 | 46.40685 | -6 | 37.67347 | 8.897959 | 60.28912 | 45.32704 | 138.498 | 129.2176 | 90.58563 | 64 | 57.4767 | 61.80748 | 61.80748 | 15.05 | 63.54082 | 63.57647 | 63.54082 | 63.57647 | 63.11751 | 63.11751 | 63.61389 | 63.61389 | 82 | 48.25073 | 95.75 | 67.27313 | 67.27313 | 61.13779 | 61.1292 | 61.12534 | 61.12608 | 61.1264 | 61.12637 | 61.12635 | 61.16102 | 61.19661 | 56.36549 | 62.56124 | 61.95421 | 78.36579 | 120.8847 | 124.6536 | -142.4694 | 75.68694 | 75.68694 | 124.9789 | 1.918367 | 102 | 95.10191 | 95.10191 | 90.50536 | 150.5714 | 98.56085 | 101.3574 | 101.4149 | 100.6743 | 101.4753 | 107.8242 | 41.42857 | 94 | 107.3809 | -61.67347 | 128.3938 | 128.3938 | 114.1408 | 114.0112 | 89.2151 | 170.25 | 102.5833 | 128.7958 | 94 | 147.2602 | 105.0278 | 90.16667 | 64 | 120.968 | 122.1864 | 123.4245 | 125.8316 | 125.9066 | 124.9414 | 126.915 | 126.9868 | 126.0625 | 125.9853 | 127.0621 | 143 | 68 | 104 | 152.3478 | 133.6806 | 220.55 | 134.4308 | 220.993 | 160.75 | 130 | 228.75 | 132.75 | 126 | 232.4325 | 213.111 | 144 | 220.1311 | 134 | -276.2188 | 151.3739 | 151.3739 | 140 | 206.2004 | 276.53302 | 143.3333 | 190.4698 | 192.1988 | 288.5714 | 222 | 280.39406 | 92 | -185.3701 | 118.9167 | 96 | 257.5092 | 120 | 262.1992 | 171.5 | 407.49 | 130 | 408.2685 | 184 | 295.75 | 296.3535 | 171.3757 | -17.94982 | 137.7744 | -160.9555 | 275.02 | 277.8235 | 509.417492 | 322.71 | 323.1633 | 379.603164 | 227.6613 | 409.94 | 410.3939 | 305 | -655.211 | 362.13 | -289.9303 | 366.11 | 411.02 | 411.832 | -96.91562 | 355.018296 | 23.1365 | 407.0327 | 515.257576 | 343.3248 | 466.441492 | 527.31436 | 185.0359 | 700 | -295.9851 | 780 | 474 | -237.613 | -198.4607 | 502 | 624 | 670 | 843 | 1356.612 | 686 | 818 | 547 | 1574.075 | 1532.344479 | 2742.802495 | 2885.102255 | 1686.297204 | 1338.226 | 2078.830901 | 2182.00141 | 2810.276645 | 2315.810263 | 5229.856 | 2738.295592 | 5893.553 | 5938.798 | 7439.612 | 5267.396 | 10354.7 | 5802.465 | 8413.484 | 8586.873 | 6357.331 | 7908.437 | 7332.043 | 10734.73 | 8572.626 | 7873.669 | 8269.924 | 10306.57 | 11679.53 | 48 | 48 | 0 | 0 | 0 | 808.7778 | 641 | 446.8704 | 4114 | 15569.19 | 45733.69 | 1258.158936 | 1038.7102 | 1008.1484 | 347.5662 | 24030.26 | -0.03967632 | 1.07971 | 3049.79 | 170 | 86 | 118 | 4 | 0 | 48 | 52 | 142 | 12 | 0 | 17200000000 | 11.49902 | 36.00042 | 34.72594 | 21.65996 | 0 | 142.1488 | 216.2413 | 0 | 0 | 0 | 0 | 188.414612 | 0 | 100000000 | 0 | 10
PO | CC1CO1 | Salen-Cr(III) non-conjugated | 1 | 0.689476 | 50 | 1 | 16.6 | 1.07 | 79 | 0.0009357919 | -0.001505616 | -0.0008656034 | 0.002098831 | 0.001283753 | -0.005770289 | -0.001979585 | 0 | 0.03429705 | 0.0001203088 | 0.009665125 | 0.01446475 | 0.006948529 | 0.4473684 | 0.03142101 | 0 | 0 | 0.04175477 | 0.02310949 | 0.04494151 | 1.13643 | 0.02332619 | 0.4705462 | 0 | 0.003875977 | 0.03571429 | 0 | 0.06805076 | 0 | 0.01593894 | 0.4642857 | 0.04038408 | -0.005378807 | -0.009684086 | 0.9994538 | 0.008958691 | 0.008276515 | 0.01184121 | 0.04377778 | 0 | 0.08972222 | 0.9555147 | 0.4117279 | 0.97 | 0.009372868 | 0.06697639 | -0.02208193 | 0.6785714 | -0.01971265 | 0.2089602 | 0.1198954 | 0.2754952 | -0.02492781 | 0 | 0.04398222 | 0.1022288 | -0.01601786 | 0.1128118 | 0.1360828 | 0.02392199 | 0.1150895 | 0.02491987 | -0.03822115 | 0.03125 | 0.3450654 | 0.6133659 | 0.5631515 | -0.0770936 | -0.03806298 | -0.01498248 | -0.01409017 | 0.7008253 | 0.02311933 | -0.4064052 | 0.0906315 | 0.07417733 | 0.02269947 | 0.6367842 | 0.05007949 | 0.2357023 | 0.1538462 | 0.2083333 | 0.3348857 | 0.00132745 | 0.1746069 | 0.2198459 | 5.777113 | 11.78845 | 0 | 0.7646876 | 0.1924501 | 0.09215283 | 0.1388644 | 0.1302976 | 0.7646876 | 0.3783934 | 0 | 0.1768099 | 0.5371901 | 0.546875 | -0.01829421 | 0.7780639 | 0.546875 | -0.0293091 | -0.04771845 | -0.09950658 | 0.09950658 | 0.13875 | 0.7780639 | -0.077383 | 0.06132253 | 2.522321 | 0.7524025 | 0.2633295 | 2.326292 | 0.844685 | 0.7655639 | 0.2588023 | 0.8642857 | -0.07645089 | 1.297311 | 0.8642857 | 0.7823927 | 0.1950827 | -0.1779119 | -0.3989208 | 0.1111111 | -0.1462671 | -0.03716518 | 0.375 | 0.1371882 | 0.760722 | 0.7686444 | 2.276454 | 0.002007726 | 0.1538462 | 3.688662 | -0.06928547 | -0.1611009 | 0.3333333 | 0.3526951 | 0.1637088 | 0.0320568 | 0.6027566 | 0.1885261 | 0.34375 | 0.5625 | -0.1040887 | 3.475328 | 0.426487 | 0.01149971 | 0.4339473 | 0.08875048 | 0 | 1.366761 | 0.2638392 | 0.2638387 | 0.2638383 | 0.2638384 | 0.2638383 | 0.2638319 | 0.2637986 | 0.2614721 | 0.2635124 | 0.5158344 | 0.2630328 | 1 | 1 | 0 | 1 | 1 | -0.05984227 | 0.04263381 | -0.07876991 | 2.034121 | 1.131118 | 3.531631 | 0.375 | 0.2461582 | 0.07575574 | 0.8947753 | 0.9058527 | 0.1841953 | -0.1024682 | -0.1961898 | 0.04276634 | 0.6936278 | 0.0396301 | -0.0164166 | 1.222051 | -0.19659 | 0.05965056 | 1.316647 | 0.6817031 | 0.74609375 | 0.9921175 | 0.1049566 | 0.1450997 | -0.006732048 | -0.04981301 | 0.06875564 | 0.4276333 | 0.9485057 | 0.09832892 | 0.09843779 | 0.9491185 | 0.08472772 | 0.198386 | 2.528685 | 0.1538462 | 1.646142 | 0.3265667 | -0.1133876 | 1.10784 | 1.237223 | -0.1368558 | 1.94591 | -0.01772837 | -0.1905831 | 0.1306522 | -0.3642118 | -0.3688603 | 0.0040905 | 0.06469466 | 1.014287 | 0.2979749 | -0.1104349 | -0.4102947 | -0.3506711 | 0.4276333 | 1.078393 | 0.6853292 | -0.2845648 | -0.2384579 | 1.26908 | 0.6785714 | 0 | 0.5845667 | 0.3286143 | -0.1462242 | -0.2754678 | 0.1758654 | -0.6785714 | -0.2436452 | -0.3213897 | -0.2170541 | 0.5659601 | 0.5430845 | -0.180769 | -0.1512895 | 1 | 1 | -0.2658171 | 1.088757 | 0.5653349 | -0.2840329 | -0.0593481 | 0.3190356 | -0.115444 | 1.25727 | -0.2921235 | 0.4377778 | 0.1900234 | 0.268545 | 0.23625 | 1.241467 | -0.1068512 | -0.2430337 | 1.274273 | 1.1864 | -0.05702331 | 6.4305 | 1.150682 | 7.756642 | 6.294118 | 0.1796027 | 1.298824 | 0.01541322 | 1.055948 | 0 | 1.10968 | 1.324585 | 1.396846 | 1.325061 | 1.083265 | 0.4285714 | 1.132001 | 1.606487 | 0.1635998 | -0.009023059 | 0.1231194 | 1.466857 | 1.518016 | 1.24981 | 0.1835951 | 1.332384 | -0.3377471 | 0.4993867 | -0.3370896 | 1.518364 | 0.1005324 | -0.1397135 | 1.868951 | -0.1079818 | 1.198657 | -0.082031 | 0.8528624 | 1.273899 | 1.503044 | 1.494065 | 0.3162207 | 0.9006071 | 1.511253 | 1.382593 | 1.386618 | 0.9425248 | 1.50688 | 1.985233 | 1.038743 | 1.671625 | -0.07391579 | 0.109323 | -0.3973167 | -0.1081384 | 0.2786635 | 1.469838 | 1.985233 | -0.08321378 | -0.05368944 | 1.10968 | 1.489099 | 1.317096 | 0.1774349 | 0.4628719 | 0.8685662 | 0.2789342 | 1.357301 | -0.1014105 | 1.076667 | 11.03751 | 0 | -0.02376158 | 1.005055 | 3.931826 | 0.8017515 | 6.013909 | 0 | 1.474472 | 6.245303 | 6.326555 | -0.1406313 | 5.546196 | 1.01306 | 3.1875 | 0.625 | 0.2684491 | 7.802705 | 0.3444966 | 7.62291175 | 4.021088 | -0.08951498 | 0.2305569 | 0.2323032 | 1.17218 | 0.5194026 | 1.271022 | 0.2408463 | 2.316993 | 0.7885732 | 6.067134375 | 1.903684 | 6.019375 | 7.804101 | -0.1008285 | -0.1008688 | -0.1004557 | 5.747685 | 0 | 0.3093949 | 6.27378 | 6.206154 | 0.7454844 | 7.467321 | 0.2755655 | 0.9929096 | 0.4360367 | 1.236246 | 0.8398611 | 0.7078302 | 0.6310124 | 0.2017791 | 2.342857 | 4.943415 | 7.055892 | 2.169737 | 7.350234 | 0.7761628 | 0.75 | 0.75 | 0.9929354 | 2.736264 | 0.9629386 | 3.911765 | 0.6768408 | 0.5025791 | 0.9997181 | 0.4952514 | 0.7477967 | 3.393939 | 0.931444 | 0.570506 | 0.9687352 | 0 | 0.2387411 | 1.073701 | 0 | 0 | 0.7319004 | 0.7389181 | 0.8571429 | 5.860786 | 2.009346 | 0.1067518 | -0.09943132 | 0.9827808 | 5.38934 | 5.851729 | 1.053667 | 0.9017301 | 0.2571296 | 1.055707 | 13.63239 | 0.910343 | 0.7100122 | 2.247547 | 7.471584 | 3.669219 | 0.9117638 | -0.18825825 | 5.771589 | 5.333191 | 0.1550152 | -0.07467324 | 0.1512813 | 5.750286 | 5.812888 | 2 | 3 | 1.028771 | 0.5112613 | 3.496508 | 0.02539833 | 0.6595745 | 0.7136373 | 0.9697728 | 0.6718484 | 3.468139 | 2.833213 | 0.8747951 | 0 | 0 | 0.6433398 | 0.55653675 | 1.293963 | 1.890813 | 4.442651 | 1.2432375 | 0 | 14.7051 | 1.09175 | 4.919981 | 1.085505 | 1.091016 | 2.128205 | 1.109559 | 1.531861 | 1.574468 | -1.062672 | 5.313206 | 5.740769 | 3.446215 | 0.9585978 | 0.9133649 | 2.261508 | 2.830263 | 6.54103 | 3.295837 | 5.755721 | 0 | -0.4124053 | 0.5536264 | 0.9670342 | 2.335185 | -0.1229216 | 2 | 6.25575 | -0.6899427 | 2 | -0.41541 | -0.2129464 | 3.82782 | 7.760893 | 3 | -1.196983 | 2.375631 | 8.243019 | 2 | 7.153834 | 3.405923 | 0.2558145 | 3.89032 | 3.683353 | 8.089789 | 0.9310031 | 9.985666 | 3.89032 | 1.573749 | 1.076596 | -0.560625 | 8.99999 | 0.2652772 | -0.8475454 | 2.555556 | -2.698276 | 3.734375 | 3.682459 | 3.689174 | 3.693737 | 3.693737 | 3.693647 | 3.693736 | 3.693742 | 3.693748 | 1.640053 | 1.641875 | 3.69318 | 1.643086 | 1.64296 | 1.643111 | 1.643111 | 1.643111 | 1.643112 | 1.643114 | 4.783157 | 5 | -1.03619725 | 9.931832 | 0.4082532 | 2.471783 | 0.4597739 | 0.5290527 | 1.086608 | 1 | 1.865915 | 10.84846 | 1.565603 | 2.478126 | -0.2004965 | 11.77805 | 1.94375 | 1.889286 | 0.6186093 | 1.066875 | -0.7715804 | 3.515539 | 3.433987 | 0.5912736 | 4.545217 | 4.545121 | 4.545095 | 4.545097 | 4.545098 | 4.545921 | -0.631621875 | 4.545071 | 4.554662 | 4.570715 | 0.6172134 | 1.839564 | -2.00945525 | 0.54625 | 1.887286 | 2.365556 | 5.088235 | 1.707 | 3.07518 | -0.675 | -2.748661 | 6.191425 | 3 | 0 | 0 | 8.016615 | 3.810843 | 2.234661 | 4.035592 | 3.596861 | 3 | 2.777778 | 3 | -1.886713 | 1.121495 | 0 | 4.012793 | -1.507648 | 5.5 | 5.983936 | 1.29014 | 4.489605 | 4.489584 | 4.489578 | 4.489579 | 4.489579 | 4.489573 | 4.48976 | 4.491681 | 4.495199 | -0.31640625 | 1.74359 | 0.3829787 | 3.19697 | -1.603125 | 3.970466 | -1.30078125 | 2.900208 | 3 | 3.637586 | 3.782465 | 5.432966 | 2.521267 | -1.3828125 | -3.463731 | -2.631022 | 5.297507 | 0 | 0.7428977 | 3.931826 | 3.806662 | 3.135494 | -4.342379 | 5.625 | 1.912088 | -0.1253042 | 4.025352 | 1.314286 | 3.850148 | 4.043051 | 4.347222 | 20.80846 | -0.3824339 | -1.95748 | -3.478125 | 6.42187 | 1.23046875 | 0 | 5.238207 | 4.572984 | 5.521047 | 4 | -3.246883 | 4.169521875 | -11.7421875 | 4 | 5.41499 | 5.41499 | 6.6328125 | 5 | 7.162874 | 145.4179 | 4.44 | 5.384281 | -9.5 | 5.457052 | 5.45855 | 1.739984 | 5.439272 | 5.460121 | 5.986866 | 6 | 11.95356 | 0 | 5.650188 | 0 | 5.203342 | 5.61404 | 6.5 | 16.00819 | 1.76 | 6.587647 | 6.587647 | -0.7612442 | 49.0412 | 5.986866 | -6.95703125 | 2.769231 | 0 | 5.969288 | 7.546875 | 8.914979 | 4.600216 | 0 | 22.23529 | 11.2021 | 6.794886 | 10.18705 | 0 | 1.16988 | 0 | 7.035068 | 9.5 | 0.09846128 | 164.9878 | 9.811555 | 4.427337 | 22.20002 | 11.59111 | 13.50549 | 7 | 4.745103 | 23.84192 | 8.223032 | 6.510638 | 11 | 8.476636 | 11.02857 | -6.146147 | 14.21059 | 9.2421875 | 26.43432 | 3.759629 | 23.84192 | 26.87074 | 3.715152 | 15.24259 | -13.19516 | 14.21059 | 2.615586 | 8.435897 | 14 | 27.48457 | 14.21059 | 18 | 27.54757 | 24.02942 | 27.54757 | 16 | 16 | -2.548935 | 23.875 | -13.90608 | 17.04157 | 156.2683 | 158.4519 | 16.5067 | 9.5 | 19.63459 | 18.02085 | 18 | 0 | 14.21059 | 6.927138 | 5.672029 | 19.62771 | 17.68182 | 18.16236 | 18.16236 | 0 | -20.12134 | -5.777314 | 3.517499 | 23.265726 | 26 | 154.8335 | 26.37133 | 18.9375 | 20 | -13.92932 | 66.68562 | 167.4424 | 7.841526 | 0 | 22.49082 | -3.528998 | -10.85092 | 0 | 34 | 19.00222 | 25.4217 | 0 | 173.1628 | 34 | 30 | 30.57647 | 31.04 | 168.2474 | 32 | 31.98252 | 28.47769 | 34 | 17.04157 | 12.20793 | 8.310133 | 32.778274 | 5.017334 | 0 | 37 | 36.36577 | 29.53125 | -22.11606 | 30.99 | 30.99 | -3.593582 | 32.72622 | 44.78125 | 33.10994 | 0 | 12.84164 | -7.453125 | 31.20881 | 13.21376 | 33.10994 | 82.75155 | 35.77278 | 42.13271 | 56 | 46 | -2.400174 | 55 | 51.10498 | -4.389922 | 40.61054 | 50 | 13.16506 | 5.411752 | 22 | 21.609375 | 102.8136 | 26.09786 | 44 | 44.97345 | 238.7296 | -7.90899 | 19.72929 | 35.09331 | -16.5 | 183.3552 | 51.03999 | 31.84375 | -96.203125 | 27.68598 | 55.96883758 | 39.55987 | 50.928 | 20.11999 | -27.21875 | -21.453125 | -12.79744 | 1.245564 | 84 | 16.9296875 | -12.05863 | 40.08453 | -14.25 | 54.984375 | -96.703125 | 87.45403 | 64.17728 | 187.6457 | 157.9549 | 84.71181 | 101 | 69.43157 | 37.75119 | 37.75119 | 74.03 | 38.25294 | 38.26326 | 38.25294 | 38.26326 | 38.13034 | 38.13034 | 38.2741 | 38.2741 | 102 | 43.74335 | 78.77778 | 39.33538 | 39.33538 | 63.6429 | 63.631 | 63.63304 | 63.63169 | 63.63133 | 63.63135 | 63.63138 | 63.76527 | 63.99001 | 62.53662 | 96.36496 | 107.9624 | 74.15933 | 93.15954 | 152.7891 | 49.03125 | 41.78502 | 41.78502 | 107.8212 | 135.71875 | 133 | 47.3077 | 47.3077 | 110.9804 | 119.5 | 57.24991 | 57.98674 | 58.00195 | 57.80632 | 58.01791 | 96.67668 | -81.453125 | 50 | 59.59018 | -231.953125 | 56.86546 | 56.86546 | 122.4902 | 137.2101 | 4.940442 | 150.88 | 51 | 124.4902 | 74 | 124.4902 | 80.68056 | 73.58333 | 0 | 63.28337 | 74.64524 | 75.37994 | 75.75587 | 75.77873 | 75.48453 | 76.39873 | 76.4197 | 76.14981 | 75.80271 | 76.4417 | 224 | 18 | 82 | 71.98896 | 78.15135 | 192.62 | 78.59655 | 194.1483 | 156.7917 | 166 | 214 | 66.125 | 215 | 218.637 | 188.1136 | 173 | 198.1256 | 249 | 3.347684 | 83.57003 | 83.57003 | 46 | 87.5612 | 243.933176 | 147.2083 | 95.1284 | 95.81239 | 241.5 | 180 | 263.72584 | 136 | -461.8306 | 196.8333 | 120 | 115.1224 | 211 | 116.9778 | 203.3542 | 412.19 | 396 | 417.5526 | 174 | 177.32 | 177.408 | 254.3524 | -62.06549325 | 238.9172 | -704.247 | 250.66 | 253.299 | 514.978556 | 201.26 | 204.8105 | 234.700416 | 105.8959 | 564.76 | 570.914 | 175 | 232.1549 | 617.56 | 245.2001 | 621.979 | 447.78 | 448.9462 | 58.54152 | 331.626944 | 648.1903 | 257.258192 | 710.1732 | 1026.875 | 799.003392 | 582.783576 | -384.5132 | 606 | -1097.336 | 756 | 114 | -469.7217 | -1267.568 | 306 | 386 | 658 | 1167 | 1144.729 | 907 | 1229 | 284 | 1569.318 | 211.907808 | 2373.098486 | 2813.552728 | 927.276428 | 69.16619 | 1228.265858 | 2159.506722 | 4235.700551 | 2792.47074 | 4944.209 | 4092.58386 | 5279.61 | 5867.366 | 8116.805 | 1969.482 | 10313.7 | 4378.498 | 5664.604 | 12384.62 | 5347.618 | 7907.627 | 7540.781 | 14419.12 | 5419.173 | 11536.87 | 14373.89 | 17916.34 | 13506.7 | 0 | 0 | 0 | 2 | 0 | 114.1235 | 37 | 195.6111 | 4196 | 19182.67 | 9428.868 | 219.568657 | 175.526 | 173.2624 | 154.0216 | 4195.787 | 0.4101096 | 0 | 163.714 | 28 | 14 | 22 | 0 | 6 | 0 | 6 | 22 | 2 | 0 | 2800000000 | 39.43282 | 0 | 28.90301 | 109.9239 | 71.00417 | 0 | 0 | 0 | 0 | 0 | 0 | 76.311102 | 0 | 100000000 | 0 | 5
PO | CC1CO1 | Salen-Cr(III) non-conjugated | 1 | 0.689476 | 50 | 1 | 24.5 | 1.17 | 66 | 0.0001625077 | -0.001549621 | 0.0008665001 | 0.0007463309 | -0.0003350133 | -0.004095854 | -0.0003253428 | 0.02582908 | 0.02105478 | -0.01274802 | -0.01336628 | 0.009794291 | -0.01812414 | 0.4391304 | 0.01597668 | 0 | 0 | 0.02247552 | 0.05709598 | 0.05157091 | 1.13194 | 0.01172552 | 0.4829128 | 0 | 0.001804987 | 0 | 0 | 0.0745138 | 0 | 0.007422992 | 0.5260417 | 0.07982828 | -0.002412426 | -0.01003589 | 0.9757569 | 0.004129202 | 0.004250887 | 0.002446076 | 0.0259188 | 0 | 0.03974074 | 0.9255836 | 0.4545062 | 0.9375238 | -0.05070427 | 0.1923959 | 0.0008231837 | 0.640625 | 0.001516278 | 0.4259484 | 0.3165496 | 0.2722615 | 0.06024579 | 0 | 0.01576325 | 0.1313342 | -0.001102532 | 0.245724 | 0.1360828 | 0.008968955 | 0.2565457 | 0.01027389 | 0.004056086 | 0.04135101 | 0.561784 | 0.6584063 | 0.5561514 | 0.004947426 | 0.003921258 | -0.02111147 | -0.02285149 | 0.7247507 | 0.003186409 | -0.4510901 | 0.05831129 | -0.152579 | 0.003969937 | 0.7498934 | -0.1955344 | 0.2357023 | 0.1485149 | 0.2165064 | 0.3293124 | -0.2186201 | 0.1982082 | 0.688228 | 5.790771 | 11.8019 | 0 | 0.7236779 | 0.1924501 | 0.04842627 | 0.1598396 | 0.08760232 | 0.7236779 | 0.4344866 | 0.1549745 | 0.01163561 | 0.7023644 | 0.4710317 | -0.001589712 | 0.7282338 | 0.4710317 | 0.0361136 | -0.1476461 | -0.03190131 | 0.03190131 | 0.09269025 | 0.7282338 | -0.09878439 | 0.009309924 | 2.085182 | 0.7149023 | 0.2391417 | 1.849992 | 1.264775 | 0.7194029 | 0.2376456 | 0.7489583 | -0.1107365 | 1.292066 | 0.7489583 | 1.24549 | 0.2501187 | -0.08827145 | -0.4181879 | 0.1111111 | -0.281107 | 0.02345985 | 0.125 | 0.2526573 | 1.19214 | 0.7814878 | 1.696578 | 0.1308596 | 0.1782178 | 3.678774 | -0.03481168 | -0.1906034 | 0.3333333 | 0.2011908 | 0.09553036 | -0.07698767 | 0.863708 | 0.2236735 | 0.2647059 | 0.531746 | -0.1582168 | 3.4653 | 0.3861344 | -0.02190144 | 0.3885653 | -0.03420495 | 0 | 1.496379 | 0.2463961 | 0.2464633 | 0.2464908 | 0.2463136 | 0.2463136 | 0.2465818 | 0.2468046 | 0.4713775 | 0.2468494 | 0.4805793 | 0.2467168 | 0 | 0 | 1 | 1 | 1 | 0.08846992 | -0.07367366 | 0.09964751 | 1.975122 | 0.2717914 | 3.522334 | 0.1666667 | 0.195565 | -0.05942126 | 1.086628 | 1.088404 | 0.1916383 | -0.2086957 | -0.1761217 | 0.03095434 | 0.6685821 | -0.1287102 | -0.06090576 | 1.112403 | -0.1580749 | 0.04586121 | 1.289528 | 0.6643993 | 0.5306122 | 1.490361 | -0.01833496 | 0.07620061 | -0.0416579 | 0.0442128 | 0.04713576 | 0.2500325 | 1.477297 | -0.04821115 | -0.05132824 | 1.511747 | -0.0278061 | -0.05217511 | 2.451783 | 0.1782178 | 2.16278 | 0.1876083 | 0.08753755 | 1.571697 | 1.30585 | -0.0332176 | 1.94591 | 0.06313776 | 0.02833263 | 0.04194858 | 0.1289355 | 0.1305657 | -0.5481648 | 0.01659209 | 1.346301 | 0.2732887 | 0.07528555 | 0.1049964 | 0.007188644 | 0.3915516 | 2.070608 | 0.5456881 | -0.08814749 | -0.1663577 | 1.897213 | 0.640625 | 0 | 0.3596083 | -0.5747499 | 0.02402915 | 0.04375958 | 0.1272994 | -0.640625 | 0.01411705 | 0.0627285 | -0.2145307 | 1.12165 | 0.3697056 | 0.04017262 | 0.01730865 | 1 | 1 | 0.1096382 | 1.260326 | 0.7780324 | -0.1660794 | -0.04137151 | 0.3319273 | -0.01189481 | 0.7636322 | 0.04476203 | 0.3369444 | 0.04911729 | 0.1662049 | -0.7793379 | 0.7634579 | -0.1721088 | -0.2642742 | 1.479218 | 1.400743 | 0.03015523 | 6.006326 | 1.354567 | 7.348613 | 5.834651 | 0.1108411 | 1.438084 | -0.0412758 | 1.177646 | 0.3529412 | 1.465449 | 1.111437 | 1.401025 | 1.772518 | 1.242239 | 0.5 | 1.313796 | 1.58357 | 0.04283015 | -0.07850912 | 0.0322274 | 1.574768 | 0.8646662 | 1.143793 | 0.1023826 | 1.498184 | -0.2024008 | 0.4235402 | -0.1934267 | 1.478018 | 0.01726041 | -0.2160963 | 1.773247 | -0.2277636 | 1.322212 | -0.04697848 | 1.074933 | 1.965902 | 1.461404 | 1.382066 | 0.3477131 | 1.153485 | 1.58062 | 1.533024 | 1.570435 | 1.25009 | 0.9574641 | 2.30568 | 0.8768871 | 1.758962 | -0.07593886 | 0.145329 | 0.1048713 | -0.2608549 | 0.03910808 | 0.8877431 | 2.30568 | -0.002309863 | -0.2462991 | 1.465449 | 1.308391 | 0.4551111 | 0.03637357 | 0.4113602 | 2.385118 | 0.01352738 | 1.426531 | -0.07853998 | 0.5961111 | 8.140241 | 0 | 0.1189904 | 0.6254628 | 3.931826 | 1.095367 | 6.007311 | 0 | 1.845463 | 5.636843 | 5.762548 | 0.03852819 | 5.574756 | 1.527787 | 2.571429 | 0.9097222 | 0.02889227 | 7.246961 | 0.06538201 | 7.237649 | 4.019904 | -0.1262355 | 0.03091273 | 0.0319019 | 1.513068 | -0.03507879 | 1.941263 | 0.3712547 | 1.930376 | 0.3974607 | 5.658326 | 5.539887 | 5.586133 | 7.295619 | 0.009956427 | -0.1841939 | -0.189696 | 6.366898 | 0 | 0.5005239 | 5.734017 | 5.640243 | 0.2126117 | 7.389114 | 0.4235283 | 0.9872569 | 0.5876955 | 1.671829 | 1.008256 | 0.5303309 | 0.7852564 | 0.01218345 | 1.934579 | 4.736501 | 7.095016 | 2.095268 | 6.939991 | 0.1753366 | 1.071429 | 1 | 0.4234542 | 2.382609 | 0.9085153 | 3.325581 | 0.79659 | 0.9448851 | 0.9857207 | 0.8885584 | 1.070865 | 2.759036 | 0.6581348 | 0.9120743 | 0.6594769 | -1.350596 | 0.3355991 | 0.7473958 | 0 | 0 | 0.8914738 | 0.8933203125 | 0.134647 | 5.860786 | 1.96748 | 0.004281413 | -0.1760408 | 0.6047363 | 5.513902 | 5.308402 | 1.101315 | 0.6615368 | 0 | 1.085427 | 13.62733 | 0.6377303 | 0.4692582 | 1.244564 | 7.051832 | 3.734052 | 0.5947441 | -0.2581296 | 5.717057 | 5.42833 | -0.07498617 | -0.08849649 | -0.07958644 | 5.225645 | 5.783732 | 1 | 2 | 1.628455 | 0.6002743 | 3.555348 | -0.1444905 | 0.7880412 | 0.3881207 | 1.499944 | 0.815189 | 3.605207 | 2.890372 | 0.7583978 | 0 | 0 | 0.4547353 | 0.2372694 | 0.8908713 | 4.682828 | 4.418841 | 0.9501429 | 1 | 14.70636 | 1.586258 | 4.875197 | 1.55432 | 1.568066 | 1.75 | 1.576362 | 1.787111 | 1.835052 | -0.1993973 | 5.273 | 5.332046875 | 3.12904 | 0.9786643 | 0.9752046 | 2.634333 | 3.29705 | 6.424869 | 3.218876 | 5.39897 | 0 | 0.1703024 | 0.4121019 | 0.5647229 | 5.793701 | -0.2943101 | 3 | 6.150603 | 0.1622418 | 1 | -0.1000673 | 0.06821376 | 3.879249 | 7.745436 | 2 | -0.3284932 | 1.725736 | 8.059276 | 3 | 7.020191 | 4.863967 | 0.149814 | 3.926868 | 4.102789 | 7.901377 | 2.465009 | 9.730621 | 3.926868 | 1.61073 | 2.004953 | -0.117971 | 8.77663 | 0.509391 | 2.590569 | 2.333333 | 0.5293746 | 2.262087 | 3.947469 | 3.949591 | 3.941017 | 3.941018 | 3.945309 | 3.943852 | 3.943412 | 3.942338 | 1.843078 | 1.843616 | 3.948873 | 1.842531 | 1.843434 | 1.841443 | 1.841443 | 1.842162 | 1.84205 | 1.841778 | 1.19167 | 5.087463 | -1.234414 | 9.659695 | 0.3287468 | 1.753411 | 0.07290118 | 0.3514121 | 0.3090817 | 1.650964 | 1.148026 | 10.53845 | 1.582983 | 5.579481 | -0.5571499 | 11.42312 | 1.315058 | 1.342011 | -4.208455 | 0.3850839 | -5.907859 | 3.510335 | 3.401197 | 0.3427238 | 4.596303 | 4.588309 | 4.584365 | 4.547861 | 4.54795 | 4.546542 | -0.02352993 | 4.579259 | 4.508598 | 4.485259 | 1.375698 | 1.840359 | 0.09466612 | 0.3528236 | 1.540071 | 5.712591 | 2.379845 | 3.5757 | 2.822295 | -0.07451973 | 1.19872 | 5.765957 | 2 | -5.693878 | 0 | 14.00542 | 2.458955 | 1.799741 | 10.54956 | 9.17994 | 2 | 3.777778 | 2 | -3.220687 | 0.6242096 | 18.13229 | 3.573034 | -2.810734 | 4.5 | 5.68358 | 0.7748203 | 4.767845 | 4.766104 | 4.765244 | 4.757249 | 4.757269 | 4.76413 | 4.756959 | 4.748579 | 4.743389 | -4.040816 | 0.6970486 | 0.7113402 | 1.65328 | -2.59671 | 6.917039 | 2.510204 | 2.449074 | 3 | 3.401197 | 3.808691 | 10.22276 | 1.992213 | 8.081633 | 0.4509446 | -4.247729 | 6.951785 | 0 | -0.4772013 | 3.465736 | 3.496508 | 3.091042 | -16.9793 | 3.099941 | 1.098551 | 0 | 3.555348 | 0.4299065 | 3.332205 | 3.526361 | 5.645833 | 38.79445 | 0.7780324 | -0.1955346 | 0.4664499 | 3.484841 | -2.693878 | 0 | 5.748038 | 5.544657 | 9.550328 | 7 | -1.466578 | 3.679298 | -7.326531 | 4 | 5.917906 | 5.917906 | 10.7551 | 7 | 6.534275 | 141.7568 | 3.89299 | 7.773239 | -10.25 | 5.779244 | 5.778736 | 0.2873973 | 7.64198 | 7.544446 | 4.00052 | 5 | 13.67385 | 0 | 7.925295 | 0 | 8.681395 | 7.946108 | 8.416667 | 28.0877 | 3.029727 | 7.726605 | 7.726605 | -1.712461 | 65.46932 | 6.264826 | -12.73469 | 5.104167 | 0 | 7.489342 | 9.297052 | 11.99829 | 5.080792 | 0 | 23.81395 | 0 | 7.127431 | 11.56613 | 0 | -0.6971503 | 6 | 28.90557 | 10.25 | 8.567291 | 164.1319 | 11.59601 | 7.462241 | 23.54149 | 11.98038 | 12.4087 | 8 | 6.482466 | 27.78509 | 7.65166 | 8.463918 | 13 | 9.715447 | 8.850467 | 1.727423 | 9.162868 | 12.45675 | 26.30917 | 2.659278 | 27.78509 | 8.368897 | -3.89027 | 20.16522 | 5.605519 | 9.162868 | -10.68295 | 8.0546875 | 16 | 27.10936 | 9.162868 | 26 | 27.15736 | 27.94663 | 27.15736 | 17 | 17 | -1.881731 | 22.28571 | 11.22123 | 11.94165 | 151.3119 | 157.5446 | 20.18433 | 10.25 | 12.52479 | 23.35836 | 22.33333 | 0 | 9.162868 | -1.521802 | 0.8431572 | 27.65306 | 16.48193 | 20.67306 | 20.67306 | 20.77121 | 6.874044 | -28.54808 | -2.069828 | 44.995382 | 24 | 164.0665 | 30.06722 | 19.47619 | 22 | -10.87311 | 68.12927 | 162.3475 | 2.209332 | 0 | 25.33712 | 1.065338 | -9.660418 | 0 | 43 | 22.8245 | 12.20793 | 20.77121 | 165.6511 | 43 | 29 | 38.87451 | 39.376 | 161.0676 | 42 | 40.98179 | 31.60195 | 43 | 11.94165 | 12.20793 | 1.36963 | 46.180618 | 0.415297 | 0 | 29 | 47.54147 | 102.5601 | -30.39153 | 21.76 | 21.76 | -8.144135 | 33.72366 | 19.56978 | 40.03368 | 0 | 37.39475 | 7.298872 | 27.13221 | 6.606882 | 43.31266 | 88.26131 | 42.93256 | 54.16018 | 33 | 27 | 2.644035 | 34 | 70.3739 | -8.26455 | 79.68294 | 31 | 1.891557 | -3.41685 | 21 | 7.071415 | 104.1619 | 30.21036 | 32 | 40.73546 | 257.9568 | -9.340479 | 26.33165 | 29.05227 | -22.0944 | 196.4649 | 57.12666 | 42.07959 | 128.263 | 25.17062 | 92.99953206 | 70.21681 | 69.151 | 79.69002 | 14.1351 | -68.52944 | 4.430742 | -9.459698 | 82 | 14.75931 | -8.304306 | 104.2685 | 38.55782 | -67.62358 | -22.93069 | 147.119 | 57.53835 | 191.8309 | 152.2925 | 100.8383 | 97 | 88.00124 | 62.19432 | 62.19432 | 49.03 | 46.05492 | 46.04983 | 46.05492 | 46.04983 | 61.1468 | 61.1468 | 60.36885 | 60.36885 | 108 | 122.3859 | 83.00617 | 63.56228 | 63.56228 | 72.74467 | 73.26814 | 73.54084 | 73.41294 | 73.34983 | 72.76578 | 72.76719 | 72.13756 | 71.76414 | 140.207 | 141.8787 | 161.0855 | 76.2513 | 121.7881 | 121.1213 | -39.60771 | 59.91473 | 59.91473 | 129.6667 | 36.78685 | 143 | 56.81392 | 56.81392 | 151.4187 | 95.00764 | 92.13842 | 70.70273 | 70.70023 | 90.90643 | 89.90864 | 111.4208 | -210.6327 | 159 | 94.97216 | -216.3991 | 60.44064 | 60.44064 | 162.9285 | 453.6312 | 9.994799 | 208.62 | 160 | 164.9285 | 178 | 164.9285 | 83.67296 | 153.5494 | 27 | 91.02176 | 124.254 | 124.3718 | 91.66433 | 91.65663 | 122.1183 | 92.4679 | 92.45978 | 122.2717 | 120.5251 | 120.7111 | 229 | 69 | 207 | 88.70889 | 127.1596 | 234.6176 | 127.1377 | 237.6497 | 143.2361 | 224 | 250.89 | 143.5952 | 242 | 258.272 | 261.7806 | 102.3333 | 242.1702 | 274 | 368.3935 | 119.8295 | 119.8295 | 46 | 96.71447 | 303.981248 | 197.1291 | 114.0389 | 114.2031 | 390.4762 | 130.1975 | 315.99034 | 89.22222 | 599.7905 | 226.3642 | 76.77778 | 122.4266 | 137.2222 | 123.1598 | 206.9702 | 467.858 | 293 | 478.2915 | 126.3333 | 550.56 | 554.5515 | -331.4344 | 171.5011 | 219.7078 | 735.5227 | 526.548 | 534.8485 | 601.497796 | 559.144 | 567.999 | 728.582016 | 155.2272 | 648.628 | 659.412 | 222 | -171.7958 | 703.198 | -322.8924 | 711.399 | 682.502 | 691.0681 | -917.5907 | 688.216536 | 175.3127 | 742.578992 | 838.996192 | 242.1193 | 908.86106 | 902.634508 | -1001.729 | 818 | -954.9951 | 1024 | 570 | -1016.54 | -1250.407 | 821 | 947 | 1031 | 1368 | 1803.168 | 1195 | 1427 | 466 | 2749.711 | 1596.768906 | 3202.554464 | 3795.236185 | 2554.170336 | 159.9168 | 3108.592894 | 3221.839493 | 4775.683245 | 3715.873815 | 6095.541 | 4684.5774 | 6893.538 | 8251.528 | 11092.14 | 8479.861 | 12558.89 | 11813.45 | 17449.48 | 15921.96 | 12959.98 | 15623.56 | 14261.87 | 18117.63 | 17555.11 | 15949 | 17513.64 | 19968.74 | 21203.34 | 0 | 0 | 0 | 2 | 0 | 114.1235 | 37 | 195.6111 | 4196 | 19182.67 | 9428.868 | 219.568657 | 175.526 | 173.2624 | 154.0216 | 4195.787 | 0.4101096 | 0 | 163.714 | 28 | 14 | 22 | 0 | 6 | 0 | 6 | 22 | 2 | 0 | 2800000000 | 39.43282 | 0 | 28.90301 | 109.9239 | 71.00417 | 0 | 0 | 0 | 0 | 0 | 0 | 76.311102 | 0 | 100000000 | 0 | 9
PO | CC1CO1 | Salen-Cr(III) conjugated | 1 | 0.689476 | 50 | 1 | 30.4 | 1.07 | 83 | -0.0004524828 | -0.0006173782 | 0.0002043879 | 0.0008185708 | -0.001345552 | -0.002082959 | 5.804051e-06 | 0.009143406 | 0.01052739 | 0.002246606 | 0.008273912 | 0.009030061 | 0.007111111 | 0.4395349 | 0.01288486 | 0 | 0 | 0.01253569 | 0.03248822 | 0.0569622 | 1.138519 | 0.001069028 | 0.4932119 | 0 | -0.006133355 | 0.02222222 | 0 | 0.08356735 | 0 | 0.007094927 | 0.4777778 | 0.05772901 | -0.0006418514 | -0.004162901 | 0.9824453 | -0.01230167 | -0.01165945 | -0.004374028 | 0.01702778 | 0.04061014 | 0.02510101 | 0.9334339 | 0.4623861 | 0.9466667 | -0.03271623 | 0.09631759 | -0.002641439 | 0.6 | 0.000108547 | 0.251382 | 0.1578374 | 0.2995691 | -0.01777337 | 0.05031636 | -0.0289589 | 0.1292557 | -0.0002735043 | 0.07414645 | 0.1360828 | 0.007707225 | 0.07691108 | 0.009163059 | -0.003825996 | 0.02731481 | 0.4144023 | 0.6036701 | 0.5367059 | -0.001013157 | -0.003636654 | -0.005824916 | -0.005074086 | 0.7006817 | -0.007713836 | -0.4171219 | 0.05455093 | 0.09489275 | -0.007847222 | 0.6608339 | 0.08 | 0.2357023 | 0 | 0 | 0.3245201 | 0.04118364 | 0.1991385 | 0.219902 | 5.790764 | 11.80189 | 0 | 0.8835038 | 0.1924501 | 0.06135548 | 0.0761112 | 0.08719224 | 0.8835038 | 0.4318564 | 0.06400384 | 0.1184321 | 0.5955679 | 0.4931624 | 0.0003114126 | 0.8896094 | 0.4931624 | 0.006417961 | -0.01996496 | -0.05362751 | 0.05362751 | 0.08888889 | 0.8896094 | -0.006907462 | 0.01394342 | 2.536469 | 0.8545958 | 0.2230909 | 2.340459 | 0.863387 | 0.8605017 | 0.2215597 | 0.8022222 | -0.01076749 | 1.310976 | 0.8022222 | 0.8440385 | 0.1175707 | -0.05308367 | -0.2306695 | 0.07189542 | -0.02122475 | 0.0105194 | 0 | 0.0842191 | 0.8532546 | 0.7791424 | 2.290517 | -0.01063509 | 0.2093023 | 3.679186 | 0.0003772633 | -0.06112044 | 0.3333333 | 0.2421774 | 0.06302995 | -0.1424797 | 0.7902133 | 0.1159637 | 0.125 | 0.5042735 | -0.06836922 | 3.465718 | 0.3393801 | -0.008905624 | 0.3417255 | -0.1490081 | 0 | 1.225042 | 0.2540064 | 0.25404 | 0.2540526 | 0.2540507 | 0.2540516 | 0.2541413 | 0.2543234 | 0.2941201 | 0.2546502 | 0.4532875 | 0.255009 | 0 | 0 | 0 | 1 | 1 | 0.02263417 | -0.1487765 | 0.02166512 | 2.000255 | 1.183468 | 3.522789 | 0.1794872 | 0.1888313 | -0.1656411 | 1.112656 | 1.123155 | 0.1916383 | -0.02693644 | -0.08331837 | -0.1124336 | 0.6504264 | -0.1733203 | 0.01036148 | 1.1578125 | -0.09454885 | -0.1311688 | 1.179125 | 0.6459623 | 0.399737 | 1.292728 | -0.04142225 | 0.09064954 | -0.02153189 | 0.02631579 | -0.1410867 | 0.266603 | 1.276636 | -0.173653 | -0.1734911 | 1.276111 | -0.1036075 | -0.1272793 | 2.447177 | 0.06976744 | 1.638730586 | 0.01603541 | -0.08082407 | 1.30991 | 1.366025 | 0.0006427477 | 1.94591 | 0.0175124 | 0.03676768 | -0.08018247 | 0.01209048 | 0.01201322 | 0.08986425 | -0.0501085 | 0.9584764 | 0.2732887 | -0.1474117 | 0.004946585 | -0.004607313 | 0.266603 | 1.306051 | 0.3174333 | -0.03241014 | -0.1327965 | 1.236226 | 0.6 | 0 | 0.1880354 | 0.3309565 | -0.1011588 | -0.04304245 | 0.1300606 | -0.6 | -0.04842152 | -0.007885869 | -0.09079029 | 0.4389666 | 0.3697056 | -0.1230552 | 0.001244916 | 1 | 1 | -0.04946636 | 1.075619 | 0.7777085 | -0.07651506 | -0.01176609 | 0.3319273 | -0.003076923 | 0.925252 | -0.04170846 | 0.1702778 | 0.09237177 | 0.1639855 | 0.2844444 | 0.9225819 | -0.07631219 | -0.1150145 | 1.075819 | 1.010531 | -0.01706263 | 6.19395 | 1.336978 | 7.5361224 | 6.05 | 0.1030844 | 1.054746 | -0.02227871 | 1.272698 | 0.4375 | 0.5834587 | 1.299052 | 1.058776 | 1.258778 | 1.275524 | 0.4545455 | 1.282892 | 1.733652 | -0.08828125 | -0.05386513 | -0.1017312 | 1.50472 | 0.9706239 | 1.006629 | 0.08839347 | 1.021415 | -0.05518445 | 0.4235402 | -0.05596761 | 1.536302 | 0.03006182 | -0.0751709 | 1.392857 | -0.0655303 | 1.35157 | -0.000108666 | 0.9833441 | 1.070037 | 1.088915 | 1.079595 | 0.3433382 | 0.8979649 | 1.106389 | 1.048123 | 1.048312 | 1.261516 | 0.9793997 | 2.24498 | 0.825 | 1.433894 | -0.0244639 | 0.09065664 | -0.009592809 | -0.05819424 | 0.07194463 | 0.9779729 | 2.24498 | 0.001416143 | -0.04493095 | 0.5834587 | 1.082322 | 0.58976 | -0.0884693 | 0.3521724 | 0.5186062 | 0.06340742 | 1.239605 | -0.0001321874 | 0.2761111 | 11.0511 | 0 | 0.04380981 | 0.6254628 | 3.931826 | 0.926305 | 6.007419 | 0 | 0.3965742 | 5.864026 | 5.957513 | -0.01609852 | 5.511898 | 1.000295 | 2.461538 | 0.4097222 | 0.04168367 | 7.461706 | 0.08751744 | 7.332648 | 3.127677 | 0.0009718606 | 0.035556 | 0.03509781 | 0.7373048 | 0.3462684 | 0.9421583 | 0.9589258 | 2.071528 | 0.7548822 | 5.752813 | 1.89103 | 5.69 | 7.311176 | 0.01196581 | -0.01503628 | -0.01405045 | 5.730983 | 0 | 1.007708 | 5.703877 | 5.638962 | 0.4969896 | 7.305943 | 1.001953125 | 0.9879373 | 1.031528 | 1.216456 | 0.9637424 | 0.8433045 | 0.874053 | -0.07013889 | 1.969231 | 4.605829 | 7.231159375 | 1.806156 | 7.201862 | 0.5174419 | 0.5 | 0.8333333 | 0.9879382 | 2.113208 | 0.8861299 | 3.225 | 0.990234375 | 0.8288699 | 0.895841 | 0.8255696 | 0.4985312 | 2.584416 | 1.204476 | 0.8621066 | 0.8819127 | 0 | 0.9846942 | 0.7597403 | 0 | 0 | 0.9576975 | 0.962713 | 0.5714286 | 5.860786 | 1.888889 | -0.02282627 | 0.05512384 | 1.044438 | 5.59718 | 5.585777 | 0.9849598 | 1.13598 | 0 | 0.9903412 | 13.62792 | 1.157368 | 0.8170094 | 0.5374575 | 7.355671 | 3.660483 | 1.181195 | -0.04172034 | 5.597677 | 5.5365625 | -0.04078101 | 0.04711865 | -0.03860398 | 5.518308 | 5.644419 | 1 | 2 | 1.264994 | 0.6041124 | 3.496508 | 0.01427967 | 0.9866694 | 0.7940261 | 1.13566 | 0.9849651 | 3.437765 | 2.833213 | 1.17511 | 0 | 0 | 0.8010355 | -0.2799378 | 0.8674275 | 0.6052017 | 4.290459 | 0.5463094 | 1 | 14.70592 | 1.208733 | 4.727388 | 1.290195 | 1.242861 | 1.909091 | 1.249575 | 1.847637 | 2 | -0.07892648 | 5.09375 | 5.657403 | 2.83247 | 0.890052 | 0.9368202 | 1.73187 | 3.479246 | 6.167516 | 3.044522 | 5.702092 | 0 | -0.3589829 | 0.7794178 | 0.9002104 | 0.7414278 | 0.06705569 | 3 | 5.926926 | 0.007055556 | 1 | -0.02864683 | -0.04155161 | 4.548097 | 7.745436 | 2 | -0.797989 | 1.869408 | 7.72533 | 1 | 6.765039 | 0.8982329 | -0.4722683 | 4.701944 | 4.106277 | 7.620215 | -0.6779776 | 9.35643 | 4.701944 | 1.446614 | 2.012195 | -0.01777778 | 8.47866 | 0.9589962 | -0.7109348 | 1.222222 | -0.06585521 | 2.43524 | 3.825135 | 3.819754 | 3.810775 | 3.810761 | 3.81212 | 3.810789 | 3.810601 | 3.810096 | 1.747059 | 1.745651 | 3.814851 | 1.743651 | 1.744367 | 1.743298 | 1.743294 | 1.743301 | 1.743252 | 1.743119 | 1.073643 | 5 | -0.4121272 | 9.3481 | 0.2207707 | 1.651904 | -0.24774 | 0.3254438 | -0.4936855 | 1.650964 | 0.5934563 | 10.21957 | 1.578125 | 2.40794 | -0.1094176 | 11.09842 | 0.7055556 | 1.608974 | -2.51915 | -0.5022222 | 0.6631349 | 3.511064 | 3.135494 | -0.9472283 | 4.369411 | 4.367989 | 4.367458 | 4.367498 | 4.367536 | 4.3559 | -0.1099886 | 4.363692 | 4.3416 | 4.325124 | 0.3130596 | 1.662458 | -0.2799926 | -0.8977778 | 1.772727 | 2.023753 | 3.025 | 3.1508 | 0.8563047 | -0.08666667 | 0.08152531 | 5.440452 | 2 | -2.092702 | 0 | 8.011511 | 2.50702 | 1.688941 | 2.387367 | 3.472423 | 2 | 3.527778 | 2 | -3.152054 | 0.8484848 | 0 | 1.112372 | -0.5023345 | 2 | 5.459586 | 0.9203322 | 4.588144 | 4.587818 | 4.587697 | 4.587706 | 4.587714 | 4.586834 | 4.585047 | 4.581758 | 4.577956 | -1.378041 | 1.246753 | 0.6875 | 1.519481 | -0.5766667 | 2.24498 | 0.6837607 | 2.127486 | 2 | 3.258097 | 3.231393 | 5.027639 | 2.002137 | 1.348455 | -0.3854853 | -0.2762985 | 6.477846 | 0 | -1.169839 | 3.044522 | 2.995732 | 2.890372 | -2.116286 | 3.487179 | 1.084906 | 0 | 3.401197 | 0.8 | 3.091042 | 3.433987 | 4.083333 | 20.79553 | 0.7777085 | 0.03082985 | -0.4055556 | 1.460141 | -0.8816568 | 0 | 4.381048 | 7.427099 | 6.630436 | 3 | -2.164589 | 3.400497 | -4.087442 | 6 | 5.917906 | 5.917906 | 4.702827 | 9 | 5.991382 | 145.2462 | 3.466667 | 8.059229 | -9 | 8.137298 | 8.138904 | 0.2397517 | 8.118229 | 8.140589 | 3.999045 | 9 | 10.29616 | 0 | 4.17966 | 0 | 10.99994 | 8.305513 | 7.166667 | 16.00519 | 4.165289 | 7.398178 | 7.398178 | -0.1013886 | 49.40229 | 3.999045 | -1.141354 | 5.915 | 0 | 8.685298 | 6.742932 | 9.912508 | 10.29975 | 0 | 19.2 | 0 | 9.578742 | 9.929627 | 0 | -0.2749836 | 7 | 8.576177 | 9 | -0.5253979 | 165.5706 | 10.51023 | 7.627855 | 17.82743 | 11.27327 | 9.198113 | 11 | 10.67316 | 17.95545 | 11.11869 | 8.0625 | 13 | 7.828283 | 8.615385 | -4.922209 | 9.473726 | 11.484375 | 25.7851 | 2.459782 | 17.95545 | 6.738843 | -8.183052 | 16.13429 | 0.3868016 | 9.473726 | -13.34566 | 8.61039 | 15 | 28.03283 | 9.473726 | 24 | 28.18791 | 18.59273 | 28.18791 | 16 | 16 | -0.372105 | 15.58974 | -0.6235326 | 11.24288 | 156.1424 | 163.8647 | 17.67821 | 9 | 19.13167 | 20.93153 | 19.66667 | 0 | 9.473726 | -3.189513 | -3.642259 | 23.54313 | 12.62338 | 19.66465 | 19.66465 | 6.923737 | 0.2443727 | 4.291564 | -5.591278 | 27.548968 | 20 | 164.4918 | 24.96595 | 15.89744 | 15 | -3.780019 | 65.95713 | 167.9946 | 2.31476 | 0 | 26.00478 | 0.7777778 | -0.01308655 | 0 | 40 | 18.59407 | 12.20793 | 26.1862 | 167.6958 | 40 | 22 | 36.40392 | 36.92 | 165.6679 | 39 | 38.31537 | 30.00383 | 40 | 11.24288 | 12.20793 | 1.130079 | 39.317032 | -1.460881 | 0 | 25 | 44.40225 | 20.74425 | -12.19153 | 21.76 | 21.76 | -0.4523962 | 39.44247 | 23.5904 | 51.86949 | 0 | 44.94575 | -2.700855 | 25.4217 | 13.21376 | 31.60119 | 69.759888 | 32.19799 | 45.98587 | 30 | 21 | -0.3387574 | 29 | 64.07742 | 0.04801214 | 48.21282 | 20 | 2.059269 | -1.242971 | 17 | -15.85536 | 99.84115 | 24.27468 | 19 | 29.46205 | 226.17 | -2.421926 | 25.18348 | 27.62872 | -5.654832 | 171.3977 | 55.07021 | 16.99934 | 5.299145 | 27.57734 | 65.54922344 | 47.44176 | 60.963 | 57.87591 | -27.64168 | -10.83235 | -1.706443 | 0.7054486 | 72 | 12.69231 | -1.802045 | 62.93402 | -18.65483 | -17.59895 | -8.366206 | 96.92588 | 42.35769 | 161.0476 | 121.3739 | 93.33398 | 81 | 70.4401 | 60.48231 | 60.48231 | 46.02 | 61.06307 | 61.07501 | 61.06307 | 61.07501 | 60.92121 | 60.92121 | 61.08755 | 61.08755 | 96 | 65.43092 | 82.86111 | 62.31443 | 62.31443 | 65.3385 | 65.45539 | 65.54117 | 65.51983 | 65.51188 | 65.51247 | 65.51304 | 65.124 | 64.87686 | 71.32548 | 88.89852 | 107.1163 | 61.83987 | 114.9064 | 118.8028 | -90.07758 | 65.13974 | 65.13974 | 104.8563 | 18.46088 | 129 | 71.68097 | 71.68097 | 134.0728 | 94.97436 | 95.42643 | 96.44117 | 96.46206 | 96.19318 | 96.48399 | 110.1846 | -10.03748 | 113 | 98.63242 | -39.44313 | 82.95726 | 82.95726 | 177.3758 | 95.49468 | 74.70772 | 184.05 | 86.66667 | 183.3758 | 128 | 183.3758 | 78.08333 | 101 | 39 | 103.6014 | 120.3932 | 120.8884 | 121.6261 | 121.6515 | 121.325 | 122.0595 | 122.0836 | 121.7734 | 121.6781 | 122.1088 | 199 | 44 | 128 | 115.1978 | 124.2826 | 221.91 | 124.5827 | 224.3597 | 143.9444 | 147 | 242 | 104.5833 | 187 | 247.758 | 226.2718 | 121 | 212.1776 | 224 | -21.01592 | 130.2795 | 130.2795 | 52 | 135.3891 | 285.973276 | 136.5 | 143.6811 | 144.1599 | 262.9744 | 136 | 301.444896 | 96 | 25.1421 | 164.5833 | 84 | 166.7804 | 117 | 168.0791 | 179.0278 | 451.53 | 234 | 458.7285 | 115 | 311.13 | 315.263 | -79.55013 | -90.05595 | 181.3748 | 15.88422 | 354.34 | 358.2195 | 574.551364 | 358.69 | 363.0755 | 407.083956 | -157.443 | 597.73 | 604.611 | 282 | -430.5284 | 554.17 | -630.095 | 558.7975 | 435.62 | 439.0611 | 45.14871 | 462.7942 | 87.01608 | 468.121012 | 774.984628 | 158.5637 | 723.288364 | 566.386648 | -44.78722 | 620 | -191.0167 | 768 | 458 | 4.753202 | -400.682 | 516 | 560 | 663 | 972 | 1255.722 | 775 | 975 | 471 | 1926.689 | 1427.140395 | 2411.755111 | 2790.39552 | 1611.74266 | 1120.616 | 1795.866841 | 2123.455258 | 3261.541945 | 2403.193651 | 5809.847 | 3122.977603 | 6457.253 | 6684.511 | 9046.8 | 6674.853 | 12022.96 | 7354.009 | 9333.853 | 12400.66 | 7722.184 | 10602.75 | 8484.216 | 17369.66 | 10691.97 | 10380.78 | 12865.63 | 16631.46 | 12912.58 | 0 | 0 | 0 | 2 | 0 | 114.1235 | 37 | 195.6111 | 4196 | 19182.67 | 9428.868 | 219.568657 | 175.526 | 173.2624 | 154.0216 | 4195.787 | 0.4101096 | 0 | 163.714 | 28 | 14 | 22 | 0 | 6 | 0 | 6 | 22 | 2 | 0 | 2800000000 | 39.43282 | 0 | 28.90301 | 109.9239 | 71.00417 | 0 | 0 | 0 | 0 | 0 | 0 | 76.311102 | 0 | 100000000 | 0 | 10
PO | CC1CO1 | Salen-Cr(III) conjugated | 1.666667 | 0.689476 | 50 | 1 | 18 | 1.09 | 99 | -0.0006396326 | -0.0004315742 | 0.002868391 | -0.002001043 | -0.005301929 | -0.003649399 | 0.002944105 | 0.005818531 | 0.007018259 | -0.001172491 | 0.0102285 | 0.01847577 | 0.00684745 | 0.4381818 | 0.008920286 | 0 | 0 | 0.009896601 | 0.02818797 | 0.06077143 | 1.143238 | 0.0008439692 | 0.494641 | 0 | -0.02902384 | 0.04385965 | 0 | 0.08844178 | 0 | -0.008043047 | 0.4561404 | 0.04984637 | 0.009777711 | 0.0002340794 | 1.004338 | -0.04248424 | -0.04547465 | -0.001789522 | 0.0121627 | 0.04061014 | 0.01840741 | 0.9594771 | 0.4699089 | 0.9751111 | -0.00461895 | 0.08134911 | 0.006308654 | 0.6578947 | 0.00591205 | 0.2160218 | 0.1348464 | 0.3085665 | -0.05384975 | 0.05031636 | -0.04861208 | 0.1358103 | 0.009530447 | 0.09047767 | 0.1360828 | -0.008412749 | 0.09440994 | -0.01054477 | 0.002758397 | 0.02156433 | 0.3637477 | 0.5951646 | 0.5470613 | -0.001175541 | -0.001129769 | 0.003848325 | 0.004991746 | 0.7020343 | 0.00316769 | -0.4199511 | 0.1051678 | 0.06905966 | 0.001392073 | 0.6233874 | 0.04300095 | 0.2357023 | 0 | 0 | 0.3298382 | -0.01114876 | 0.2069634 | 0.2081257 | 5.790765 | 11.80189 | 0 | 0.8483605 | 0.1924501 | 0.1315284 | 0.04251077 | 0.1481111 | 0.7740751 | 0.3631125 | 0.06400384 | 0.2081634 | 0.5058366 | 0.5540741 | -0.03374799 | 0.8532587 | 0.5540741 | -0.09893258 | -0.004499616 | -0.1158923 | 0.1158923 | 0.1592395 | 0.7785445 | 0.01157005 | 0.03273631 | 2.536474 | 0.7070691 | 0.2428217 | 2.340464 | 0.8954983 | 0.7111516 | 0.2414277 | 0.9017544 | -0.03505241 | 1.302384 | 0.9017544 | 0.8236006 | 0.09748792 | -0.06439276 | -0.1975235 | 0.05820106 | 0.01954889 | -0.004757433 | 0 | 0.0842191 | 0.796934 | 0.7759916 | 2.290521 | -0.0863089 | 0.1730769 | 3.684275 | 0.2090315 | -0.04531529 | 0.3333333 | 0.1326346 | -0.1900991 | -0.01083823 | 0.7686335 | 0.1159637 | 0.1 | 0.5555556 | -0.02335893 | 3.470835 | 0.3496373 | -0.01587302 | 0.351656 | -0.2869666 | 0 | 1.167115 | 0.2260742 | 0.2260722 | 0.2260713 | 0.2260714 | 0.2260714 | 0.2260633 | 0.2260374 | 0.2550556 | 0.2259609 | 0.5076032 | 0.2258317 | 0 | 0 | 0 | 1 | 1 | 0.1552515 | -0.02219307 | 0.3040494 | 2.000215 | 1.183468 | 3.527736 | 0.1555556 | 0.1491973 | -0.09120075 | 0.9428571 | 0.9565966 | 0.1916383 | -0.09170689 | -0.1678723 | -0.2759765 | 0.6041316 | -0.01273364 | -0.02479918 | 1.112235 | 0.009330619 | -0.2855739 | 1.333541 | 0.6006635 | 0.3822222 | 1.127482 | -0.159509 | -0.1083063 | -0.003274854 | -0.01244677 | -0.2868403 | 0.5178211 | 1.301033 | -0.211152 | -0.2154485 | 1.309767 | -0.4559659 | -0.2695084 | 2.447178 | 0.05769231 | 1.526838 | 0.01603541 | -0.2587366 | 1.115032 | 1.401041 | 0.1593495 | 1.94591 | 0.02269006 | 0.0640942 | -0.01701587 | -0.06599598 | -0.06787897 | -0.05393457 | -0.03462008 | 0.8639422 | 0.2732887 | -0.3055786 | -0.06531624 | -0.005648226 | 0.5178211 | 1.101853 | 0.2416364 | -0.03846586 | -0.1684694 | 1.196012 | 0.6578947 | 0 | 0.1880354 | 0.4705111 | -0.3036869 | 0.01732232 | -0.07647822 | -0.6578947 | 0.05998655 | 0.01781109 | -0.0216197 | 0.4018865 | 0.3697056 | -0.3567961 | 0.03991632 | 1 | 1 | 0.03141899 | 0.9831511 | 0.6815992 | -0.1067962 | 0.09297246 | 0.3319273 | 0.05984976 | 1.065481 | -0.00762785 | 0.1702778 | -0.07657598 | 0.3569398 | 0.3149827 | 1.064145 | 0.002225771 | 0.01096237 | 1.010144 | 1.035205 | 0.02347418 | 6.491413 | 1.640302 | 7.843531 | 6.369565 | -0.06621956 | 1.102328 | -0.04152824 | 1.550075 | 0.55 | 0.8058814 | 1.550111 | 1.09827 | 1.141958 | 1.573629 | 0.4666667 | 1.601723 | 1.482394 | 0.008742006 | -0.008567931 | 0.02036341 | 1.720968 | 1.060558 | 1.028659 | -0.05680025 | 0.9316683 | -0.127628 | 0.4235402 | -0.1292745 | 1.788669 | -0.04532164 | 0.02994815 | 1.398053 | 0.0241669 | 1.2454 | -0.1813994 | 0.9524208 | 1.032693 | 1.06007 | 1.076664 | 0.1923374 | 0.9415875 | 1.030203 | 1.141132 | 1.140916 | 1.55975 | 1.013149 | 1.665686 | 0.8286931 | 1.305451 | 0.01772487 | -0.03132832 | 0.02092592 | 0.03370271 | 0.1533054 | 0.9948982 | 1.665686 | -0.1621519 | 0.02721088 | 1.216201 | 1.045312 | 0.4951691 | 0.02138725 | 0.8314097 | 0.7342995 | 0.157291 | 1.340091 | -0.2131228 | 0.2761111 | 11.0511 | 0 | 0.05936353 | 0.6254628 | 3.931826 | 0.8479418 | 6.010014 | 0 | 0.3965742 | 6.331047 | 6.381628 | 0.01859539 | 4.874851 | 1.122203 | 2.533333 | 0.4097222 | 0.1385473 | 7.941456 | 0.1801157 | 7.711242 | 3.127691 | -0.08055226 | 0.04947368 | 0.05354192 | 1.586313 | 0.8656709 | 0.930203 | 0.8314714 | 2.475242 | 0.96629 | 6.134289 | 1.890336 | 6.102 | 7.727768 | 0.03793427 | 0.02081633 | 0.01812451 | 5.643708 | 0 | 0.8011146 | 6.124385 | 6.083302 | 1.242474 | 7.400401 | 0.8014703 | 0.9879347 | 0.8201754 | 1.174882 | 0.6174527 | 0.9738431 | 0.9379845 | 0.01491997 | 2.140845 | 4.605989 | 7.452799 | 1.931243 | 7.683153 | 1.293605 | 1.25 | 0.875 | 0.9975699 | 2.283019 | 1.151567 | 3.23913 | 0.9424725 | 0.6673884 | 1.069539 | 0.6729406 | 1.246328 | 2.627907 | 1.281625 | 0.7291596 | 1.145229 | 1.665686 | 0.8104436 | 0.753978 | 0 | 0 | 0.953073 | 0.9633684 | 1.428571 | 5.860786 | 2.009524 | 0.008830409 | -0.1402843 | 1.157895 | 5.830849 | 6.078355 | 0.8926106 | 1.220416 | 0 | 0.8853878 | 13.63176 | 1.240986 | 0.9847756 | 0.5374575 | 7.672259 | 3.871169 | 1.260996 | 0.6942174 | 5.722952 | 5.779211 | 0.03909774 | -0.1191548 | 0.03749534 | 6.035915 | 5.776562 | 1 | 2 | 0.7378615 | 0.5443047 | 3.713572 | -0.03999806 | 0.8866165 | 0.9004036 | 0.760771 | 0.8915231 | 3.317802 | 3.044522 | 1.244362 | 0 | 0 | 0.969475 | -0.1360037 | 1.117427 | 0.6052017 | 4.488636 | -0.7640895 | 1 | 14.7056 | 0.7319061 | 4.919981 | 0.7242422 | 0.7248474 | 1.947368 | 0.7091205 | 2.174051 | 2.052632 | -0.1436059 | 5.273 | 5.963579 | 2.834749 | 1.111048 | 1.025573 | 1.694777 | 3.56061 | 6.322565 | 3.218876 | 5.979654 | 0 | -1.140827 | 0.9438655 | 1.099594 | 0.7414278 | -0.1648175 | 3 | 6.084499 | 0.4197556 | 1 | -0.5139493 | 0.08763693 | 3.90554 | 7.745436 | 2 | -1.994972 | 2.324935 | 7.841886 | 1 | 6.902743 | 0.8982329 | -2.496051 | 4.275652 | 4.158312 | 7.738488 | 2.154709 | 9.439943 | 4.685972 | 1.683807 | 1.8071 | 0.6766617 | 8.579792 | 0.789803 | -2.477089 | 1.222222 | -0.08346343 | 3.733333 | 4.290802 | 4.293256 | 4.295356 | 4.295357 | 4.295203 | 4.295355 | 4.295371 | 4.295409 | 2.098328 | 2.098899 | 4.29471 | 2.099353 | 2.099238 | 2.099388 | 2.099389 | 2.099388 | 2.099392 | 2.099401 | 3.109949 | 5.321928 | 0.02457834 | 9.433564 | -0.1169591 | 2.005457 | 0.07602339 | 0.5918519 | 0.2407444 | 1.650964 | -0.7992111 | 10.29157 | 1.877193 | 2.359124 | 0.1015873 | 11.1586 | -1.001753 | 2.196009 | -0.3972297 | 0.1057975 | -1.884737 | 3.516046 | 3.295837 | -3.653644 | 4.801126 | 4.801717 | 4.801941 | 4.801924 | 4.801908 | 4.807299 | -0.7241111 | 4.803588 | 4.81513 | 4.8259 | 0.2204556 | 1.815079 | 0.6687174 | -3.91082 | 2.054386 | 1.403456 | 3.934783 | 1.2501 | 0.8563047 | -0.8033383 | -0.513302 | 6.092845 | 5 | 0.4622222 | 0 | 8.015507 | 3.00702 | 2.207809 | 3.324048 | 3.506006 | 5 | 4.527778 | 5 | -2.771033 | 1.295238 | 0 | 1.112372 | 0.5241333 | 2 | 5.63479 | 2.49904 | 5.155143 | 5.155266 | 5.155313 | 5.15531 | 5.155306 | 5.155656 | 5.156428 | 5.158056 | 5.16029 | -0.2488889 | 1.557895 | 1.421053 | 2.011628 | 0.4040741 | 1.665686 | -0.3377778 | 4.732552 | 5 | 3.401197 | 3.9385 | 5.184523 | 2.646296 | 2.155556 | -0.1197556 | 0.5322222 | 6.899138 | 0 | -1.675711 | 3.218876 | 3.178054 | 3.135494 | -0.4769593 | 5.511111 | 2.066038 | 0 | 3.526361 | 2.028169 | 3.258097 | 3.555348 | 5.083333 | 20.79469 | 0.6815992 | -3.543539 | 0.2923901 | 1.460141 | -1.666667 | 0 | 5.381048 | 10.27635 | 7.274954 | 7 | -5.411471 | 6.665 | -5.537778 | 8 | 5.917906 | 5.917906 | 4.484444 | 10 | 7.405595 | 147.447 | 7.165778 | 9.840027 | -12.5 | 10.06606 | 10.07071 | 0.3847953 | 10.01085 | 10.07559 | 9.8386 | 5 | 12.39055 | 0 | 4.658274 | 0 | 8.299378 | 10.553 | 8.666667 | 16.00866 | 6.816568 | 9.398178 | 9.398178 | 0.1619048 | 47.01527 | 9.8386 | -3.715556 | 9.03125 | 0 | 11.65174 | 7.777778 | 11.84436 | 4.766605 | 0 | 21.65217 | 0 | 14.21325 | 11.51833 | 0 | 0.3040936 | 11 | 9.365659 | 12.5 | -4.057837 | 166.8941 | 13.33865 | 7.17293 | 19.56955 | 14.1017 | 11.66981 | 15 | 10.51066 | 22.33221 | 18.61364 | 10.15789 | 14 | 9.590476 | 11.66197 | -16.41262 | 23.68431 | 15.39 | 25.42606 | 6.781856 | 26.83212 | 17.11099 | -4.287828 | 18.67987 | -2.493797 | 23.68431 | -1.095093 | 9.694737 | 19 | 28.3789 | 23.68431 | 26 | 30.42803 | 32.28168 | 32.1815 | 20 | 20 | -0.9926625 | 17.2 | 1.48574 | 26.72784 | 161.3616 | 164.306 | 22.84214 | 12.5 | 6.606882 | 24.61776 | 25 | 0 | 23.68431 | -13.71778 | 12.59275 | 26.78241 | 14.26744 | 24.7453 | 24.7453 | 0 | -3.070861 | -12.52613 | -7.757488 | 34.763382 | 24 | 164.5481 | 39.91103 | 18.88889 | 19 | -5.021051 | 70.7219 | 165.5841 | -4.305556 | 7.109798 | 28.16549 | 2.693333 | -22.37789 | 0 | 46 | 25.46173 | 51.84922 | 0 | 171.3338 | 46 | 26 | 43.17647 | 43.88 | 165.6559 | 45 | 45.19519 | 38.00409 | 46 | 26.72784 | 57.76713 | 1.96707 | 44.726618 | 0.6711111 | 0 | 29 | 51.4457 | 33.77778 | 1.162011 | 49.45 | 49.45 | 0.6658741 | 52.06448 | 22.77778 | 19.26246 | 0 | 19.26246 | 6.222222 | 65.5659 | 53.35797 | 25.18037 | 79.97968 | 36.73888 | 60.00935 | 34 | 25 | -3.328889 | 33 | 31.4704 | -3.787187 | 53.82056 | 24 | 6.513839 | 1.377537 | 22 | 5.777778 | 108.9509 | 31.24084 | 23 | 38.58421 | 222.7308 | 1.861111 | 33.617012 | 38.91733 | -12.44444 | 173.7637 | 69.9989 | -11.11111 | -36.44444 | 31.75896 | 70.23455206 | 52.86967 | 70.335 | 62.71367 | -98.11111 | 10.66667 | 1.971111 | -1.88052 | 88 | 26.63333 | -4.7494 | 72.38398 | 2.222222 | 23.11111 | -15.22222 | 98.20838 | 48.60234 | 157.6212 | 133.1081 | 115.0396 | 97 | 86.90594 | 93.55545 | 93.55545 | 58.05 | 95.69338 | 95.73735 | 95.69338 | 95.73735 | 95.1712 | 95.1712 | 95.78351 | 95.78351 | 114 | 73.03481 | 113.8611 | 100.2991 | 100.2991 | 91.33868 | 91.26818 | 91.22139 | 91.23262 | 91.23688 | 91.23656 | 91.23625 | 91.48748 | 91.69209 | 80.55447 | 98.86669 | 109.7318 | 73.91012 | 118.9634 | 132.1626 | -144.1111 | 110.6915 | 110.6915 | 115.2423 | 36.55556 | 149 | 134.7108 | 134.7108 | 149.3011 | 168 | 149.0028 | 152.5308 | 152.6034 | 151.6688 | 152.6797 | 108.1292 | 17 | 144 | 160.1423 | -105.2222 | 175.9752 | 175.9752 | 175.7493 | 152.9062 | 804.3694 | 215.75 | 149.4167 | 192.4043 | 156 | 210.8687 | 119.0833 | 142.6667 | 120 | 177.3614 | 185.6823 | 186.9605 | 190.1368 | 190.2284 | 189.0488 | 191.2552 | 191.3435 | 190.2062 | 190.3245 | 191.4362 | 226 | 108 | 152 | 217.311 | 199.7325 | 274.59 | 200.507 | 276.043 | 199.9444 | 185 | 293 | 155.9167 | 211 | 298.605 | 269.9385 | 181 | 274.178 | 242 | -186.6605 | 221.383 | 221.383 | 144 | 286.1874 | 347.005868 | 195.1667 | 270.0517 | 271.4167 | 350 | 248 | 360.802432 | 148 | -177.0596 | 190.5833 | 136 | 353.6592 | 173 | 357.3618 | 234.0278 | 544.47 | 279 | 548.82 | 219 | 427.07 | 428.3886 | 104.6928 | 20.0647 | 235.8762 | -218.0311 | 439.22 | 443.1445 | 682.965228 | 428.55 | 431.5632 | 547.561068 | 338.0838 | 644.83 | 649.1848 | 478 | -667.144 | 600.91 | -368.7532 | 606.539 | 566.54 | 568.0671 | -142.9195 | 566.412728 | 186.8716 | 545.503868 | 819.143436 | 618.8147 | 777.042132 | 728.864584 | 69.91678 | 850 | -503.4364 | 996 | 720 | -397.6546 | -532.2314 | 772 | 828 | 921 | 1227 | 1653.25 | 1007 | 1237 | 1015 | 2115.687 | 2362.363947 | 3325.955363 | 3679.065388 | 2554.892912 | 15283.02 | 2763.130601 | 3017.101198 | 4179.800937 | 3280.287939 | 6782.563 | 4089.926787 | 7510.236 | 7819.368 | 10245.62 | 8052.205 | 13877.1 | 9041.216 | 12086.07 | 13555.42 | 9383.542 | 12589.85 | 10272.27 | 17416.44 | 11682.91 | 12100.44 | 14109.46 | 17386.33 | 16276.71 | 0 | 0 | 0 | 2 | 0 | 114.1235 | 37 | 195.6111 | 4196 | 19182.67 | 9428.868 | 219.568657 | 175.526 | 173.2624 | 154.0216 | 4195.787 | 0.4101096 | 0 | 163.714 | 28 | 14 | 22 | 0 | 6 | 0 | 6 | 22 | 2 | 0 | 2800000000 | 39.43282 | 0 | 28.90301 | 109.9239 | 71.00417 | 0 | 0 | 0 | 0 | 0 | 0 | 76.311102 | 0 | 100000000 | 0 | 10
ME3MO | COCCOCCOCCOCC1CO1 | Salen(CoCl)/PPNCl | 0.05 | 1 | 23 | 48 | 19.1 | 1.104 | 86 | 0.001423546 | 0.001196677 | 0.005610678 | -0.005374771 | -0.008522942 | -0.00669239 | 0.002511843 | 0 | 0.02040816 | -0.01333335 | -0.007469943 | 0.02614437 | -0.01323251 | 0.4333333 | 0.02735261 | 0.01102167 | 0 | 0.0398783 | 0.0168527 | 0.05919217 | 1.1889 | 0.03271164 | 0.4601395 | 0 | -0.02119357 | 0.08134921 | 0 | 0.09062617 | 0 | -0.0597968 | 0.4186508 | 0.03261399 | 0.02597549 | -0.04255429 | 1.061497 | -0.01233117 | -0.01797778 | -0.01485582 | 0.03619048 | 0 | 0.035625 | 1.037852 | 0.4601395 | 1.06087 | -0.04097812 | 0.05375041 | 0.0307722 | 0.6458333 | 0.03239116 | 0.1675002 | 0.09439484 | 0.3222874 | -0.05286851 | 0 | 0.0341651 | 0.1423703 | 0.03476721 | 0.02798419 | 0.1666667 | -0.08275489 | 0.03130824 | -0.09593277 | 0.04063327 | 0.04594017 | 0.3111655 | 0.5805708 | 0.580405 | -0.02680673 | 0.02974026 | -0.07837041 | -0.06989961 | 0.7658529 | -0.03216544 | -0.4066033 | 0.2596288 | -0.01940876 | -0.03510397 | 0.5605342 | -0.0300223 | 0.2886751 | 0.09952607 | 0.02916059 | 0.4510321 | -0.05135545 | 0.2269789 | 0.2178013 | 5.829514 | 11.84302 | 0.07390818 | 0.8774063 | 0.1178511 | 0.1467308 | 0.2127406 | 0.3848749 | 0.8774063 | 0.3134087 | 0 | 0.3355925 | 0.3784075 | 0.7207039 | 0.01732616 | 0.8774063 | 0.7207039 | -0.04141475 | -0.00378279 | -0.2873706 | 0.2873706 | 0.4407561 | 0.8774063 | -0.357081 | 0.008675996 | 2.56991 | 0.8774063 | 0.3804409 | 2.374869 | 0.6628562 | 0.8774063 | 0.3804409 | 1.106349 | -0.01984877 | 1.164822 | 1.106349 | 0.597744 | 0.05671078 | -0.2474065 | -0.2559782 | 0.1468254 | -0.06628021 | -0.1013793 | 0.2041241 | 0.08163265 | 0.5754287 | 0.5357555 | 2.32577 | -0.1024868 | 0.1990521 | 4.021003 | 0.06781976 | 0.04667041 | 0.2041241 | 0.1846324 | -0.1719927 | -0.1588304 | 0.446932 | 0.2188209 | 0.3333333 | 0.6956522 | 0.04577188 | 3.998556 | 0.5236197 | 0.0871504 | 0.5236197 | -0.3259953 | 0.4242301 | 1.307273 | 0.2844577 | 0.2844969 | 0.2845217 | 0.2845143 | 0.284502 | 0.2845708 | 0.2847044 | 0.08287293 | 0.2846623 | 0.6666288 | 0.2838971 | 0 | 0 | 0 | 1 | 1 | 0.2146037 | -0.1881445 | 0.2580912 | 1.878806 | 1.155698 | 4.11672 | 0.1304348 | 0.273973 | -0.09147098 | 0.6518822 | 0.6461259 | 0.04811252 | -0.02900552 | -0.153925 | -0.08163026 | 0.786003 | -0.5601989 | -0.0005898866 | 1.458564 | 0.142772 | -0.04078849 | 1.720948 | 0.786003 | 0.68431 | 1.082713 | 0.2614372 | -0.2055804 | -0.07561437 | -0.1481481 | -0.03203942 | 0.3205047 | 0.8959831 | 0.003012098 | -0.01144514 | 0.917675 | -0.3494406 | 0.04852713 | 2.283453 | 0.2701422 | 1.493105 | 0.3925396 | -0.2427373 | 1.092179 | 1.340874 | 0.09607586 | 1.94591 | 0.01405955 | -0.07704114 | -0.05721947 | 0.08775417 | 0.07894605 | -0.3066671 | 0.05444941 | 0.6081181 | 0.03402069 | -0.07682455 | -0.0606875 | -0.1230788 | 0.7447347 | 1.227347 | 0.6456751 | -0.03233831 | -0.3615416 | 1.157835 | 0.6458333 | 0 | 0.4785396 | -0.1718087 | -0.1236439 | 0.09218991 | -0.2303165 | -0.6458333 | 0.1185238 | -0.1648358 | -0.01736808 | 0.09764615 | 0.01701035 | -0.4360953 | 0.08416025 | 1 | 1 | 0.1176991 | 0.8231401 | -0.05952098 | -0.1472554 | 0.1000486 | 0.1443376 | 0.07888082 | 0.9155154 | 0.07727256 | 0.2533333 | -0.1733991 | 0.4850145 | -0.3043478 | 0.8975718 | -0.1639044 | 0.5035603 | 1.067602 | 0.861781 | 0.1212047 | 6.945978 | 1.535428 | 8.221046 | 6.847826 | -0.217655 | 1.008595 | 0.1273551 | 0.9143951 | 0.4166667 | 0.5545603 | 1.001166 | 1.187258 | 1.032282 | 0.9255039 | 0.4285714 | 0.992672 | 1.134071 | -0.07964488 | -0.1104972 | -0.124309 | 1.699468 | 1.014278 | 0.9176418 | -0.2150176 | 0.9030715 | -0.07789788 | 0.1020621 | -0.08073855 | 1.157315 | -0.9341783 | -0.1809371 | 1.67053 | -0.177809 | 0.5523313 | -0.005295053 | 0.7835013 | 0.9354586 | 1.161048 | 1.165529 | 0.263447 | 0.85922 | 1.127828 | 1.147887 | 1.137719 | 0.7892457 | 1.113855 | 0.8164527 | 1.113055 | 2.099426 | -0.9747885 | -0.1678154 | -0.58138 | -0.1816165 | -0.1085645 | 1.28641 | 0.8164527 | 0.07955033 | -0.200635 | 0.5545603 | 1.208463 | 1.26276 | -0.08357376 | 0.6013206 | 0.3175803 | 0.03983446 | 1.308155 | -0.01867578 | 0.285 | 11.09189 | 0.6969234 | 0.02054558 | 0.05103104 | 3.713572 | 0.9100413 | 7.009491 | 0 | 0.4730104 | 7.146829 | 7.140546 | 0.6340974 | 4.568657 | 0.8660221 | 3 | 0.5972222 | 0.03243034 | 8.577412 | -0.3829097 | 8.756093 | 4.022877 | 0.01920254 | -0.1365892 | -0.1307317 | 0.5545603 | 1.407378 | 0.168527 | 0.6568836 | 3.432971 | 1.228715 | 7.388952 | 1.850976 | 7.474783 | 9.100579 | -0.4150549 | -0.1418714 | -0.1476183 | 4.720058 | 0 | 1.106245 | 7.659202 | 7.755 | 1.43749 | 8.435687 | 1.098203 | 0.987963 | 1.115937 | 3.527025 | -0.8705093 | 0.8857564 | 0.698895 | -0.1306314 | 2.148148 | 4.527369 | 8.389093 | 2.368626 | 8.634829 | 1.595331 | 1.5 | 0.75 | 0.9939534 | 2.130435 | 0.9499675 | 3.695652 | 0.7571363 | 0.8687879 | 0.900128 | 0.9395662 | 1.601898 | 2.707317 | 1.15282 | 0.9211949 | 0.8028922 | 0 | 1.053285 | 0.9828211 | 0 | 0 | 1.069031 | 1.078527 | 1.74216 | 5.4161 | 2.102564 | -0.7037693 | -0.02530865 | 1.083886 | 6.817196 | 7.191126 | 1.139957 | 1.097733 | 0 | 1.131569 | 17.42837 | 1.094925 | 0.9796651 | 1.543276 | 8.28512625 | 3.42886 | 1.11106 | 0.7013383 | 6.916923 | 6.865833 | -0.08702944 | -0.002708371 | -0.09570057 | 7.234074 | 6.8793 | 0 | 1 | 0.843106 | -2.168869 | 3.218876 | -0.04653302 | 1.096208 | 0.7529982 | 1.186985 | 1.110119 | 3.555533 | 2.564949 | 1.013398 | 0 | 0 | 0.9906486 | -0.3565398 | 0.4297164 | 0.5608074 | 4.077537 | -1.913498 | 0 | 13.30235 | 1.183713 | 4.532599 | 1.15221 | 1.177742 | 2.40625 | 1.195325 | 0.9680288 | 1.666667 | -0.221172 | 4.859812 | 6.7359375 | 3.287676 | 0.9571524 | 0.9488233 | 0.2935259 | 2.154936 | 6.028279 | 2.890372 | 6.724703125 | 0 | -0.5254276 | 0.9500259 | 0.8395263 | 0.2635322 | -0.08926423 | 2 | 5.700444 | 0.8745614 | 0 | -0.6228014 | 0.8289575 | 3.969002 | 7.085901 | 1 | -2.437968 | 5.248984 | 7.591357 | 1 | 6.508769 | 0.1834285 | -0.8689363 | 3.969002 | 2.802614 | 7.345365 | -0.2000238 | 9.181426 | 3.969002 | 1.372502 | -2.22839 | 0.9387146 | 8.159661 | 1.176451 | -1.215976 | 2.055556 | -0.7237817 | 6.839319 | 3.406765 | 3.415947 | 3.414024 | 3.414172 | 3.41485 | 3.41426 | 3.413962 | 3.413492 | 1.408085 | 1.410776 | 3.416453 | 1.410455 | 1.410924 | 1.410213 | 1.410256 | 1.410282 | 1.410195 | 1.410057 | 0.2776319 | 4.584963 | -1.659617 | 8.994793 | -1.147743 | 0.5919217 | -0.850189 | 5.387445 | -0.7719705 | 0.2 | -2.648156 | 9.810879 | 4.611111 | 0.5375041 | -1.372207 | 10.64526 | -3.069849 | 5.617284 | -1.680103 | -0.8424953 | -0.01415728 | 8.005246 | 2.772589 | -0.5055779 | 3.736981 | 3.737572 | 3.741024 | 3.735963 | 3.739276 | 3.749569 | -1.041366 | 3.731051 | 3.766388 | 3.82052 | 0.8164966 | 4.354701 | 1.415521 | -0.7370888 | 3.539931 | 0.6359039 | 7.217391 | 1.3951 | 2.858334 | -1.093081 | 0.8901491 | 8.003091924 | 2 | 0.952741 | 0 | 9.009608 | 0.8156356 | 7.966486 | 1.38856 | 1.415923 | 2 | 2.625 | 2 | -1.81358 | 2.820513 | 0 | 1.757237 | -2.726085 | 4 | 4.60517 | 1.760769 | 3.985506 | 3.985664 | 3.986588 | 3.985234 | 3.98612 | 3.983918 | 3.988869 | 3.993345 | 4.007615 | -1.814745 | 3.09375 | 2.666667 | 5.512195 | -3.056446 | 0.8164527 | -2.73724 | 5.971463 | 5 | 2.397895 | 1.423703 | 2.847504 | 10.58122 | 0.4499055 | 1.368052 | -8.212862 | 3.760905 | 0 | -0.1160957 | 1.609438 | 0 | 0 | -0.1740084 | 11.56522 | 6.347826 | -3.380069 | 2.397895 | 5.925926 | 2.397895 | 2.302585 | 5.534722 | 20.74981 | -3.380069 | 0.6757204 | 1.86913 | 1.460667 | 3.398866 | 0 | 3.404684 | 3.895387 | 3.733985 | 4 | -8.159203 | 8.852122 | -10.14367 | 4 | 0 | 0 | 1.304348 | 3 | 5.478886 | 153.0544 | 10.13739 | 5.371534 | -7.75 | 5.50232 | 5.47249 | -1.385515 | 5.459334 | 5.523818 | 3.846056 | 3 | 18.97053 | 0 | 0.6255664 | 0 | -0.1908862 | 5.653838 | 5.02381 | 19.00353 | 4 | 5.521674 | 5.521674 | -1.439097 | 43.00175 | 8.936817 | -0.9130435 | 3.806228 | 0 | 6.365422 | 10.14367 | 6.726411 | -2.22839 | 13.17125 | 26.08696 | 12.71085 | 7.774252 | 8.548964 | 0 | -0.8827977 | 5 | 5.00943 | 7.75 | -4.407112 | 182.7487 | 9.190234 | 2.620741 | 26.74979 | 8.960289 | 20.26087 | 7 | 1.190551 | 22.07409 | 10.76645 | 13 | 7 | 14.10256 | 19.33333 | -10.03019 | 9.473726 | 10.08333 | 33.67925 | 5.820174 | 22.07409 | -12.25311 | -3.933412 | 9.877681 | 3.917259 | 9.473726 | -22.96816 | 14.0625 | 12 | 34.09603 | 4.736863 | 11 | 34.09603 | 22.07409 | 34.09603 | 12 | 12 | -0.7901701 | 15.73913 | -15.69726 | 9.288716 | 172.7119 | 188.4503 | 15.33246 | 7.75 | 6.923737 | 13.34932 | 16 | 12.71085 | 22.64497 | 10.71893 | -0.1724608 | 13.35313 | 20.53659 | 13.97787 | 13.97787 | 4.736863 | -2.609668 | -2.142341 | 0.1494586 | 17.846277 | 17 | 181.6785 | 23.27004 | 27.56522 | 13 | -6.332238 | 60.71402 | 183.2832 | -29.89371 | 0 | 13.60886 | -11.20648 | -0.7283556 | 37.11084 | 23 | 15.69786 | 13.21376 | 0 | 178.1318 | 23 | 15 | 23.87059 | 24.4 | 185.4029 | 23 | 24.41442 | 22.54567 | 23 | 46.39956 | 6.606882 | -6.486834 | 22.299723 | -16.89046 | 0 | 10 | 27.3447 | 7.304348 | 23.16377 | 21.76 | 21.76 | -7.324738 | 32.46914 | 29.04348 | 6.923737 | 0 | 0 | 22.38185 | 38.01882 | 19.82065 | 6.923737 | 100.3358 | 49.61944 | 39.58181 | 9 | 10 | -7.437579 | 10 | 25.12191 | 0.8257429 | 26.6302 | 4 | 1.394561 | -4.748609 | 0 | -20.40454 | 90.10252 | 48.98131 | 0 | 75.75638 | 235.3081 | -38.01675 | 44.67977 | 72.77164 | -16.06805 | 185.6719 | 42.78718 | -36.72779 | 24.03403 | 49.11711 | 34.34141741 | 81.12157 | 36.076 | 10.1379 | -21.54253 | -53.51607 | 29.16848 | -2.001001 | 58 | 123.9112 | -4.006202 | 18.80403 | -45.67675 | -21.18715 | -10.17391 | 42.32354 | 77.54036 | 164.6004 | 139.0657 | 68.64677 | 64 | 54.4784 | 32.37438 | 32.37438 | 12.05 | 33.13892 | 32.96843 | 33.13892 | 32.96843 | 32.88895 | 32.88895 | 33.2627 | 33.2627 | 69 | 24.77633 | 78.95833 | 34.04031 | 34.04031 | 44.99483 | 44.77261 | 44.84377 | 44.85086 | 44.89229 | 44.83156 | 44.87131 | 45.19665 | 45.84624 | 29.12132 | 33.50958 | 39.64193 | 113.7295 | 111.2283 | 143.6508 | -4.759924 | 38.19253 | 38.19253 | 126.0797 | -44.33648 | 85 | 46.44235 | 46.44235 | 81.77726 | 157.3043 | 50.09797 | 51.24456 | 51.06869 | 50.89661 | 51.3911 | 133.3789 | -56.12476 | 21 | 52.92167 | -36.34783 | 63.73182 | 63.73182 | 91.28704 | 31.93687 | 3.414936 | 115.65 | 40 | 91.28704 | 40 | 91.28704 | 243.3681 | 110.6667 | 0 | 58.99134 | 63.0066 | 64.4584 | 64.77784 | 64.33496 | 64.18256 | 66.02784 | 65.66988 | 65.512 | 65.0879 | 66.28581 | 111 | 64 | 58 | 71.65496 | 66.67324 | 171.92 | 67.84606 | 169.9459 | 215.2083 | 77 | 157.5 | 151.6667 | 82 | 159.7575 | 153.055 | 166 | 184.0711 | 98 | -101.3636 | 76.38507 | 76.38507 | 160 | 96.93275 | 201.390148 | 113.2778 | 93.29102 | 95.32266 | 233.3043 | 266 | 189.084068 | 99 | 105.766 | 169.8333 | 110 | 129.1974 | 226 | 135.6228 | 366.4583 | 293.02 | 99 | 292.7624 | 292 | 92.84 | 92.466 | -113.9666 | -216.8646 | 145.5869 | -70.46105 | 164.78 | 163.6127 | 351.673892 | 195.32 | 194.1604 | 118.329984 | -142.3473 | 356.73 | 352.3233 | 136 | 6.127804 | 269.76 | -161.2699 | 268.2927 | 215.55 | 215.1905 | -48.02402 | 201.33824 | -207.5787 | 233.140388 | 418.626632 | 44.62596 | 328.99178 | 265.12404 | -285.6648 | 634 | -184.2853 | 600 | 77 | 32.20397 | -291.2829 | 312 | 522 | 450 | 842 | 1141.247 | 550 | 932 | 222 | 989.0402 | 152.2975 | 2615.78 | 2307.724 | 1072.314 | 40.97923 | 1964.834 | 1571.748 | 3179.155 | 1910.271 | 3520.251 | 3484.794 | 4203.219 | 4270.453 | 5412.086 | 1123.51 | 7081.189 | 2669.478 | 2719.6 | 6748.618 | 3878.572 | 4449.669 | 4268.126 | 8668.715 | 4905.32 | 4917.107 | 6397.022 | 7148.045 | 5700.219 | 18 | 18 | 0 | 0 | 0 | 192 | 128 | 141.6667 | 926 | 3396.250601 | 11723.5 | 348.256172 | 286.64 | 278.95 | 85.49072 | 6702.478 | -0.0782946 | 0.1656926 | 421.2539 | 47 | 21 | 29 | 0 | 0 | 18 | 18 | 38 | 2 | 0 | 4200000000 | 5.749512 | 0 | 5.106527 | 0 | 0 | 20.2683 | 103.1282 | 0 | 0 | 0 | 0 | 53.208618 | 0 | 100000000 | 0 | 7
ME3MO | COCCOCCOCCOCC1CO1 | Salen(CoCl)/PPNCl | 0.05 | 1 | 23 | 48 | 21.72 | 1.1008 | 79 | -0.002151531 | 0.002200715 | 0.002790855 | 0.000122926 | -0.01222326 | -0.006091 | 0.001330307 | 0.01625193 | 0.02075603 | -0.01921807 | -0.01680523 | 0.03578178 | -0.0235434 | 0.4333333 | 0.02729187 | 0.05412597 | 0 | 0.05436331 | 0.01351838 | 0.04853476 | 1.225304 | 0.04958553 | 0.4456486 | 0 | -0.01186889 | 0.1018519 | 0 | 0.0724426 | 0 | -0.08737835 | 0.3981481 | 0.02449819 | -0.08492673 | 0.025784 | 1.111761 | 0.01255219 | 0.005889215 | -0.0913802 | 0.02797386 | 0 | 0.03854167 | 1.10737 | 0.4456486 | 1.136552 | -0.0488334 | 0.03842468 | 0.09503325 | 0.6527778 | -0.1403016 | 0.1375269 | 0.0666778 | 0.3007199 | -0.04244484 | 0.04938272 | -0.0774551 | 0.1164495 | -0.1612763 | 0.01128434 | 0.1666667 | -0.1492991 | 0.01313773 | -0.165136 | 0.168 | 0.07168459 | 0.2772175 | 0.5754227 | 0.6184667 | -0.002206123 | 0.1437284 | 0.0455477 | 0.03863514 | 0.7883464 | -0.1418821 | -0.4063952 | 0.3512426 | -0.03233473 | -0.1645425 | 0.5132372 | -0.03894724 | 0.2886751 | 0.2093023 | 0.06373061 | 0.5546413 | -0.05471452 | 0.1990472 | 0.2299772 | 5.812343 | 11.82672 | 0.2204519 | 0.881071 | 0.1178511 | 0.153148 | 0.1726467 | 0.519727 | 0.881071 | 0.2925005 | 0.1300154 | 0.3872523 | 0.3267477 | 0.8701149 | 0.01290185 | 0.881071 | 0.8701149 | 0.009365561 | -0.002834908 | -0.4367816 | 0.4367816 | 0.6044946 | 0.881071 | -0.5184552 | -0.006164783 | 2.550927 | 0.881071 | 0.3736964 | 2.356343 | 0.6903596 | 0.881071 | 0.3736964 | 1.218519 | -0.08403315 | 1.127059 | 1.218519 | 0.630906 | 0.1712247 | -0.2484464 | -0.1702263 | 0.1901709 | -0.06213077 | 0.0480909 | 0.4461143 | 0.2283163 | 0.6031311 | 0.5320834 | 2.307501 | -0.08172525 | 0.1395349 | 4.027912 | 0.0598638 | 0.1254408 | 0.2041241 | 0.2176046 | 0.006146301 | -0.156515 | 0.369697 | 0.3820862 | 0.3888889 | 0.8275862 | 0.06150378 | 4.004927 | 0.5087003 | -0.06362517 | 0.5087003 | -0.3416056 | 0.6622023 | 1.391287 | 0.2316601 | 0.2316856 | 0.2317432 | 0.2317165 | 0.2316645 | 0.2316196 | 0.2318617 | 0.1722488 | 0.2317992 | 0.8158436 | 0.2312613 | 0 | 0 | 0 | 1 | 1 | 0.07799654 | -0.2123402 | 0.1786147 | 1.872983 | 1.087519 | 4.122726 | 0.1034483 | 0.1928811 | -0.02201517 | 0.5425881 | 0.5363917 | 0.04811252 | -0.08453574 | -0.176639 | -0.03379114 | 0.7460671 | -0.8119154 | 0.01911508 | 1.406699 | 0.189906 | 0.009742378 | 1.81541 | 0.7460671 | 0.9940547 | 1.033987 | 0.3914047 | 0.003435436 | -0.009380367 | 0.04837852 | 0.0241515 | 0.2139011 | 0.7099365 | 0.1252114 | 0.1109931 | 0.7296396 | -0.6478327 | 0.04690527 | 2.509684 | 0.3488372 | 1.504827 | 0.8925396 | -0.1845611 | 1.113319 | 1.277558 | 0.03717832 | 1.94591 | -0.007158145 | -0.3168524 | -0.2601626 | -0.2279931 | -0.2399698 | -0.5573241 | -0.06012922 | 0.6778881 | 0.03402069 | 0.1159738 | -0.04568951 | -0.009592789 | 0.8761034 | 1.300155 | 0.7939054 | 0.2304338 | -0.2499323 | 1.153414 | 0.6527778 | 0 | 0.9785396 | -0.4873517 | -0.07952304 | 0.277918 | -0.2487692 | -0.6527778 | 0.270563 | -0.1786086 | -0.01232691 | 0.1239396 | 0.01701035 | -0.4125226 | -0.2699524 | 1 | 1 | 0.301175 | 1.022055 | -0.4768228 | -0.04379656 | -0.2417894 | 0.1443376 | -0.2667952 | 1.257304 | 0.276546 | 0.4755556 | -0.23357 | 0.77042 | -0.6827586 | 1.244581 | 0.07340794 | 0.9851294 | 0.9684039 | 0.8616131 | -0.2729774 | 7.35719 | 1.580937 | 8.55521 | 7.275862 | -0.2731803 | 0.8912229 | -0.06400571 | 0.8154599 | 0.3888889 | 0.5777547 | 0.7328759 | 0.8394255 | 1.055912 | 0.8355323 | 0.4444444 | 0.8991964 | 0.9968795 | -0.2721985 | -0.00943647 | -0.2808121 | 1.64717 | 0.9830607 | 0.8334267 | -0.2872645 | 1.052978 | 0.1820738 | 0.1020621 | 0.1889375 | 1.117415 | -1.949043 | 0.10049 | 1.594385 | 0.07534839 | 0.2357521 | 0.08509824 | 0.8310473 | 0.9677985 | 0.8697419 | 0.8636267 | 0.1705165 | 0.8610892 | 0.8749919 | 0.8211591 | 0.8209232 | 0.7958117 | 0.9036097 | 0.0861946 | 0.8094099 | 2.661466 | 0.8385468 | -0.3960635 | -0.9265248 | 0.07433737 | -0.06773108 | 1.120545 | 0.0861946 | 0.05610056 | -0.04221665 | 0.5777547 | 0.8909456 | 1.793103 | -0.2729935 | 1.037672 | 0.1426873 | -0.02680607 | 1.792475 | 0.4414436 | 0.925 | 11.07561 | 2.861807 | -0.007200957 | 0.05103104 | 3.713572 | 0.8847367 | 7.014394 | 0 | 0.7987948 | 7.946038 | 7.898872 | 2.513179 | 4.172826 | 1.100292 | 3.62069 | 2.222222 | -0.2107546 | 9.18164 | -0.3513522 | 9.67142 | 4.153506 | 0.04423862 | -0.3777097 | -0.3815259 | 0.5777547 | 2.822191 | 0.2162941 | 0.9499905 | 4.20977 | 1.313084 | 8.493534 | 1.872229 | 8.677931 | 10.14968225 | -2.644 | 0.05809411 | 0.05914696 | 4.548803 | 0 | 1.254789 | 8.95693 | 9.15171875 | 2.69149 | 9.776462 | 1.247393 | 0.9876923 | 1.279125 | 5.187459 | -1.928403 | 1.283681 | 1.065013 | -0.289542 | 2.355556 | 5.01822 | 9.219931 | 2.471257 | 9.3011464 | 3.032517 | 2.833333 | 0.8 | 0.9939525 | 2.53125 | 1.008184 | 4.586207 | 0.8229001 | 0.9912744 | 0.8514107 | 1.137201 | 3.073054 | 3.301887 | 0.9577969 | 1.115472 | 0.8848765 | 0 | 1.232289 | 0.9421531 | 0 | 0 | 1.359931 | 1.351259 | 3.303136 | 5.4161 | 2.45614 | -2.416106 | -0.1679455 | 1.39903 | 7.760303 | 7.87358 | 0.9668379 | 1.33467 | 0 | 0.960729 | 17.43279 | 1.324903 | 1.276651 | 3.027256 | 9.58292624 | 3.826527 | 1.296896 | -3.821703 | 8.656491 | 7.855278 | -0.1909167 | 0.0831173 | -0.1963119 | 7.973778 | 8.499304 | 0 | 1 | 0.9328826 | -3.411907 | 3.610918 | 0.07971978 | 1.219887 | 0.87467 | 1.089491 | 1.222607 | 3.62438 | 2.944439 | 1.315142 | 0 | 0 | 1.270153 | -3.289687 | 0.5523706 | 1.226162 | 4.553877 | -4.368917 | 0 | 13.30146 | 1.02689 | 5.030438 | 1.021109 | 1.029093 | 2.52 | 1.042516 | 1.233601 | 2.361111 | 1.898818 | 5.4161 | 8.3494 | 3.471861 | 1.042955 | 0.8626272 | 0.4654656 | 2.386724 | 6.652863 | 3.401197 | 8.230044 | 0 | 0.9556458 | 1.238902 | 0.7744294 | 1.103632 | -0.8712104 | 2 | 6.326149 | -6.31357 | 0 | -1.523734 | -2.249386 | 4.280226 | 7.085901 | 1 | -4.624607 | 8.043632 | 8.361942 | 1 | 7.220374 | 1.087035 | -0.6290511 | 4.280226 | 3.042571 | 8.130648 | -0.5915409 | 10.11565 | 4.280226 | 1.832477 | -3.88873 | -7.257432 | 9.033006 | 1.238895 | -1.2309 | 4.944444 | -0.09927552 | 8.24019 | 4.162704 | 4.172385 | 4.16996 | 4.170898 | 4.169154 | 4.171378 | 4.17034 | 4.169883 | 2.013952 | 2.016274 | 4.17351 | 2.0155 | 2.016544 | 2.015693 | 2.015918 | 2.016033 | 2.015784 | 2.015675 | -0.3082392 | 5.169925 | 1.469688 | 9.945541 | -3.263639 | 0.7765562 | -2.313945 | 8.34458 | -5.107754 | 0.1428571 | -7.464956 | 10.8518 | 6.354938 | 0.9990417 | -0.3478733 | 11.76626 | -8.256801 | 6.811111 | -2.58817 | -5.923532 | 0.688143 | 8.009635 | 3.526361 | 0.665266 | 4.641604 | 4.645444 | 4.651479 | 4.644194 | 4.648824 | 4.688632 | -2.99807 | 4.645222 | 4.745516 | 4.867792 | 0.7071068 | 12.21784 | 6.082128 | 0.3121284 | 8.909167 | 0.4409111 | 10.68966 | 2.6657 | 8.018526 | -3.287562 | -2.476206 | 9.795335 | 2 | -2.356718 | 0 | 9.014491 | 1.376409 | 15.06445 | 0.6083495 | 2.200367 | 2 | 3.75 | 2 | -3.023521 | 10.31579 | 0 | 8.840404 | 2.202203 | 7 | 5.32301 | 2.756664 | 5.013218 | 5.014045 | 5.015344 | 5.013776 | 5.014773 | 5.013998 | 5.023299 | 5.035359 | 5.060799 | -0.3376932 | 7.04 | 5.861111 | 10.90566 | 2.596219 | 0.0861946 | 2.16409 | 10.18604 | 9 | 3.295837 | 3.027687 | 3.98828 | 17.32735 | -0.3579073 | 9.198617 | -15.0352 | 5.26501 | 0 | 1.205483 | 2.70805 | 2.397895 | 1.609438 | -0.1814341 | 17.03448 | 14.1875 | -16.48586 | 2.833213 | 6.222222 | 2.890372 | 2.995732 | 9.659722 | 20.7679 | -16.48586 | 0.7354054 | 10.752 | 12.71352 | -3.626635 | 0 | 6.568559 | 5.58799 | 4.989914 | 4 | -16.15202 | 15.07208 | -13.16766 | 5 | 0 | 0 | 4.965517 | 3 | 8.720876 | 157.1925 | 17.53034 | 6.680104 | -11.75 | 6.825873 | 6.779288 | -4.102259 | 6.773438 | 6.856386 | 3.850219 | 5 | 20.48747 | 26.34249 | -2.006833 | 0 | -2.093028 | 6.9413 | 7.166667 | 19.00791 | 3.526171 | 8.021674 | 8.021674 | 0.6309531 | 38.88928 | 15.76986 | -5.378121 | 5.174792 | 0 | 7.764489 | 10.86088 | 9.238269 | -3.88873 | 30.73291 | 30.62069 | 13.53062 | 9.306518 | 13.30812 | 0 | -2.073524 | 7 | 6.669338 | 11.75 | -3.178236 | 195.5525 | 14.19023 | 2.080084 | 28.36484 | 13.64914 | 32.5625 | 9 | 1.190551 | 30.54867 | 12.89568 | 20.16667 | 9 | 27.89474 | 20.97778 | -11.96315 | 9.473726 | 16.05556 | 36.73848 | 13.86756 | 30.54867 | -17.56761 | -0.8561539 | 18.39699 | -12.937 | 9.473726 | -43.03152 | 23.28 | 18 | 43.29891 | 0 | 11 | 43.29891 | 30.54867 | 43.29891 | 18 | 18 | 1.977482 | 28.82759 | -41.69362 | 8.721629 | 179.4599 | 201.8785 | 23.65946 | 11.75 | 0 | 17.93553 | 24 | 12.71085 | 40.20663 | 20.74445 | -16.714 | 16.68726 | 28.45283 | 20.28706 | 20.28706 | 9.473726 | -1.776832 | -31.36358 | 6.750267 | 22.298277 | 29 | 193.7515 | 42.80139 | 35.51724 | 31 | -1.703216 | 69.9333 | 199.6372 | -97.45217 | 0 | 17.94383 | -118.98 | 25.16229 | 89.57646 | 29 | 32.26455 | 13.21376 | 0 | 195.8073 | 29 | 33 | 32.11373 | 32.96 | 192.8391 | 29 | 32.24108 | 33.71369 | 29 | 98.29809 | 0 | -20.56843 | 27.867723 | -86.97983 | 0 | 26 | 35.5338 | 4.137931 | 63.04828 | 21.76 | 21.76 | 3.18867 | 56.48054 | 52 | 6.923737 | 0 | 0 | -101.2224 | 49.86388 | 19.82065 | 6.923737 | 121.0004 | 53.91097 | 52.64689 | 19 | 17 | -60.33598 | 16 | 36.96697 | 1.720408 | 33.44899 | 14 | -8.196094 | -10.58337 | 4 | -83.30202 | 109.2438 | 111.1626 | 10 | 132.5993 | 253.6009 | 47.79717 | 74.79 | 77.98945 | -47.38169 | 200.8849 | 69.56556 | -163.1819 | -111.4293 | 87.73175 | 43.63997741 | 150.4363 | 45.97 | 24.48349 | 50.64923 | -19.82878 | 160.8434 | 3.100245 | 94 | 241.9928 | 10.1858 | 29.9177 | -91.17479 | -74.64685 | 121.5244 | 55.96336 | 113.4921 | 191.3274 | 169.5472 | 98.0388 | 112 | 71.66644 | 60.30444 | 60.30444 | 18.09 | 61.59027 | 61.18432 | 61.59027 | 61.18432 | 61.12941 | 61.12941 | 61.857 | 61.857 | 105 | 37.5042 | 122.0833 | 62.62849 | 62.62849 | 84.39537 | 83.61399 | 83.54888 | 83.61799 | 83.72663 | 83.59549 | 83.67883 | 85.41929 | 87.62026 | 44.23683 | 49.08208 | 55.14324 | 149.9333 | 144.3521 | 145.7915 | 63.89061 | 69.8804 | 69.8804 | 161.5125 | -205.113 | 133 | 83.50174 | 83.50174 | 105.107 | 238.9655 | 90.07161 | 91.76821 | 91.36747 | 91.20556 | 92.05414 | 157.3314 | 35.96433 | 58 | 93.69395 | 126.5589 | 114.1173 | 114.1173 | 124.1266 | 17.64214 | 8.246854 | 150.87 | 179.6667 | 124.1266 | 85 | 124.1266 | 502.4931 | 228.7778 | 160 | 103.0097 | 117.3057 | 120.2419 | 120.3472 | 119.2956 | 119.2263 | 122.8657 | 122.0272 | 121.9219 | 121.0225 | 123.4149 | 175 | 211 | 106 | 121.5756 | 122.4348 | 251.66 | 124.9434 | 246.3125 | 426.3125 | 126 | 211 | 306.5 | 140 | 213.3585 | 211.9172 | 310 | 284.0647 | 162 | -92.16884 | 139.7608 | 139.7608 | 280 | 161.0282 | 280.47118 | 445.4583 | 167.5173 | 171.6281 | 314.9655 | 494 | 248.1011 | 352 | -582.1651 | 696.4167 | 588 | 232.1222 | 578 | 244.3867 | 964.125 | 421.14 | 204 | 418.6402 | 908 | 212.04 | 209.8244 | -381.0012 | -468.8025 | 288.6407 | -79.95744 | 282.79 | 279.3709 | 486.626924 | 358.82 | 354.3111 | 247.738532 | -281.4214 | 585.71 | 573.2435 | 252 | 357.7641 | 493.42 | -45.37616 | 484.4603 | 417.47 | 411.5022 | 111.6088 | 331.917512 | -1028.422 | 418.551588 | 649.579664 | -409.8047 | 557.258348 | 479.146312 | 181.7542 | 1030 | 651.8913 | 888 | 554 | 98.06326 | -109.0058 | 726 | 944 | 1164 | 1508 | 1563.418 | 1590 | 2084 | 605 | 1127.789 | 2037.372 | 4348.065 | 3509.012 | 2692.44 | 148.4434 | 3509.525 | 4386.587 | 6015.08 | 6336.269 | 4558.584 | 8486.355 | 5671.024 | 5825.663 | 7354.427 | 4050.971 | 9511.373 | 5196.675 | 5113.341 | 10140.35 | 6560.615 | 6942.209 | 7866.571 | 12920.22 | 8718.816 | 9206.213 | 10851.02 | 11379.32 | 9790.367 | 18 | 18 | 0 | 0 | 0 | 192 | 128 | 141.6667 | 926 | 3396.250601 | 11723.5 | 348.256172 | 286.64 | 278.95 | 85.49072 | 6702.478 | -0.0782946 | 0.1656926 | 421.2539 | 47 | 21 | 29 | 0 | 0 | 18 | 18 | 38 | 2 | 0 | 4200000000 | 5.749512 | 0 | 5.106527 | 0 | 0 | 20.2683 | 103.1282 | 0 | 0 | 0 | 0 | 53.208618 | 0 | 100000000 | 0 | 7
ME3MO | COCCOCCOCCOCC1CO1 | Salen(CoCl)/PPNCl | 0.05 | 1 | 23 | 48 | 21.164 | 1.08696 | 99 | -0.003064878 | -0.009453486 | 0.009156946 | 0.004238384 | -0.002009845 | -0.01553267 | 0.002083006 | 0 | 0 | -0.00537536 | 0.0036935 | 0.02965122 | -8.881784e-17 | 0.4333333 | 0.02777778 | 0 | 0 | 0.03018363 | 0.01537909 | 0.06688215 | 1.13523 | 0.02158363 | 0.4698377 | 0 | 0.00136654 | 0.05 | 0 | 0.09136272 | 0.02863636 | 0.03163003 | 0.45 | 0.02545753 | 0.004508736 | -0.06447184 | 1.021559 | 0.0007592812 | 0.00125 | -0.02968193 | 0.03703704 | 0 | 0.0325 | 0.9837255 | 0.4698377 | 1 | 0.004369314 | 0.04850731 | 0.00833889 | 0.625 | 0.01370085 | 0.1795487 | 0.08949856 | 0.3263098 | -0.0548405438 | 0 | -0.05823268 | 0.1400753 | 0.012 | 0.05029896 | 0.1666667 | 0.02679857 | 0.05326877 | 0.03684211 | 0.014375 | 0.03858025 | 0.3141351 | 0.6216746 | 0.5926768 | -0.00228562 | 0.0130256875 | -0.1 | -0.09168578 | 0.7560478 | -0.05664222 | -0.4889541 | 0.13202296 | 0.02071012 | -0.05526316 | 0.5923415 | -4.554761e-16 | 0.2886751 | 0 | 0 | 0.4457344 | -0.04071534 | 0.2342342 | 0.2170501 | 5.741575 | 11.75354 | 0.02946278 | 0.8485798 | 0.1178511 | 0.1975897 | 0.2778095 | 0.17834275 | 0.8485798 | 0.2722481 | 0 | 0.230129 | 0.483871 | 0.5863636 | 0.09702502 | 0.8755777 | 0.615 | 0.02302726 | -0.09314901 | -0.1530303 | 0.1816667 | 0.195 | 0.8755777 | -0.1888889 | -0.09332989 | 2.485392 | 0.8485798 | 0.333334 | 2.289314 | 0.7842397 | 0.8755777 | 0.3230558 | 0.93 | -0.046875 | 1.212833 | 0.93 | 0.7185897 | 0.15 | -0.203125 | -0.5238459 | 0.1388889 | -0.09189189 | -0.11 | 0 | 0 | 0.6905558 | 0.7414594 | 2.239746 | -0.1036556 | 0.3333333 | 3.714115 | 0.05207514 | -0.311965 | 0.2041241 | 0.3004115 | 0.08052929 | 0.02353675 | 0.4886831 | 0.1111111 | 0.25 | 0.6333333 | -0.3188228 | 3.501198 | 0.6552243 | 0.08333333 | 0.6760705 | -0.06778286 | 0 | 1.525468 | 0.3114605 | 0.3115361 | 0.3115637 | 0.3115597 | 0.3115617 | 0.3117512 | 0.3119687 | 0.2727273 | 0.3125717 | 0.5917659 | 0.3129038 | 0 | 0 | 0 | 1 | 1 | 0.3088218 | 0.02013044 | 0.2930223 | 1.878342 | 1.251009 | 3.555118 | 0.15 | 0.2753284 | 0.007385699 | 0.7763317 | 0.7881875 | 0.04811252 | -0.08522727 | -0.3106534 | 0.01035078 | 0.829302 | 0.02938764 | -0.05176644 | 1.036364 | -0.4369586 | 0.006410256 | 1.440645 | 0.8037311 | 0.55 | 0.9480333 | 0.1987847 | 0.1429413 | -0.01315789 | -0.2 | 0.004257427 | 0.5557546 | 0.9618026 | -0.002632314 | -0.002723971 | 0.9632264 | -0.06431504 | 0.09670608 | 2.25619 | 0.2962963 | 1.588832155 | 0.2158363 | -0.2526631 | 0.9792984 | 1.212668 | 0.07025024 | 1.94591 | -0.1447368 | 0.02648649 | -0.224824 | 0.1336562 | 0.1334439 | -0.1075072 | -0.1033643 | 0.6765541 | 0.02405626 | -0.04192387 | 0.0744101 | -0.01053038 | 0.5557546 | 0.9694608 | 0.524784 | -0.1268004 | -0.3693182 | 1.294902 | 0.875 | 0.25 | 0.3018363 | 0.07387 | -0.2875435 | 0.07371795 | 0.2395798 | -0.375 | 0.06316242 | -0.03427106 | -0.429159 | 0.04106661 | 0.02184906 | -0.3590226 | 0.07682314 | 0.5714286 | 0.5714286 | 0.1102196 | 0.6159911 | 0.1419444 | -0.3222102 | 0.03415115 | 0.1443376 | 0.06153846 | 0.7677276 | 0.07303738 | 0.2222222 | 0.03271693 | 0.5258553 | -1.776357e-15 | 0.7613801 | -0.4883381 | -0.5455801 | 1.436431 | 1.108016 | -0.02469136 | 6.623625 | 1.215763 | 7.952416 | 6.5 | 0.1889339 | 1.269412 | 0.1515152 | 1.01575 | 0.3 | 0.5377444 | 1.084266 | 1.127025 | 1.172987 | 1.023077 | 0.5 | 1.034154 | 1.322587 | -0.2834008 | -0.02392344 | -0.2300195 | 1.513452 | 0.9054541 | 0.9517618 | 0.1502644 | 1.08955 | -0.07460654 | 0.08333333 | -0.08335401 | 1.568592 | 0.06725146 | -0.5257985 | 1.59233 | -0.5128205 | 0.7117763 | 0.4656941 | 0.7852002 | 1.414151 | 0.9522837 | 0.942631 | 0.3836831 | 0.8820544 | 0.9792666 | 1.033462 | 1.026124 | 0.6505173 | 0.928004 | 1.62112 | 1.105455 | 1.990686 | -1.080808 | 0.09053498 | -0.04279034 | -0.5140987 | -0.383952 | 0.9179174 | 1.62112 | 0.4470167 | -0.4244918 | 0.5377444 | 0.8286423 | 1.46 | -0.3176032 | 0.5930245 | 0.44 | -0.4299924 | 1.141846 | 0.5814588 | 0.195 | 11.00216 | 0.2357023 | -0.2631579 | 0.1314459 | 3.713572 | 1.346625 | 6.028233 | 1 | 0.3362945 | 6.454375 | 6.500753125 | 0.2265625 | 4.763889 | 1.052557 | 2.8 | 0.3472222 | -0.4695737 | 8.03595025 | -0.4793968 | 8.00117 | 3.12852 | 0.231221 | -0.22327 | -0.2365974 | 0.5377444 | 0.5194026 | 0.1230327 | 0.7651434 | 3.355556 | 0.7712973 | 6.470915 | 1.933065 | 6.445 | 8.056422625 | 0.05444444 | -0.2453592 | -0.2288374 | 4.831742 | 0.09365741 | 1.232248 | 6.54045625 | 6.4909375 | 0.7454844 | 8.223143 | 1.187179 | 0.9721424 | 1.080247 | 1.248585 | 0.3667593 | 0.7662551 | 0.7066116 | -0.1102418 | 1.72 | 4.34582 | 7.631939 | 2.921928 | 7.41337856 | 0.7761628 | 0.75 | 1 | 0.9959217 | 2.34375 | 0.3173032 | 3.3 | 0.4545455 | 1.566715 | 0.5799927 | 1.536165 | 0.7477967 | 2.65625 | 0.5911529 | 1.503165 | 0.3171277 | 0 | 1.108266 | 1.318182 | 0 | 0 | 1.099212 | 1.080508 | 0.8571429 | 5.4161 | 2.060606 | -0.2266082 | -0.1874122 | 0.7355967 | 5.922632 | 5.783 | 1.311139 | 0.6436763 | 0.4311574 | 1.340065 | 13.64283 | 0.6115385 | 0.6138523 | 0.7731597 | 7.943357 | 3.25176 | 0.579703 | 0.1127184 | 6.521212 | 5.905263 | -0.4781445 | -0.2385 | -0.4796831 | 5.732 | 6.507152 | 0 | 1 | 1.571601 | 0.1419444 | 3.044522 | -0.4031095 | 1.422518 | 0.3196718 | 1.69114 | 1.423262 | 3.584184 | 2.564949 | 1.188176 | 0 | 0 | 0.6031282 | -0.56395664 | 0.1924501 | 0.2930423 | 3.850148 | 0.60097056 | 0 | 14.70119 | 1.894904 | 4.290459 | 1.909034 | 1.914025 | 2.421053 | 2.347185 | 0.7377444 | 1.526316 | -0.61625 | 4.615121 | 6.431579 | 2.753284 | 0.9851978 | 1.286956 | 0.2036602 | 1.4 | 5.713733 | 2.890372 | 6.514374 | 0 | -0.20375 | 0.592648 | 1.053815 | 0.1423938 | -0.2340001 | 1 | 5.4161 | 0.34252125 | 0 | 0.4545424 | -0.12 | 3.784184 | 7.085901 | 1 | -1.196983 | 3.473958 | 7.204149 | 1 | 6.20859 | 0.1201562 | 0.04372928 | 3.784184 | 2.881283 | 7.011214 | 1.379406 | 8.725994 | 3.784184 | 1.012794 | 0.1419444 | 0.3 | 7.811568 | 0.5168919 | -1.096810876 | 1.388889 | -0.05714049 | 4.86 | 3.129038 | 3.125717 | 3.115617 | 3.115597 | 3.117512 | 3.115637 | 3.115361 | 3.114605 | 1.140726 | 1.139664 | 3.119687 | 1.137035 | 1.137733 | 1.136427 | 1.136421 | 1.136434 | 1.136345 | 1.136102 | -1.773268 | 4.321928 | -2.12757088 | 8.616314 | 0.44 | 0.5350572 | -1.117895 | 2.055556 | -1.07620225 | 1.310371 | 0.50917275 | 9.420034 | 2.105263 | 0.3880585 | -2.06303 | 10.22662 | 0.7 | 2.56 | 0.1398180476 | -1.05 | -0.9835624 | 7.008269 | 2.890372 | 0.024297 | 3.39464 | 3.391938 | 3.390942 | 3.391017 | 3.391088 | 3.412511 | 0.9517225 | 3.384023 | 3.34847 | 3.32668 | 2.784953 | 3.511785 | 0.26684448 | 0.04 | 4.184211 | 0.8164966 | 6.5 | 0.5045 | 1.351444 | 0.9 | 1.104 | 7.103149709 | 2 | 2.5 | 3.438047 | 8.028932 | 0.7309018 | 4.074653 | 1.95543604 | 0.9844842 | 3 | 2.277778 | 3 | -0.8430288 | 2.060606 | 0 | 0.6795584 | -3.02563075 | 2.5 | 4.564348 | 1.975897 | 3.524783 | 3.523987 | 3.523693 | 3.523715 | 3.523736 | 3.52165 | 3.530033 | 3.511089 | 3.50456 | -0.25 | 4.684211 | 0 | 4.375 | -3.3 | 1.62112 | -2.75 | 2.6404592 | 3 | 2.397895 | 1.120602 | 2.334134 | 5.416667 | -2.75 | 0.416822 | -3.777778 | 2.722481 | 2 | -0.0225 | 0 | 0 | 0 | -2.980768 | 8.1 | 3.625 | 0 | 2.564949 | 0.96 | 1.94591 | 2.484907 | 4.333333 | 20.83851 | -0.3375 | 3.201825 | 0.46 | 0.7228704 | 2.75 | 0 | 2.576576 | 3.755602 | 3.141351 | 3 | -3.246883 | 3.566855 | -6.5 | 3 | 0 | 0 | 3 | 2 | 4.242027 | 146.5957 | 3.9 | 4.483263 | -3.75 | 4.572081 | 4.573909 | -1.844211 | 4.550381 | 4.575827 | 5.557546 | 1 | 13.43935 | 0 | 6.137702 | 0 | 1.078536 | 4.763676 | 4.5 | 16.01422 | 3.702479 | 4.698377 | 4.698377 | -2.026667 | 47.4644 | 5.557546 | -1.5 | 3.408284 | 2 | 5.567488 | 8.26 | 5.923415 | 0.1419444 | 0 | 24 | 12.07327 | 6.203572 | 7.076718 | 2.5 | -3.949474 | 3 | 4.341002 | 6.25 | -4.919951 | 164.6545 | 7.560478 | 2.7016 | 28.20747 | 7.358797 | 17.125 | 6 | 0.5 | 17.70325 | 7.942099 | 5.210526 | 7 | 11.51515 | 9.92 | -7.180452177 | 14.26826 | 8.1 | 29.97532 | 5.258553 | 17.70325 | -9.108539 | 0.3505578 | 6.159911 | 5.187802758 | 9.473726 | 0.9404046202 | 18.31579 | 10 | 30.17692 | 9.473726 | 10 | 30.17692 | 17.70325 | 30.17692 | 10 | 10 | -0.61625 | 11 | -1.069758 | 9.595631 | 161.0179 | 159.5089 | 11.83532 | 8.75 | 0 | 11.85354 | 12.66667 | 12.71085 | 14.26826 | 6.361111 | 6.648918 | 12.43349 | 17.125 | 12.12833 | 12.12833 | 6.578936 | 3.53183 | -4.446002 | -0.1023346 | 14.37207 | 13 | 166.3169 | 18.23202 | 22.7 | 9 | -15.29351 | 57.14034 | 173.1815 | 1.277778 | 6.923737 | 13.22587 | 1.361111 | 19.18814 | 0 | 18 | 11.41846 | 6.606882 | 6.578936 | 152.3777 | 18 | 11 | 19.67451 | 20 | 169.927 | 20 | 20.43117 | 18.78342 | 20 | 9.595631 | 18.78687 | -9.198025 | 20.76393 | -4.305556 | 12.15204 | 8 | 22.70461 | 8.8 | -17.45856 | 38.83 | 38.83 | -8.896346 | 20.55008 | 29.2 | 6.923737 | 12.15204 | 0 | -3 | 25.28704 | 13.21376 | 6.923737 | 90.1605715 | 38.87627521 | 28.81291 | 8 | 4 | 6.944444 | 8 | 13.0277 | 10.97477 | 25.89804 | 0 | -22.28803 | -18.64829 | 0 | -21.24 | 83.17571 | 37.38316 | 0 | 60.73871 | 238.9299 | -35.66667 | 10.24627 | 32.96938544 | 32.4 | 196.2314 | 37.1173 | 8.36 | 27.6 | 64.9737 | 31.7766431 | 24.97171 | 35.513 | 4.446129 | -6.52 | -68.08 | 7.25 | -19.13335 | 46 | 41.11111 | -3.240493 | 14.9188 | 78.4 | -75.04 | -19.72 | 37.53557 | 61.43293 | 168.8615 | 158.9364 | 59.62208 | 50 | 58.43856 | 22.50203 | 22.50203 | 10.03 | 22.93541 | 22.94432 | 22.93541 | 22.94432 | 22.82952 | 22.82952 | 22.95368 | 22.95368 | 56 | 23.79404 | 67.11111 | 23.87032 | 23.87032 | 34.12511 | 33.84023 | 33.9464 | 33.91938 | 33.90942 | 33.91017 | 33.91088 | 33.4847 | 33.2668 | 25.58588 | 29.10779 | 35.45651 | 89.3956745 | 84.11139 | 118.3995 | -0.72 | 27.83744 | 27.83744 | 124.3262 | -35.04 | 66 | 30.89816 | 30.89816 | 71.68367 | 97.2 | 35.18513 | 35.92863 | 35.94395 | 35.74683 | 35.96003 | 186.9081 | -66.88 | 10 | 37.53755 | -19.72 | 39.38581 | 39.38581 | 75.68367 | 39.1087208 | 4.275994 | 107.64 | 10 | 75.68367 | 29 | 75.68367 | 108.3333 | 40 | 0 | 43.17649 | 44.14692 | 44.83263 | 45.12081 | 45.14085 | 44.88288 | 45.72081 | 45.73909 | 45.50381 | 45.16188 | 45.75827 | 85 | 0 | 43 | 49.7722 | 47.22124 | 128.9 | 47.63676 | 129.4183 | 111.1667 | 46 | 130 | 64 | 68 | 132.4725 | 138.3697 | 130 | 142.063 | 75 | -98.39902 | 55.67488 | 55.67488 | 24 | 64.70298 | 160.0234 | 79.5 | 62.03572 | 62.99331 | 165.2 | 162 | 159.04832 | 89 | 129.6951 | 115.8889 | 68 | 79.42099 | 140 | 82.0185 | 130.3889 | 206.54 | 72 | 208.0241 | 116 | 48.4 | 48.4 | -354.3175 | 372.0634009 | 158.2342 | 88.29576 | 112.2 | 112.53 | 257.150408 | 143.3 | 144.575 | 67.18464 | 438.4729 | 207.71 | 209.2946 | 97 | -3.274706 | 215.2 | 11.21785 | 214.736 | 122.2 | 123.7731 | -363.5337 | 145.006848 | -174.7625 | 185.334464 | 257.805524 | -423.4726 | 271.36372 | 150.923784 | -293.5794 | 454 | -103.6958 | 480 | 10 | 362.1673 | -489.3924 | 99 | 248 | 348 | 548 | 777.5255042 | 380 | 548 | 135 | 949.2879 | 10.16064 | 1787.91349 | 1803.21143 | 194.679072 | 42.75994 | 824.234636 | 1234.50039 | 1965.853874 | 1233.644254 | 2931.914 | 1943.638817 | 3293.091 | 3924.628 | 4778.598 | 310.8374 | 5152.572 | 1598.116 | 1849.177 | 5403.567 | 2959.987 | 3228.613 | 3551.254 | 5104.284 | 4157.923 | 4102.765 | 5085.963 | 5714.988 | 2895.176 | 18 | 18 | 0 | 0 | 0 | 192 | 128 | 141.6667 | 926 | 3396.250601 | 11723.5 | 348.256172 | 286.64 | 278.95 | 85.49072 | 6702.478 | -0.0782946 | 0.1656926 | 421.2539 | 47 | 21 | 29 | 0 | 0 | 18 | 18 | 38 | 2 | 0 | 4200000000 | 5.749512 | 0 | 5.106527 | 0 | 0 | 20.2683 | 103.1282 | 0 | 0 | 0 | 0 | 53.208618 | 0 | 100000000 | 0 | 6
ME3MO | COCCOCCOCCOCC1CO1 | Salen(CoCl)/PPNCl | 0.05 | 1 | 23 | 48 | 20.8968 | 1.110352 | 95 | -0.0003838326 | -0.001894545 | 0.001557002 | 2.540233e-05 | -0.002043219 | -0.004627406 | 0.001483195 | 0.009705978 | 0.01640448 | 0.001301052 | 0.007116976 | 0.01547926 | 0.005720877 | 0.4449275 | 0.01777778 | 0.08333333 | 0 | 0.02595563 | 0.01548471 | 0.04991394 | 1.118175 | 0.01219563 | 0.4843729 | 0.04 | -0.006568568 | 0.02 | 0 | 0.07503009 | 0.04593838 | 0.003542324 | 0.48 | 0.02761678 | 0.003453344 | -0.00697245 | 0.9908601 | -0.00938363 | -0.01016148 | -0.01356426 | 0.02918519 | 0.07163351 | 0.03107639 | 0.9505575 | 0.4324758 | 0.9623529 | 0.002743086 | 0.05323964 | 0.001848271 | 0.62 | 0.009715254 | 0.192362 | 0.1025555 | 0.2824529 | -0.009546908 | 0.2006327 | -0.03608026 | 0.1200726 | 0.008764761 | 0.08279404 | 0.4553418 | 0.00554828 | 0.08467796 | 0.005968858 | 0.0006938313 | 0.04012346 | 0.3283554 | 0.663175 | 0.6115325 | -0.01602625 | -0.0005854665 | -0.01417424 | -0.01493618 | 0.6911124 | -0.02254576 | -0.5247086 | 0.05995848 | 0.07640395 | -0.02325701 | 0.6013513 | 0.05968712 | 0.5773503 | 0.04166667 | 0.125 | 0.3824988 | 0.02169921 | 0.1865376 | 0.2409945 | 5.682629 | 11.69384 | 0.3333333 | 0.8225153 | 0.3219753 | 0.2051507 | 0.06165354 | 0.09314933 | 0.8092374 | 0.2792223 | 0.1844136 | 0.1079394 | 0.6060606 | 0.4952381 | -0.003934161 | 0.8565134 | 0.5411765 | -0.05415784 | -0.009169144 | -0.05031056 | 0.09624893 | 0.09584775 | 0.8426866 | -0.01924444 | -0.02074744 | 2.428212 | 0.7893205 | 0.2219885 | 2.232199 | 0.8422979 | 0.8219464 | 0.213177 | 0.792 | -0.08353551 | 1.332585 | 0.792 | 0.7898783 | 0.1842881 | -0.1563543 | -0.2989424 | 0.1078431 | -0.04638938 | -0.01396899 | 0.1666667 | 0.3280896 | 0.773545 | 0.7778873 | 2.182276 | 0.01784742 | 0.25 | 3.681363 | 0.1868825 | -0.2443964 | 0.4082483 | 0.3145818 | 0.003454717 | 0.013491 | 0.6154806 | 0.4622222 | 0.2142857 | 0.5947712 | -0.1223925 | 3.467931 | 0.5028363 | 0.01592411 | 0.5236207 | -0.1319972 | 0 | 1.261966 | 0.1957314 | 0.1956885 | 0.1956724 | 0.1956748 | 0.1956736 | 0.1955548 | 0.1959523 | 0.3116602 | 0.1947538 | 0.5525115 | 0.1939921 | 0 | 0 | 0 | 2 | 2 | 0.1005864 | 0.01138236 | 0.1806123 | 2.021588 | 1.175216 | 3.524805 | 0.4509804 | 0.1675803 | -0.00342554 | 0.8655438 | 0.8718613 | 0.1314459 | -0.1412717 | -0.2498799 | -0.1095519 | 0.7199401 | 0.01812285 | 0.01605135 | 0.9518133 | -0.03065848 | -0.1060168 | 1.259213 | 0.6913632 | 0.591311 | 1.002197 | 0.003670097 | 0.001641056 | 0.002347706 | -0.02362375 | -0.1007375 | 0.2368114 | 1.03775 | -0.04090277 | -0.04278325 | 1.040939 | -0.1900193 | 0.008846895 | 2.429257 | 0.08333333 | 1.821185 | 0.3048906 | -0.03961464 | 1.032186 | 1.040188 | 0.09581821 | 2.564949 | 0.007881584 | 0.1222401 | -0.2262276 | 0.08030437 | 0.07749809 | 0.07025679 | -0.02479658 | 0.9330293 | 0.1212785 | -0.08862994 | -0.004243873 | -0.06650051 | 0.2368114 | 1.020644 | 0.4802974 | -0.09401395 | -0.2644196 | 1.467556 | 1.14 | 0.52 | 0.6488906 | 0.3843167 | -0.05652212 | 0.00723889 | 0.05907962 | -0.1 | 0.03082585 | -0.08358548 | -0.03804711 | 0.6593892 | 0.1263485 | -0.07592777 | 0.1042976 | 0.4545455 | 0.4545455 | 0.06386716 | 0.892799 | 0.7808593 | -0.05670532 | 0.05759559 | 0.2886751 | 0.09144462 | 0.8754551 | -0.006285246 | 0.8755556 | -0.03518677 | 0.7410284 | 0.3089273 | 0.8695799 | -0.116288 | -0.04118441 | 1.0511 | 1.383796 | -0.005468165 | 6.324944 | 1.344967 | 7.613946 | 6.166667 | 0.06227437 | 1.044008 | 0.02693017 | 1.206997 | 0.2857143 | 0.8139172 | 1.232331 | 1.225107 | 1.494249 | 1.238435 | 0.5 | 1.286866 | 1.784777 | -0.2426454 | 0.00397034 | -0.1992159 | 1.15593 | 0.9930972 | 1.145671 | 0.05956328 | 1.142908 | -0.05971279 | 0.3333333 | -0.0602791 | 1.18592 | -0.01459708 | -0.2122157 | 1.729309 | -0.1478829 | 1.317961 | -0.0008388403 | 1.135907 | 1.048014 | 1.118978 | 1.109679 | 0.2556724 | 1.320921 | 1.13293 | 1.057076 | 1.058128 | 1.080871 | 1.040219 | 2.250954 | 0.907951 | 1.183008 | -0.08803679 | 0.03870787 | -0.1122827 | -0.1603466 | -0.0915837 | 1.047104 | 2.250954 | -0.01632469 | -0.1312987 | 0.8923485 | 1.047512 | 1.076424 | -0.2420389 | 0.7894421 | 0.5985732 | -0.08609092 | 1.633827 | -0.001126838 | 0.9944444 | 10.94299 | 0.6220085 | 0.013329 | 0.4368867 | 4.394449 | 1.263404 | 6.009523 | 0 | 1.374725 | 6.049892 | 6.163414 | 0.02649502 | 5.174205 | 1.34355 | 3.176471 | 1.444444 | -0.05897467 | 7.589842 | -0.123027 | 7.463266 | 4.02803 | -0.07190989 | -0.002964212 | -0.005395558 | 1.009996 | 0.5194026 | 1.114899 | 1.669517 | 2.626543 | 0.7133832 | 5.968545 | 2.001103 | 5.884118 | 7.549803 | 0.05071081 | -0.1451167 | -0.1427549 | 5.843539 | 0 | 1.673742 | 6.085445 | 5.984655 | 0.7454844 | 7.385605 | 1.735604 | 0.9929072 | 1.429536 | 1.343328 | 0.6439075 | 0.9345907 | 0.8868358 | -0.2025364 | 2.428571 | 4.855567 | 7.588845 | 2.970199 | 7.273841 | 0.7761628 | 0.75 | 1 | 0.9929233 | 2.931034 | 1.005994 | 3.851852 | 1.02302 | 1.09874 | 1.070297 | 1.08647 | 0.7477967 | 3.344086 | 0.3762684 | 1.08343 | 1.022411 | 0 | 1.806102 | 0.8168075 | 2 | 2 | 0.9113908 | 0.9004813 | 0.8571429 | 6.107023 | 2.565891 | -0.08402138 | 0.08165537 | 0.7289326 | 6.015633 | 5.724897 | 1.102962 | 0.454407 | 2.493665 | 1.103089 | 13.62921 | 0.3873345 | 0.6898437 | 2.015855 | 7.178587 | 4.209 | 0.298047 | 0.4351213 | 5.786822 | 5.951702 | -0.1253521 | 0.06660464 | -0.1202144 | 5.638889 | 5.886733 | 0 | 2 | 1.052337 | 0.2886718 | 4.043051 | -0.0006174964 | 1.184788 | 0.6251444 | 1.074993 | 1.171258 | 4.083807 | 3.555348 | 0.6628593 | 0 | 0 | 0.6737914 | -1.275041 | 2.44094 | 2.148623 | 4.919981 | 0.4817561 | 1 | 14.70588 | 1.034028 | 5.379897 | 0.9647341 | 1.010177 | 2.411765 | 1.173874 | 1.588619 | 2.617021 | -0.3216932 | 5.771441 | 5.564265 | 4.189507 | 0.8719413 | 0.9313458 | 1.767474 | 2.702226 | 6.912743 | 4.094345 | 5.669801 | 4.427646 | -0.3032705 | 0.6635809 | 0.8710588 | 2.374124 | 0.10969 | 2 | 6.645091 | 1.224122 | 2 | -0.2058145 | -0.01871075 | 4.66243 | 7.77863 | 4 | -1.196983 | 2.433094 | 8.523772 | 2 | 7.509335 | 2.767261 | -0.6108768 | 4.780077 | 4.413212 | 8.385032 | -1.707752 | 10.17416 | 4.858508 | 2.348874 | 1.069531 | 1.10436 | 9.253496 | 1.582322 | -0.515533 | 3.666667 | -2.019308 | 3.421761 | 4.849802 | 4.868844 | 4.89184 | 4.891869 | 4.888871 | 4.89181 | 4.892214 | 4.893286 | 2.495229 | 2.499147 | 4.898807 | 2.503252 | 2.505282 | 2.503859 | 2.503865 | 2.503853 | 2.503936 | 2.504155 | -2.821651 | 5.807355 | -0.8994461 | 10.13146 | 0.1324491 | 3.593804 | -0.6816691 | 0.4148458 | -2.119301 | 2.728738 | 0.754566 | 11.00238 | 2.255319 | 2.768461 | -0.4492726 | 11.88234 | 0.8117647 | 2.072972 | 0.255107 | -2.186159 | 1.508827 | 3.513059 | 4.537961 | -0.8726776 | 6.012802 | 6.016269 | 6.017574 | 6.017475 | 6.017382 | 5.988342 | -0.2611054 | 6.027049 | 6.090954 | 6.151016 | 2.784953 | 2.249354 | 0.2143995 | -0.9450173 | 2.024306 | 5.403718 | 5.703704 | 4.5789 | 4.066271 | -0.2815225 | 0.5676571 | 6.631141 | 3 | -2.289504 | 0 | 8.012871 | 4.801926 | 2.468391 | 2.795719 | 4.717554 | 3 | 5.333333 | 3 | -5.445178 | 2.294574 | 0 | 5.329068 | -1.926767 | 6 | 8.115516 | 5.128766 | 5.929057 | 5.929634 | 5.929851 | 5.929834 | 5.929819 | 5.931424 | 5.924981 | 5.941971 | 5.951784 | 0.2206844 | 2.147059 | 2.297872 | 3.88172 | -1.828478 | 4.501908 | -1.760092 | 3.057883 | 3 | 4.995522 | 6.243774 | 7.694481 | 2.553513 | 1.071895 | -0.06791411 | -1.0392 | 6.980557 | 6 | -0.3024271 | 6.205441 | 6.516193 | 6.763217 | -1.063621 | 5.882353 | 3.275862 | -0.06234529 | 5.70711 | 2.126984 | 6.000796 | 5.529925 | 6.729167 | 20.90939 | 2.652495 | -0.5075067 | 0.08048443 | 7.425147 | 2.05421 | 8 | 8.580727 | 6.434858 | 9.193952 | 5 | -3.246883 | 4.750616 | -14.54095 | 8 | 5.917906 | 5.917906 | 9.951557 | 5 | 11.29812 | 142.4208 | 4.888235 | 9.308965 | -2.5 | 9.410765 | 9.41286 | -0.02095348 | 9.385897 | 9.415058 | 5.920284 | 3 | 10.63105 | 0 | 6.827938 | 10 | 4.961952 | 9.630209 | 12 | 16.00634 | 5.489603 | 12.10932 | 12.10932 | -1.025804 | 52.88557 | 5.920284 | -9.690119 | 7.935 | 12 | 11.86732 | 7.06882 | 15.03378 | 2.924594 | 0 | 22.88889 | 11.51896 | 11.29072 | 14.76411 | 13 | -0.8860913 | 8 | 12.29072 | 15.5 | 0.9438711 | 159.8762 | 17.27781 | 18.83995 | 26.40202 | 19.99361 | 15.63793 | 16 | 15.42071 | 26.50736 | 13.30018 | 12.04255 | 22 | 12.90698 | 11.39683 | -4.100099 | 10.15185 | 18.36735 | 32.00231 | 18.52571 | 28.23556 | -16.73167 | -0.1811616 | 22.31998 | 2.61689 | 14.21059 | 1.685425 | 11.64706 | 25 | 33.60493 | 14.21059 | 26 | 34.15501 | 29.51887 | 35.09705 | 28 | 28 | -0.4220989 | 30.15686 | -14.14763 | 16.74649 | 151.6695 | 154.2044 | 28.17809 | 28.5 | 30.63069 | 31.18816 | 30.33333 | 24.20987 | 14.21059 | 0.341319 | -9.926865 | 33.82193 | 17.43011 | 33.31462 | 33.31462 | 50.24568 | -0.2244397 | 10.31086 | -1.38117 | 31.291382 | 40 | 159.978 | 34.50287 | 19.80392 | 36 | -2.998893 | 80.87868 | 155.8562 | -1.985203 | 0 | 44.61942 | 6.389562 | -0.1453621 | 0 | 42 | 40.84569 | 13.21376 | 38.11294 | 156.5121 | 48 | 46 | 48.47843 | 49.08 | 161.826 | 51 | 50.53387 | 50.5397 | 54 | 16.74649 | 6.606882 | -0.1821926 | 56.482618 | -7.898009 | 48.53094 | 52 | 57.02692 | 32.32295 | -4.777391 | 30.99 | 30.99 | -4.820429 | 51.96732 | 58.12687 | 37.81602 | 59.65784 | 23.96855 | -2.357555 | 25.92461 | 19.82065 | 54.15192 | 85.95516 | 33.76716 | 64.21988 | 64 | 76 | 0.04628829 | 72 | 38.20807 | -3.802996 | 74.84535 | 76 | -3.118909 | -4.059298 | 88 | -64.07689 | 128.5006 | 44.16638 | 88 | 55.53103 | 261.4241 | -11.35675 | 40.54043 | 38.9617 | 0.9365629 | 211.269 | 87.7234 | 18.01307 | 71.5248 | 39.73234 | 98.34399206 | 68.50975 | 98.466 | 95.08177 | -28.20415 | -57.95617 | 3.073423 | -0.03265665 | 136 | 21.15714 | -2.035454 | 106.7753 | -28.16148 | -83.29258 | -37.31642 | 138.9651 | 63.01866 | 206.1751 | 186.2531 | 149.4669 | 160 | 151.4802 | 116.3963 | 116.3963 | 184.03 | 117.6646 | 117.6907 | 117.6646 | 117.6907 | 117.3548 | 117.3548 | 117.718 | 117.718 | 162 | 144.3545 | 141.8333 | 120.3984 | 120.3984 | 149.7085 | 150.6762 | 150.32 | 150.4067 | 150.4393 | 150.4369 | 150.4345 | 152.2739 | 153.7754 | 171.8229 | 170.3989 | 160.5204 | 77.80652 | 147.7779 | 143.7083 | -28.12572 | 148.3415 | 148.3415 | 169.7758 | -2.849673 | 208 | 140.8945 | 140.8945 | 208.2741 | 174.5098 | 176.248 | 177.9874 | 178.0232 | 177.5623 | 178.0608 | 157.1539 | -132.3287 | 209 | 181.7445 | -48.96348 | 165.6029 | 165.6029 | 237.7839 | 150.9688 | 9.9711 | 269.21 | 157.7222 | 243.7839 | 246 | 247.7839 | 130.2292 | 212 | 196 | 225.812 | 231.9355 | 232.7241 | 234.5791 | 234.6335 | 233.9334 | 235.2691 | 235.3215 | 234.6474 | 234.6906 | 235.3765 | 311 | 216 | 306 | 210.2092 | 240.2774 | 300.09 | 240.7552 | 304.3958 | 226.2778 | 328 | 333 | 261.1944 | 331 | 341.547 | 328.3942 | 308 | 338.1882 | 340 | 50.96904 | 296.6829 | 296.6829 | 268 | 245.0824 | 380.626564 | 275.3056 | 282.2679 | 282.9861 | 360.5098 | 300 | 411.153088 | 292 | 329.7282 | 290.1667 | 296 | 332.5046 | 361 | 334.4527 | 286.3333 | 562.64 | 655 | 573.1975 | 380 | 437.49 | 444.567 | -381.574 | -136.9191 | 633.5571 | -28.2794 | 559.46 | 565.4695 | 705.855312 | 710.5 | 721.337 | 557.351492 | -311.1063 | 694.22 | 705.9116 | 670 | -128.4488 | 746.5 | -16.84803 | 759.3885 | 756.74 | 771.093 | -3.069726 | 713.3514 | -24.7782 | 916.503912 | 875.777176 | -424.1717 | 952.74308 | 976.287896 | -621.8353 | 1010 | -236.1127 | 1236 | 1008 | -490.5865 | -347.8716 | 1132 | 1436 | 1584 | 1621 | 1722.125 | 1665 | 1814 | 1766 | 2697.164 | 3497.137799 | 3968.132329 | 4641.578884 | 3810.800352 | 249.2775 | 4909.173738 | 5403.597566 | 5860.735446 | 5697.462452 | 7690.722 | 6441.599152 | 8153.689 | 10774.72 | 14116.9 | 12398.8 | 14105.26 | 13891.12 | 11753.67 | 19174.28 | 18107.24 | 15211.65 | 21372.94 | 17887.71 | 20157.23 | 21901.08 | 21605.36 | 20105.45 | 21285.64 | 18 | 18 | 0 | 0 | 0 | 192 | 128 | 141.6667 | 926 | 3396.250601 | 11723.5 | 348.256172 | 286.64 | 278.95 | 85.49072 | 6702.478 | -0.0782946 | 0.1656926 | 421.2539 | 47 | 21 | 29 | 0 | 0 | 18 | 18 | 38 | 2 | 0 | 4200000000 | 5.749512 | 0 | 5.106527 | 0 | 0 | 20.2683 | 103.1282 | 0 | 0 | 0 | 0 | 53.208618 | 0 | 100000000 | 0 | 6
ME3MO | COCCOCCOCCOCC1CO1 | Salen(CoCl)/PPNCl | 0.05 | 2.5 | 80 | 24 | 21.47616 | 1.1144224 | 57 | -0.00010072 | 8.104091e-05 | -0.0001585089 | 9.706563e-06 | -0.0005277446 | -0.001001888 | 9.896519e-06 | 0.008101852 | 0.008063047 | 0.001342311 | 0.00332331 | 0.004299526 | 0.003125 | 0.4333333 | 0.01284958 | 0 | 0 | 0.01319157 | 0.05664299 | 0.07019949 | 1.137225 | 0.008891573 | 0.4868191 | 0 | -0.001222566 | 0.008333333 | 0 | 0.1030649 | 0.005398194 | -0.0005180666 | 0.4916667 | 0.08549411 | -0.0005848948 | -0.0002340046 | 0.9698523 | -0.00520301 | -0.003950472 | -0.0006622749 | 0.01694444 | 0.03305785 | 0.02411765 | 0.9179972 | 0.4868191 | 0.93 | -0.04169435 | 0.1285279 | -0.000934186 | 0.525 | -0.0007406081 | 0.2904097 | 0.1925435 | 0.3346832 | -0.01023649 | 0.1140741 | -0.01148208 | 0.1511127 | -0.0008384146 | 0.01714635 | 0.1360828 | -0.0006500957 | 0.0187962 | -0.0007386364 | -0.002303082 | 0.03858025 | 0.4517724 | 0.6045396 | 0.5262089 | 0.0001518073 | -0.002748041 | 1.27551e-05 | 0.0002624104 | 0.7315773 | -0.0008454121 | -0.4015292 | 0.0231151 | 0.06758975 | -0.0009539474 | 0.6981222 | 0.06930693 | 0.2357023 | 0 | 0 | 0.3197827 | 0.05807076 | 0.2212814 | 0.2242881 | 5.739399 | 11.7504 | 0 | 0.8379273 | 0.1924501 | 0.04810196 | 0.06638693 | 0.04916885 | 0.782821 | 0.4387171 | 0.1053241 | 0.04808578 | 0.6659142 | 0.4511494 | 0.004931705 | 0.8416116 | 0.4565476 | -0.009319344 | -0.01485535 | -0.01781609 | 0.02321429 | 0.04508929 | 0.7862631 | -0.02409297 | 0.0001462516 | 2.485399 | 0.6726086 | 0.1795259 | 2.289399 | 0.9494463 | 0.675566 | 0.17874 | 0.7383333 | -0.004542913 | 1.238647 | 0.7383333 | 1.019095 | 0.08928571 | -0.06854062 | -0.233023 | 0.07222222 | -0.1079536 | -0.00136884 | 0 | 0.1128827 | 1.06905 | 0.7815576 | 2.239399 | -0.02032891 | 0.1525424 | 3.678448 | 0.001217272 | 0.01191301 | 0.3333333 | 0.2707838 | 0.001281266 | -0.1853305 | 0.9471496 | 0.1927438 | 0.125 | 0.4702381 | 0.0188488 | 3.464988 | 0.3221222 | 0.004130224 | 0.3235386 | -0.1227448 | 0 | 1.374286 | 0.2196672 | 0.2196751 | 0.2196781 | 0.2196777 | 0.2196779 | 0.2196994 | 0.2196314 | 0.2651515 | 0.2198272 | 0.4170225 | 0.2199068 | 0 | 0 | 0 | 1 | 1 | -0.03686661 | -0.1858964 | -0.0231423 | 1.946096 | 1.196441 | 3.522013 | 0.05357143 | 0.1385222 | -0.1839718 | 1.318374 | 1.323771 | 0.2041241 | -0.01349108 | -0.05610575 | -0.05289037 | 0.5278497 | -0.2272309 | 0.0001582403 | 1.25 | -0.06531844 | -0.08761442 | 1.042571 | 0.5255389 | 0.3367347 | 1.349555 | -0.002276264 | 0.002257589 | 0.007250269 | -0.004065041 | -0.1058192 | 0.09939246 | 1.310948 | -0.1700733 | -0.16911 | 1.308621 | -0.05594092 | -0.01019928 | 2.382991 | 0.1525424 | 1.660116 | 0.1778315 | -0.04563993 | 1.364039 | 1.425797 | 0.00230177 | 1.94591 | -0.001236858 | -0.02933102 | -0.02865118 | -0.00270087 | -0.002510971 | 0.07516943 | -0.02342584 | 1.27044 | 0.1924501 | -0.1816131 | 0.0002550948 | 0.0006768408 | 0.09939246 | 1.362315 | 0.3183271 | -0.05309168 | -0.2035449 | 1.243542 | 0.575 | 0.05 | 0.2638315 | 0.1861054 | -0.05306062 | -0.05107826 | -0.02241248 | -0.475 | -0.04041454 | 0.0005814145 | -0.06623337 | 0.8252403 | 0.1701035 | -0.06505683 | -0.01506255 | 0.8947368 | 0.8947368 | -0.08898781 | 1.248101 | 0.621847 | -0.06829794 | -0.02530359 | 0.3535534 | -0.01859454 | 0.9920207 | -0.05588988 | 0.2711111 | -0.02489573 | 0.1507243 | 0.175 | 0.9942222 | -0.01012345 | -0.08008596 | 1.065318 | 1.032386 | -0.01949803 | 6.009804 | 1.188229 | 7.357711 | 5.857143 | -0.01638164 | 1.066296 | 0.01226551 | 1.177709 | 0.7 | 0.9198174 | 1.377485 | 1.060641 | 1.265165 | 1.144592 | 0.4705882 | 1.08677 | 1.846703 | -0.02115685 | 0.0215311 | -0.01132086 | 1.475471 | 0.961729 | 0.9926636 | -0.0132217 | 1.09428 | -0.06823278 | 0.3333333 | -0.06832775 | 1.487122 | -0.0055562 | -0.008187241 | 1.527123 | 0.0002828854 | 1.426225 | 0.02143651 | 0.9918956 | 1.06509 | 1.11671 | 1.107314 | 0.2915859 | 0.9714855 | 1.134507 | 1.073776 | 1.074286 | 0.8804857 | 0.9596994 | 2.12985 | 1.04336 | 1.771097 | -0.001827219 | -0.01715492 | 0.0007128636 | 0.005336924 | 0.0005520088 | 0.9618956 | 2.278965 | 0.02198826 | 0.002601516 | 1.241246 | 1.140364 | 0.4362245 | -0.01719406 | 0.2407735 | 0.1135204 | 0.0006520702 | 1.398825 | 0.02628298 | 0.41 | 10.9997 | 0 | -0.003673095 | 0.2946278 | 3.931826 | 0.9933269 | 6.006895 | 1 | 0.4424501 | 5.60566 | 5.712877 | -0.0198602 | 5.775347 | 0.9988584 | 2.178571 | 0.6944444 | 0.0003241314 | 7.213558 | 0.0006768098 | 7.115825 | 3.127036 | 0.02278079 | -0.002246328 | -0.002079497 | 1.884103 | 0.1731342 | 1.246146 | 1.268122 | 2.024306 | 1.049489 | 5.528948 | 1.934492 | 5.450714 | 7.118033 | -0.006546064 | 0.02064665 | 0.02083178 | 5.775347 | 1.328266 | 1.192764 | 5.514699 | 5.438356 | 0.2484948 | 7.085284 | 1.249609 | 0.9728806 | 1.139101 | 1.226085 | 1.208914 | 1.105318 | 0.952381 | -0.03555842 | 1.886179 | 4.375755 | 7.127818 | 1.878903 | 7.11753 | 0.2587209 | 0.25 | 0.8888889 | 0.9878435 | 1.890411 | 0.9240137 | 2.803571 | 1.048977 | 0.9610391 | 0.924397 | 0.9626635 | 0.2492656 | 2.301887 | 1.115519 | 0.9627993 | 0.922934 | 0 | 1.360154 | 1.016414 | 0 | 0 | 0.9863308 | 0.9880324 | 0.2857143 | 5.820083 | 1.836735 | -0.007935886 | 0.0006154631 | 1.066904 | 5.503912 | 5.49389 | 0.9413115 | 1.104264 | 1.328266 | 0.9425253 | 13.62691 | 1.138614 | 1.145276 | 0.7415816 | 7.108644 | 3.886731 | 1.205214 | -0.07194207 | 5.384286 | 5.435263 | -0.003227181 | 0.0007055225 | -0.003010573 | 5.424634 | 5.451656 | 0 | 1 | 1.022534 | 0.617391 | 3.713572 | 0.0001751577 | 1.001389 | 1.173752 | 0.9912152 | 0.998609 | 3.065411 | 3.091042 | 0.9946023 | 0 | 0 | 1.190051 | -0.07549934 | 1.052486 | 0.4489422 | 4.465908 | -0.0683848 | 0 | 14.70688 | 1.024876 | 4.890349 | 1.095943 | 1.049101 | 1.878788 | 0.9080806 | 2.741944 | 1.903509 | -0.08552907 | 5.209486 | 5.415455 | 2.770444 | 0.9610064 | 0.9604898 | 1.88087 | 3.928452 | 6.232448 | 3.258097 | 5.485235 | 0 | -0.2925732 | 1.277015 | 0.9581482 | 0.4136751 | 0.0007546102 | 2 | 5.993961 | -0.0910948 | 0 | -0.07905661 | -0.03141074 | 3.923252 | 7.647309 | 1 | -0.3989945 | 1.716195 | 7.676474 | 2 | 6.774224 | 0.3605539 | -0.129592 | 4.566109 | 4.764784 | 7.58121 | 0.01740649 | 9.196343 | 4.887538 | 1.712155 | 1.239238 | -0.103125 | 8.386857 | 1.114114 | -0.573243506 | 1.444444 | 0.0186723 | 1.610969 | 4.398135 | 4.396544 | 4.393558 | 4.393553 | 4.393989 | 4.393562 | 4.393502 | 4.393343 | 2.174328 | 2.173966 | 4.392628 | 2.173385 | 2.173075 | 2.173286 | 2.173285 | 2.173287 | 2.173274 | 2.173238 | 0.01930521 | 5.321928 | -0.03439868 | 9.21124 | -0.02763605 | 1.544389 | -0.01823756 | 0.2231789 | -0.09637698 | 0.7841369 | -0.08581263 | 10.03579 | 1.565546 | 2.827613 | 0.004190962 | 10.87345 | -0.0975 | 1.550813 | -4.419601 | -0.10875 | 0.01803939 | 3.50968 | 3.178054 | -0.5515191 | 4.831085 | 4.830572 | 4.83038 | 4.830394 | 4.830408 | 4.836994 | -0.1016592 | 4.829014 | 4.821122 | 4.81643 | 1.589793 | 1.505102 | -0.1363912 | -0.41875 | 1.537879 | 5.497284 | 2.196429 | 6.4211 | 0.7600797 | -0.114375 | -0.01631201 | 5.00494 | 1 | 0.1785714 | 3.952965 | 8.010519 | 2.267429 | 1.585616 | 0.4986526 | 4.235958 | 1 | 4.861111 | 1 | -6.190252 | 0.6258503 | 0 | 0.7041241 | 0.03857433 | 2.5 | 5.541264 | 0.9620392 | 5.263951 | 5.263844 | 5.263805 | 5.263808 | 5.26381 | 5.263522 | 5.265173 | 5.261886 | 5.260912 | 0.8265306 | 0.6666667 | 0.7192982 | 0.9622642 | 0.001875 | 4.408814 | -0.1683673 | 1.294445 | 1 | 3.178054 | 3.32448 | 6.679424 | 1.800595 | -0.1632653 | -0.401214 | -1.349206 | 8.774343 | 1 | -1.021347 | 3.178054 | 3.258097 | 3.258097 | -2.168882 | 2.285714 | 0.6575342 | 0 | 3.178054 | 0.6829268 | 3.178054 | 3.178054 | 6.833333 | 20.84392 | 0 | 0.7249607 | -0.33625 | 0.6157421 | 0.6071429 | 0 | 4.868191 | 7.567936 | 9.035448 | 2 | -1.082294 | 2.753455 | -7.265306 | 9 | 0 | 0 | 5 | 13 | 7.697714 | 144.6678 | 2.525 | 12.60382 | -9.5 | 12.60931 | 12.60942 | -0.01356679 | 12.60797 | 12.60954 | 1.987849 | 15 | 8.427112 | 0 | 8.36178 | 0 | 17.6287 | 12.62123 | 9.833333 | 16.00415 | 11.38017 | 9.736382 | 9.736382 | 0.1246963 | 50.2697 | 1.987849 | -0.6632653 | 11.63705 | 1 | 12.76292 | 6.039541 | 13.96244 | 18.86794 | 0 | 17.14286 | 0 | 12.71407 | 12.28958 | 1 | -0.01949069 | 14 | 12.56013 | 10.5 | -1.021928 | 165.2068 | 14.63155 | 8.789963 | 16.28279 | 14.32048 | 8.034247 | 17 | 17.84144 | 21.5935 | 12.83399 | 7.859649 | 19 | 7.442177 | 7.804878 | -3.643183 | 4.736863 | 18.05 | 20.82283 | 3.014486 | 24.24423 | 0.08933889 | -9.248207 | 24.96201 | -0.07302444 | 4.736863 | -24.08648 | 7.757576 | 20 | 24.43829 | 4.736863 | 36 | 26.65814 | 31.56147 | 27.37511 | 20 | 20 | -0.4120946 | 18.85714 | 0.08768222 | 5.775347 | 155.2599 | 163.0963 | 23.35326 | 11.5 | 0 | 29.4677 | 26.33333 | 0 | 4.736863 | -0.241284 | 0.08436889 | 33.85422 | 10.98113 | 24.77295 | 24.77295 | 20.42641 | 0.01282354 | 0.08602556 | -4.946097 | 37.851452 | 23 | 164.828 | 43.51669 | 14 | 18 | -3.433317 | 71.05431 | 165.5868 | -0.7334184 | 0 | 36.93407 | -0.8051658 | 3.863598 | 0 | 55 | 27.9765 | 12.20793 | 70.28424 | 164.7939 | 55 | 22 | 51.40784 | 52.08 | 164.8674 | 56 | 54.31173 | 38.92192 | 56 | 5.775347 | 12.20793 | -0.06047624 | 56.536548 | -0.904691 | 12.15204 | 22 | 63.6846 | 6.357143 | -11.69255 | 12.53 | 12.53 | 0.6058328 | 55.49335 | 24.42857 | 97.31816 | 12.15204 | 89.04379 | -3.86352 | 12.20793 | 0 | 32.60702 | 61.01674 | 29.08215 | 58.38395 | 22 | 22 | -1.102431 | 22 | 109.5261 | 1.145184 | 69.63837 | 22 | 0.01629399 | -0.08755394 | 22 | -2.079082 | 108.5321 | 23.171995 | 23 | 24.98859 | 220.7015 | -0.2686012 | 24.64839 | 24.4445 | 10.52679 | 167.5398 | 75.898 | -3.647959 | -2.006378 | 24.26841 | 92.96647516 | 68.66076 | 89.17 | 104.0546 | -31.01276 | 0.6160714 | -2.899589 | 0.008805124 | 86 | 12.49802 | -1.987118 | 113.0761 | -2.4375 | -2.221939 | -12.48724 | 134.1075 | 35.92935 | 154.3171 | 118.7412 | 126.7263 | 91 | 105.2186 | 126.0524 | 126.0524 | 20.01 | 126.1056 | 126.1067 | 126.1056 | 126.1067 | 126.0926 | 126.0926 | 126.1079 | 126.1079 | 122 | 122.0976 | 113.3611 | 126.221 | 126.221 | 96.73989 | 96.58029 | 96.62171 | 96.61143 | 96.6076 | 96.60789 | 96.60816 | 96.42243 | 96.32859 | 131.1192 | 142.8084 | 150.7284 | 54.1707965 | 114.1675 | 113.9991 | -108.2628 | 127.6292 | 127.6292 | 110.3537 | -1.790816 | 157 | 127.1208 | 127.1208 | 171.663 | 90.21429 | 198.7391 | 198.7924 | 198.7935 | 198.7793 | 198.7946 | 113.8537 | 18.33036 | 199 | 198.908 | -60.16582 | 128.2858 | 128.2858 | 219.7021 | 27.92455 | 48.37857 | 269.28 | 166.3056 | 255.7021 | 217 | 273.7021 | 100.8333 | 178.4722 | 90 | 200.4044 | 251.8192 | 252.0763 | 251.9612 | 251.9641 | 251.9265 | 252.1862 | 252.1885 | 252.1593 | 251.9672 | 252.1909 | 244 | 82 | 232 | 199.8095 | 252.2689 | 305.24 | 252.4247 | 309.6211 | 181.9167 | 248 | 328 | 190.75 | 270 | 336.549 | 330.9775 | 123 | 280.2766 | 276 | -57.22799 | 255.2583 | 255.2583 | 84 | 200.9768 | 398.486224 | 203 | 254.2814 | 254.6405 | 338.2143 | 128 | 412.031808 | 88 | -8.982006 | 221.25 | 92 | 256.6798 | 102 | 257.6539 | 231.5 | 594.2 | 240 | 605.565 | 96 | 572.01 | 579.1435 | -9.981149 | -10.98029 | 246.1508 | 1.577295 | 619.62 | 627.446 | 764.63712 | 667.23 | 675.7485 | 749.68634 | 0.430273 | 794 | 805.146 | 503 | -524.2863 | 791.49 | -980.3099 | 801.3935 | 714.84 | 724.051 | 1.003784 | 812.57124 | -7.982863 | 875.45614 | 1039.232824 | 2.150806 | 1041.536724 | 938.34104 | 89.05743 | 784 | -290.1192 | 960 | 832 | 168.342 | -501.2643 | 896 | 960 | 1024 | 1164 | 1628.6 | 1094 | 1173 | 1223 | 2815.103 | 2613.159965 | 3033.564604 | 3416.937324 | 2809.916694 | 967.5715 | 3006.673423 | 3203.430152 | 3808.511052 | 3406.283265 | 8101.397 | 3648.334474 | 9251.58 | 9382.227 | 12359.28 | 12008.3 | 16457.55 | 13015.09 | 17315.93 | 16357.61 | 14021.89 | 18794.89 | 15028.69 | 23812.06 | 20273.84 | 16221.99 | 17336.22 | 24341.26 | 21752.8 | 18 | 18 | 0 | 0 | 0 | 192 | 128 | 141.6667 | 926 | 3396.250601 | 11723.5 | 348.256172 | 286.64 | 278.95 | 85.49072 | 6702.478 | -0.0782946 | 0.1656926 | 421.2539 | 47 | 21 | 29 | 0 | 0 | 18 | 18 | 38 | 2 | 0 | 4200000000 | 5.749512 | 0 | 5.106527 | 0 | 0 | 20.2683 | 103.1282 | 0 | 0 | 0 | 0 | 53.208618 | 0 | 100000000 | 0 | 7
ME3MO | COCCOCCOCCOCC1CO1 | Salen(CoCl)/PPNCl | 0.08 | 6.0795 | 80 | 72 | 12.7 | 14.6 | 71 | -0.001344473 | -0.004787799 | 0.002370287 | 0.001012148 | -0.001397337 | -0.01260491 | 0.003547384 | 0.0115893 | 0.0147559 | -0.004811317 | 0.002739214 | 0.03011892 | -0.0005249307 | 0.4419355 | 0.01096642 | 0 | 0 | 0.01957722 | 0.01129003 | 0.05576925 | 1.11498 | 0.007849946 | 0.4882507 | 0.06818182 | -0.01000275 | 0.03787879 | 0 | 0.08177917 | 0.07978947 | 0.004118083 | 0.4621212 | 0.02219548 | 0.0216104 | -0.02683014 | 1.019895 | -0.01427789 | -0.01547394 | 0.006280425 | 0.02778986 | 0.07080706 | 0.04164352 | 0.9881321 | 0.4475631 | 1.002105 | 0.005185726 | 0.04243742 | -0.009998024 | 0.6477273 | 0.0255374 | 0.1517429 | 0.08193505 | 0.2909224 | -0.03218035 | 0.04938272 | -0.07663495 | 0.1285641 | 0.02969053 | 0.06858389 | 0.1666667 | 0.006808422 | 0.07025316 | 0.0069232 | -0.01393048 | 0.02490421 | 0.2896314 | 0.6786746 | 0.6554899 | -0.002615729 | -0.01227185 | -0.04094339 | -0.03778855 | 0.6983453 | 0.005358056 | -0.5293656 | 0.1154832 | 0.01768527 | 0.007322253 | 0.5523458 | -0.003097924 | 0.2886751 | 0 | 0 | 0.4588552 | -0.04166249 | 0.1982799 | 0.2349383 | 5.693853 | 11.70542 | 0.01388889 | 0.9033136 | 0.1178511 | 0.2801903 | 0.1548382 | 0.1548868 | 0.9033136 | 0.2080603 | 0.1738394 | 0.1854038 | 0.5285962 | 0.5526667 | -0.01281731 | 0.9560985 | 0.6324561 | -0.05431323 | -0.01429897 | -0.1107312 | 0.1905207 | 0.169446 | 0.9560985 | -0.07844337 | 0.009422064 | 2.438658 | 0.8582595 | 0.272412 | 2.242617 | 0.8220221 | 0.9084117 | 0.2573725 | 0.8742424 | -0.08052214 | 1.323054 | 0.8742424 | 0.7498897 | 0.1339335 | -0.09435596 | -0.4185045 | 0.07854406 | -0.06001001 | -0.01952043 | 0 | 0.2508503 | 0.7142087 | 0.7413605 | 2.192845 | -0.03359235 | 0.295082 | 3.714537 | 0.2270326 | -0.3399337 | 0.2041241 | 0.240663 | 0.06983824 | 0.0245993 | 0.5238291 | 0.2302948 | 0.1875 | 0.6929825 | -0.1589632 | 3.501628 | 0.5622016 | 0.01225079 | 0.5950537 | -0.04639399 | 0 | 1.380678 | 0.2091138 | 0.2090907 | 0.209082 | 0.2090833 | 0.2090827 | 0.209019 | 0.2093727 | 0.2518229 | 0.208606 | 0.6579714 | 0.2082458 | 0 | 0 | 0 | 1 | 1 | 0.07869759 | 0.02207272 | 0.1730309 | 2.021629 | 1.251008 | 3.555509 | 0.5 | 0.2002607 | -0.001827998 | 0.69283 | 0.6995647 | 0.04811252 | -0.1513984 | -0.5041962 | -0.0866165 | 0.7579763 | 0.03338187 | -0.01616002 | 0.823828125 | -0.06408083 | -0.09132081 | 1.429598 | 0.7161295 | 0.531856 | 0.9249247 | 0.04251789 | 0.03360507 | 0.006463527 | -0.03670247 | -0.09218277 | 0.4370942 | 0.9711305 | -0.0561705 | -0.05826741 | 0.9752854 | -0.08942958 | 0.03252664 | 2.322129 | 0.08196721 | 1.792606724 | 0.1726988 | -0.1369736 | 0.9858245 | 0.9705834 | 0.1177792 | 1.94591 | 0.0150548 | 0.1035299 | 0.05438389 | 0.05404046 | 0.05011457 | -0.1924527 | -0.04463881 | 0.6507343 | 0.07961182 | -0.08806645 | -0.01657433 | -0.01113368 | 0.4370942 | 0.9655805 | 0.4083013 | -0.1143719 | -0.1774089 | 1.519503 | 1.329545 | 0.6818182 | 0.4306988 | 0.1095686 | -0.1631854 | -0.08221194 | 0.03565959 | 0.03409091 | -0.08657558 | -0.001465527 | -0.06086267 | 0.3084367 | 0.07568736 | -0.2214467 | 0.1648779 | 0.2352941 | 0.2352941 | 0.0102393 | 0.6136111 | 0.2080684 | -0.05341007 | 0.1871302 | 0.1443376 | 0.1752212 | 0.8927077 | -0.07923109 | 0.6391667 | -0.06866654 | 0.9151062 | -0.02099723 | 0.8849076 | -0.2323294 | -0.08695932 | 1.05326 | 1.366756 | 0.06073221 | 6.6561375 | 1.24707 | 7.9323702 | 6.5125 | 0.04085786 | 0.9846279 | 0.02303404 | 1.125506 | 0.25 | 0.2303918 | 1.07238 | 1.137867 | 1.488062 | 1.144767 | 0.4666667 | 1.171776 | 1.584535 | 0.0432129 | 0.01215278 | 0.001824818 | 1.185492 | 1.021002 | 1.321372 | 0.04395741 | 1.178168 | -0.05811885 | 0.25 | -0.05759583 | 1.23324 | -0.08975894 | -0.1618027 | 1.258626 | -0.2416309 | 0.7562209 | -0.04930375 | 1.280287 | 1.032674 | 1.166574 | 1.147535 | 0.2242336 | 1.302504 | 1.194515 | 1.010221 | 1.013515 | 0.7565175 | 1.004171 | 1.583326 | 1.00118 | 1.317455 | -0.2115039 | 0.07632498 | -0.001988757 | -0.2439753 | 0.03645171 | 0.9832353 | 1.583326 | -0.05455605 | -0.1540472 | 0.2303918 | 0.8847561 | 1.095983 | 0.03459338 | 1.144519 | 0.5380886 | 0.04010442 | 1.528717 | -0.06690644 | 0.9994444 | 10.95432 | 0.1178511 | 0.02830616 | 0.3427403 | 3.713572 | 1.307789 | 6.029176 | 0 | 0.4469753 | 6.54765625 | 6.636915625 | 0.01338452 | 5.052839 | 1.166149 | 3.368421 | 0.7222222 | 0.05202826 | 8.052647 | 0.0494659 | 7.95902 | 3.137127 | -0.09749459 | 0.05822785 | 0.05834014 | 0.480649 | 0.8656709 | 0.5870814 | 0.8484833 | 3.398611 | 0.9000618 | 6.503961 | 1.987847 | 6.445789 | 8.021519 | 0.1353313 | -0.1923439 | -0.1889221 | 5.517448 | -0.4145897 | 0.8112247 | 6.567666 | 6.49 | 1.242474 | 7.964561 | 0.7913738 | 0.9779812 | 0.8964923 | 1.357025 | 0.5373426 | 0.8318459 | 0.8895797 | 0.04365827 | 2.828125 | 4.632381 | 7.700844 | 3.122799 | 7.705037 | 1.293605 | 1.25 | 0.875 | 0.9975732 | 3.150685 | 1.026757 | 3.95 | 0.8511285 | 0.9475322 | 1.037725 | 0.9413723 | 1.246328 | 3.4375 | 0.6611516 | 0.94855 | 1.019385 | 1.583326 | 0.7658102 | 0.9949615 | 2 | 2 | 0.8982421 | 0.8954006 | 1.428571 | 5.4161 | 2.84507 | 0.05706884 | -0.06014923 | 0.8474845 | 6.205458 | 6.224753125 | 1.160386 | 0.8179323 | 0.4637407 | 1.166504 | 13.64326 | 0.8111417 | 0.6590139 | 1.218866 | 7.719429 | 4.041038 | 0.8037274 | 1.383065 | 6.403099 | 6.125439 | -0.04327908 | -0.06878411 | -0.04573655 | 6.14265625 | 6.475507 | 0 | 1 | 1.298781 | 0.2080684 | 3.89182 | -0.0811931 | 0.9924653 | 0.5503758 | 1.165403 | 0.9982316 | 3.977805 | 3.465736 | 1.43803 | 0 | 0 | 0.6370291 | 0.3579842 | 1.893307 | 0.6672017 | 4.727388 | 0.2841477 | 0 | 14.70086 | 1.313938 | 5.17615 | 1.331157 | 1.323668 | 2.768116 | 1.45435 | 1.270123 | 2.754386 | -0.5208515 | 5.549076 | 6.147971 | 4.405735 | 1.035169 | 1.082525 | 1.154165 | 2.125129 | 6.652863 | 3.988984 | 6.22903 | 2.34749 | -0.4010561 | 0.6108827 | 1.054979 | 0.6893908 | -0.08162404 | 1 | 6.388561 | 1.634394 | 2 | -0.3367457 | 0.2765755 | 4.767279 | 7.085901 | 3 | -1.994972 | 3.512153 | 8.204398 | 1 | 7.221836 | 0.7465334 | -0.6401759 | 5.017536 | 3.818329 | 8.062433 | -0.6827749 | 9.790823 | 5.017536 | 2.271364 | 0.2080684 | 1.900194 | 8.899048 | 0.7211022 | -1.287214 | 2.277778 | -0.1674066 | 4.554017 | 4.581408 | 4.589331 | 4.599818 | 4.599832 | 4.598419 | 4.599804 | 4.599995 | 4.600503 | 2.310464 | 2.312192 | 4.6062 | 2.31417 | 2.315861 | 2.314474 | 2.314477 | 2.314471 | 2.314513 | 2.314623 | 0.6501224 | 5.584963 | -1.90494 | 9.740204 | 0.3475852 | 2.900001 | 0.008310249 | 1.307171 | 0.3054092 | 3.395526 | 0.4697811 | 10.57819 | 2.993665 | 1.782372 | -0.7015333 | 11.41975 | 0.4777008 | 3.206163 | 0.3318865 | 0.4173684 | -0.9211212 | 7.008272 | 4.448516 | -0.913785 | 5.458804 | 5.461072 | 5.46192 | 5.461856 | 5.461796 | 5.45898 | 0.1048508 | 5.467982 | 5.505073 | 5.535064 | 0.9026786 | 3.468701 | -0.7298557 | -0.9903324 | 3.229871 | 1.459862 | 8.2 | 2.692 | 2.466312 | -0.109169 | 0.413911 | 7.897362 | 4 | -2.218837 | 0 | 8.029321 | 4.252517 | 3.473364 | 2.482139 | 3.031597 | 5 | 4.944444 | 5 | -3.715621 | 4.732394 | 0 | 3.12864 | -2.682987 | 4.5 | 7.773437 | 6.164187 | 5.57673 | 5.577145 | 5.5773 | 5.577289 | 5.577277 | 5.578409 | 5.576762 | 5.58517 | 5.590603 | 0.3684211 | 4.666667 | 4.210526 | 6.40625 | -2.906981 | 1.583326 | -1.249307 | 4.388361 | 5 | 4.903421 | 5.399691 | 4.855772 | 4.47807 | 1.038781 | -0.8958449 | -3.137735 | 4.577328 | 7 | -0.4462864 | 5.809455 | 6.090036 | 6.274527 | -1.043825 | 9.210526 | 5.671233 | 0 | 5.475417 | 4.65625 | 5.658611 | 5.421088 | 6.166667 | 20.8939 | 1.469159 | -0.9100287 | -1.016925 | 4.204459 | 0.8698061 | 8 | 7.336356 | 5.678474 | 6.951153 | 2 | -5.411471 | 5.885697 | -6.038781 | 8 | 0 | 0 | 5.357341 | 2 | 9.309517 | 143.2992 | 6.438947 | 8.08046 | 0.75 | 8.231337 | 8.23444 | 0.4459834 | 8.194487 | 8.237697 | 9.616071 | 1 | 12.92483 | 0 | 1.293564 | 11 | 1.293564 | 8.556311 | 10.16667 | 16.01484 | 5.551497 | 10.74151 | 10.74151 | -1.473216 | 49.05718 | 9.616071 | -5.878116 | 8.203125 | 13 | 11.02175 | 7.65928 | 12.15161 | 0.2080684 | 0 | 26.7 | 6.103966 | 11.01598 | 12.90121 | 15 | -0.3314866 | 6 | 8.927656 | 14.25 | -1.647946 | 158.9853 | 15.3636 | 16.78651 | 29.63753 | 17.03951 | 19.9726 | 15 | 10.16364 | 22.61545 | 13.9812 | 15.78947 | 17 | 17.60563 | 16.84375 | -8.857869 | 4.736863 | 16.84375 | 36.86085 | 20.13234 | 22.61545 | 3.413147 | -0.08967643 | 13.49944 | 1.813711 | 18.94745 | 2.13644 | 16.78261 | 22 | 40.98932 | 18.94745 | 16 | 41.24158 | 23.52192 | 41.24158 | 24 | 24 | -0.4451486 | 20.21053 | -0.1272804 | 20.92998 | 152.7491 | 155.2683 | 25.00291 | 29.25 | 6.606882 | 24.90862 | 26.33333 | 29.95938 | 23.74199 | 2.721145 | -6.091827 | 25.78963 | 21.765625 | 29.10719 | 29.10719 | 0 | -0.8130899 | -4.65257 | -2.032883 | 23.863312 | 32 | 156.3562 | 32.23433 | 24.94737 | 29 | -2.620148 | 73.87754 | 156.9636 | -6.193367 | 55.64073 | 34.85976 | 8.661203 | -4.750357 | 0 | 27 | 33.63178 | 19.28013 | 0 | 157.1291 | 33 | 37 | 37.54902 | 38.08 | 157.0187 | 38 | 38.75601 | 44.47583 | 40 | 20.92998 | 29.41887 | 2.111404 | 43.068688 | 3.252924 | 48.53094 | 42 | 42.36925 | 21.52355 | -6.34803 | 57.29 | 57.29 | -6.837334 | 48.3822 | 43.83934 | 10.35799 | 54.09439 | 0 | 17.70083 | 32.39683 | 20.32356 | 48.53094 | 102.1787781 | 36.19128 | 54.32474 | 52 | 52 | -4.707833 | 52 | 6.103966 | -4.78281 | 57.74113 | 54 | 2.55236 | -1.655264 | 52 | 0.4736842 | 118.5865 | 62.95608 | 58 | 73.29212 | 272.8276 | -15.01677 | 56.09063 | 60.87571 | -6.041551 | 231.0285 | 76.76092 | 23.98338 | 26.4903 | 60.73694 | 71.70426896 | 51.56697 | 79.6295 | 57.75524 | -25.66759 | -49.80886 | 0.9770699 | -3.983105 | 112 | 49.67251 | -2.084467 | 72.97638 | 46.80055 | -18.89474 | -38.02216 | 95.23599 | 80.85647 | 221.9176 | 201.5082 | 127.9231 | 128 | 118.6664 | 88.94999 | 88.94999 | 114.05 | 90.60152 | 90.63549 | 90.60152 | 90.63549 | 90.19816 | 90.19816 | 90.67114 | 90.67114 | 128 | 84.56783 | 135.9444 | 94.15877 | 94.15877 | 120.0976 | 120.2956 | 120.0937 | 120.1436 | 120.1622 | 120.1608 | 120.1595 | 121.1116 | 121.7714 | 90.23742 | 92.47782 | 99.7732 | 98.64703 | 175.0534 | 182.4158 | -28.56233 | 121.2393 | 121.2393 | 187.1444 | 30.77285 | 158 | 120.7223 | 120.7223 | 151.1566 | 173.0526 | 137.9361 | 140.4392 | 140.4907 | 139.8277 | 140.5448 | 182.5892 | -104.5983 | 135 | 145.8364 | -32.49584 | 152.5633 | 152.5633 | 181.1566 | 99.28555 | 6.043445 | 217.06 | 149.1667 | 190.6664 | 157 | 190.6664 | 170.1667 | 170.6389 | 206 | 187.5145 | 176.4714 | 177.7701 | 179.953 | 180.0247 | 179.1027 | 181.0894 | 181.1577 | 180.2787 | 180.0998 | 181.2293 | 220 | 240 | 181 | 186.3236 | 187.4519 | 244.94 | 188.2388 | 247.1505 | 224.7778 | 191 | 260.5 | 205.1944 | 202 | 266.2455 | 269.2148 | 328 | 300.0998 | 230 | -65.91784 | 242.4786 | 242.4786 | 298 | 235.1151 | 302.442776 | 222.8611 | 242.3515 | 243.4397 | 291.0526 | 350 | 317.294808 | 322 | 116.0775 | 246.2778 | 336 | 307.5864 | 410 | 310.5381 | 253.5556 | 419.05 | 477 | 424.7626 | 414 | 301.63 | 305.0255 | -94.35007 | 221.5515 | 629.1038 | -52.03775 | 349.15 | 353.7111 | 515.369412 | 393.13 | 398.3842 | 379.6783 | 124.0882 | 473.77 | 479.4396 | 540 | -130.1045 | 454.62 | -5.739291 | 459.761 | 424.21 | 429.8031 | -227.037 | 438.948092 | 145.6869 | 493.12238 | 585.570868 | 176.1128 | 565.483856 | 532.64058 | -485.4507 | 948 | -152.1661 | 1068 | 788 | -339.5795 | -191.2708 | 900 | 1078 | 1158 | 1393 | 1375.269 | 1250 | 1458 | 1278 | 1864.173 | 2841.789079 | 3748.587086 | 4087.151124 | 3197.166077 | 132.9558 | 3896.045753 | 4190.848875 | 5174.814261 | 4469.881376 | 5731.966 | 5350.324621 | 6041.443 | 8779.081 | 10913.1 | 8152.773 | 9775.942 | 9978.045 | 7830.262 | 14202.72 | 11674.61 | 8950.067 | 12598.66 | 11334.59 | 10006.8 | 13287.25 | 14710.1 | 11144.42 | 10841.91 | 0 | 0 | 0 | 0 | 0 | 2 | 14 | 184.8222 | 160 | 466.067282 | 2387.9 | 119.434952 | 95.461 | 93.9 | 20.00987 | 2461.428 | 0.3485001 | 0.03313852 | 3.60964 | 16 | 2 | 16 | 0 | 0 | 0 | 0 | 16 | 4 | 0 | 400000000 | 0 | 0 | 5.476192 | 0 | 0 | 27.69495 | 0 | 0 | 0 | 0 | 0 | 16.817102 | 0 | 100000000 | 0 | 9
ME3MO | COCCOCCOCCOCC1CO1 | Salen(CoCl)/PPNCl | 0.08 | 6.0795 | 80 | 72 | 9.3 | 6.2 | 72 | -0.0002298106 | -0.004406915 | 0.001638415 | 0.0007869443 | -0.0006718545 | -0.0120077 | 0.002747073 | 0.01240818 | 0.01393613 | -0.003555812 | 0.003830375 | 0.02786719 | 0.000911971 | 0.4415385 | 0.01228613 | 0 | 0 | 0.01872604 | 0.01139911 | 0.05498216 | 1.116696 | 0.007508644 | 0.4887615 | 0.06521739 | -0.005135965 | 0.03623188 | 0 | 0.08281771 | 0.07197423 | 0.003119122 | 0.4637681 | 0.02278632 | 0.02060818 | -0.02486721 | 1.015704 | -0.006202476 | -0.007040707 | 0.01094655 | 0.02667778 | 0.07080706 | 0.03844017 | 0.9823051 | 0.4496606 | 0.9960976 | -0.01308325 | 0.04339047 | -0.0115701 | 0.6413043 | 0.0245988 | 0.1540806 | 0.08176049 | 0.2936347 | -0.03022903 | 0.04938272 | -0.0151675 | 0.129281 | 0.02854191 | 0.06873383 | 0.1666667 | 0.002253747 | 0.07054444 | 0.003360222 | -0.01550863 | 0.02407407 | 0.3015474 | 0.6728826 | 0.6451328 | -0.009916023 | -0.01295297 | -0.03813817 | -0.03524647 | 0.6987262 | 0.01684312 | -0.5253381 | 0.1090968 | 0.02582123 | 0.01781876 | 0.5590745 | 0.00565149 | 0.2886751 | 0 | 0 | 0.4588883 | -0.03259319 | 0.1962087 | 0.2352974 | 5.693853 | 11.70542 | 0.01388889 | 0.9027937 | 0.1178511 | 0.2655159 | 0.1529235 | 0.1483421 | 0.9027937 | 0.2232456 | 0.1985308 | 0.1788829 | 0.5351171 | 0.5459119 | -0.007263548 | 0.9510384 | 0.6178862 | -0.1207296 | 0.01542451 | -0.1043735 | 0.1763477 | 0.1613682 | 0.9510384 | -0.07780145 | -0.008715319 | 2.438658 | 0.8530535 | 0.2637385 | 2.242618 | 0.8159676 | 0.8986402 | 0.2503594 | 0.8666667 | -0.03390839 | 1.320342 | 0.8666667 | 0.7465934 | 0.1313449 | -0.04786267 | -0.4308904 | 0.07592593 | -0.0626845 | 0.005236545 | 0 | 0.2508503 | 0.7138 | 0.7413597 | 2.192845 | -0.03031283 | 0.28125 | 3.714535 | 0.2087775 | -0.3261117 | 0.2041241 | 0.2802672 | 0.05902082 | -0.05788872 | 0.5011631 | 0.2702948 | 0.18 | 0.6747967 | -0.1581399 | 3.501626 | 0.5485377 | -0.03205139 | 0.5778512 | -0.02410916 | 0 | 1.401585 | 0.2042092 | 0.204191 | 0.2041841 | 0.2041852 | 0.2041847 | 0.2041346 | 0.2046021 | 0.2537824 | 0.2038127 | 0.6383112 | 0.203535 | 0 | 0 | 0 | 1 | 1 | 0.05879369 | -0.05560302 | 0.13435 | 2.021157 | 1.251008 | 3.555506 | 0.4634146 | 0.1934567 | -0.04677321 | 0.7201171 | 0.7274049 | 0.04811252 | -0.06551724 | -0.5163313 | -0.04707714 | 0.736982 | -0.07822804 | -0.01104427 | 0.8329324 | 0.05871649 | -0.04363131 | 1.412992 | 0.699596 | 0.5175491 | 0.9872451 | 0.08292116 | 0.0282391 | 0.02457953 | 0.01011797 | -0.04181199 | 0.4213839 | 0.9652808 | -0.03789659 | -0.0377356 | 0.9666334 | -0.04702981 | 0.06680944 | 2.322824 | 0.078125 | 1.784192 | 0.1726988 | -0.1284716 | 1.076522 | 0.9956522 | 0.09857732 | 1.94591 | -0.004378346 | 0.08786079 | 0.100338 | 0.04323396 | 0.03883429 | -0.1528999 | -0.008246636 | 0.6616404 | 0.07961182 | -0.01045857 | -0.03996926 | -0.04214251 | 0.4213839 | 1.054018 | 0.3927354 | -0.07347814 | -0.09247947 | 1.498031 | 1.293478 | 0.6521739 | 0.4306988 | 0.1647061 | -0.1538386 | -0.09610706 | 0.02859041 | 0.01086957 | -0.1060535 | -0.03384922 | 0.06555326 | 0.3451454 | 0.07568736 | -0.2078902 | 0.1658248 | 0.2777778 | 0.2777778 | 0.006656903 | 0.6574088 | 0.2076864 | 0.06622417 | 0.1888981 | 0.1443376 | 0.1768744 | 0.9028703 | -0.08731829 | 0.6669444 | -0.07664208 | 0.8928785 | 0.03921475 | 0.8936736 | -0.2279371 | 0.07934666 | 0.9193963 | 1.289275 | 0.0974651 | 6.603907 | 1.215515 | 7.885363 | 6.459302 | 0.02082332 | 0.869886 | -0.06192917 | 1.070311 | 0.28 | 0.2623143 | 1.005248 | 1.169214 | 1.457898 | 1.090846 | 0.5 | 1.124491 | 1.599773 | 0.110423 | 0.04749216 | 0.06467328 | 1.200323 | 1.053788 | 1.275395 | 0.0151929 | 1.313929 | 0.005982906 | 0.25 | 0.009251141 | 1.246081 | -0.09512504 | -0.1394569 | 1.184893 | -0.2363425 | 0.7564439 | -0.02550888 | 1.208928 | 0.8956856 | 1.276266 | 1.248838 | 0.2201776 | 1.340124 | 1.31109 | 0.9913079 | 0.999223 | 0.7224147 | 1.038171 | 1.915666 | 0.930127 | 1.303732 | -0.1730882 | 0.02281934 | -0.04574221 | -0.2376027 | -0.03178414 | 1.01487 | 1.915666 | -0.03086965 | -0.1780566 | 0.2623143 | 0.921848 | 1.243446 | 0.1135425 | 1.142555 | 0.5400993 | -0.03703959 | 1.550287 | -0.03447148 | 0.9994444 | 10.95432 | 0.1178511 | -0.00845977 | 0.3427403 | 3.713572 | 1.354764 | 6.029178 | 0 | 0.4469753 | 6.463429 | 6.555094 | 0.008262278 | 5.074153 | 1.08046 | 3.268293 | 0.7222222 | -0.04621131 | 7.974839 | -0.04295157 | 7.888298 | 3.137132 | -0.07470203 | -0.02925253 | -0.03050383 | 0.5430405 | 0.8656709 | 0.6155521 | 0.7814795 | 3.260336 | 0.8485344 | 6.422756 | 1.987959 | 6.362683 | 7.984366 | 0.1090492 | -0.1743002 | -0.170554 | 5.52806 | -0.4108925 | 0.7141263 | 6.488733 | 6.422683 | 1.242474 | 7.941656 | 0.6998541 | 0.9779796 | 0.8496063 | 1.351352 | 0.5376714 | 0.7783235 | 1.031687 | 0.1004743 | 2.644737 | 4.634239 | 7.593553 | 3.095868 | 7.596844 | 1.293605 | 1.25 | 1 | 0.9880174 | 3 | 1.017892 | 3.860465 | 0.8854058 | 1.039037 | 1.014505 | 1.029292 | 1.246328 | 3.314286 | 0.6629401 | 1.039775 | 1.006692 | 0 | 0.6857495 | 1.005364 | 2 | 2 | 0.957853 | 0.9531624 | 1.428571 | 5.4161 | 2.932432 | 0.1247046 | -0.05347808 | 0.8707965 | 6.072502 | 6.098904 | 1.136757 | 0.8194771 | 0.4665802 | 1.143409 | 13.64325 | 0.8069208 | 0.6176917 | 1.218866 | 7.693206 | 4.080333 | 0.7927457 | 1.566221 | 6.386757 | 5.996061 | 0.07464387 | -0.0469375 | 0.07184556 | 6.016316 | 6.464541 | 0 | 1 | 1.351478 | 0.2076864 | 3.931826 | -0.005624316 | 0.8881354 | 0.5165647 | 1.206468 | 0.8946793 | 3.948419 | 3.496508 | 1.419252 | 0 | 0 | 0.5894714 | 0.7224723 | 2.066308 | 0.6472728 | 4.762174 | 0.2339341 | 0 | 14.70087 | 1.324337 | 5.209486 | 1.356063 | 1.339893 | 2.773333 | 1.463659 | 1.409133 | 2.651515 | -0.3259964 | 5.57973 | 6.133733 | 4.449505 | 1.019641 | 1.017716 | 1.230461 | 2.261684 | 6.678342 | 4.007333 | 6.223841 | 2.393638 | -0.04640095 | 0.5553853 | 1.029458 | 0.7144915 | -0.07226772 | 1 | 6.418365 | 1.869508 | 2 | -0.8661014 | 0.432418 | 4.814511 | 7.085901 | 3 | -1.994972 | 3.384921 | 8.225503 | 1 | 7.249215 | 0.7839401 | -0.3595175 | 5.095238 | 3.94456 | 8.089789 | 0.2723888 | 9.809781 | 5.095238 | 2.325702 | 0.2076864 | 2.169185 | 8.925188 | 0.6408137 | -1.299848 | 2.277778 | -0.7536178 | 4.436645 | 4.681304 | 4.687692 | 4.696247 | 4.696258 | 4.695095 | 4.696235 | 4.696393 | 4.696812 | 2.376486 | 2.377849 | 4.705848 | 2.379427 | 2.381715 | 2.379673 | 2.379675 | 2.37967 | 2.379704 | 2.379793 | -0.6536489 | 5.643856 | -1.840173 | 9.766464 | 0.1012413 | 2.969037 | 0.2869324 | 1.241159 | 1.111646 | 3.395526 | 0.169031 | 10.60393 | 2.792508 | 1.909181 | -0.7899738 | 11.4456 | 0.2520167 | 2.961988 | -0.9158272 | 1.176038 | -0.7289218 | 7.008272 | 4.460144 | -0.4341733 | 5.589284 | 5.591134 | 5.591825 | 5.591773 | 5.591724 | 5.576641 | -0.7602992 | 5.596771 | 5.627085 | 5.651651 | 0.7647245 | 3.409159 | -0.9487483 | -0.4928495 | 3.187037 | 1.659665 | 7.813953 | 3.0821 | 2.406525 | -1.009197 | 0.331006 | 7.661352 | 4 | -2.205235 | 0 | 8.029311 | 4.472156 | 3.289295 | 2.489402 | 3.106899 | 5 | 5.194444 | 5 | -4.113447 | 4.702703 | 0 | 3.188427 | -2.608239 | 4.5 | 7.813667 | 6.106866 | 5.689255 | 5.689585 | 5.689709 | 5.6897 | 5.689691 | 5.690593 | 5.68699 | 5.695995 | 5.700351 | 1.622249 | 4.426667 | 3.787879 | 6 | -2.822225 | 1.915666 | 0.3979774 | 4.472968 | 5 | 4.92544 | 5.688366 | 5.08466 | 4.254065 | -0.328376 | -1.062144 | -3.345462 | 5.134649 | 7 | -0.2889097 | 5.873174 | 6.134888 | 6.311962 | 1.26481 | 8.634146 | 5.170732 | 0 | 5.503297 | 4.052632 | 5.715793 | 5.440793 | 6.416667 | 20.89399 | 1.516165 | -0.5375025 | -1.271707 | 4.329874 | -2.371802 | 8 | 7.455929 | 5.911698 | 7.538686 | 4 | -5.411471 | 6.082024 | -3.350387 | 8 | 0 | 0 | 5.647829 | 3 | 9.689944 | 143.3722 | 6.616098 | 8.555936 | 0.25 | 8.716651 | 8.719957 | -0.2239619 | 8.677401 | 8.723426 | 9.691829 | 1 | 12.71087 | 0 | 3.807426 | 11 | 1.89176 | 9.062759 | 10.66667 | 16.01482 | 6.094183 | 11.24151 | 11.24151 | -1.33447 | 49.7037 | 9.691829 | -2.780488 | 8.909091 | 13 | 11.61469 | 7.656157 | 12.85871 | 0.2076864 | 0 | 25.95349 | 6.103966 | 11.67561 | 13.24631 | 15 | 0.5714852 | 7 | 9.647193 | 14.75 | -1.50666 | 159.4652 | 16.0707 | 17.45258 | 29.07112 | 17.74662 | 18.5122 | 16 | 11.47467 | 22.61901 | 14.8206 | 14.60606 | 18 | 17.94595 | 15.26316 | -8.939277 | 4.736863 | 17.8112 | 35.83454 | 20.5362 | 22.61901 | -3.221368 | -2.324801 | 15.1204 | 1.406501 | 18.94745 | -5.475963 | 16.85333 | 23 | 39.99093 | 18.94745 | 18 | 40.81063 | 24.47394 | 40.81063 | 25 | 25 | 0.04580607 | 21.21951 | -3.476408 | 21.27305 | 152.7804 | 158.2112 | 26.17076 | 29.75 | 12.35639 | 26.45045 | 27.66667 | 29.95938 | 23.74199 | 5.804481 | 0.03227981 | 27.58819 | 20.91429 | 30.36787 | 30.36787 | 0 | -1.98662 | -4.76967 | -1.372539 | 25.869726 | 33 | 157.1726 | 33.93913 | 24.04878 | 30 | 3.291586 | 75.01642 | 156.0963 | -7.134378 | 48.53094 | 36.79478 | 8.287742 | -2.550889 | 0 | 30 | 35.65661 | 18.77722 | 0 | 155.2586 | 36 | 38 | 40.27451 | 40.84 | 158.8955 | 41 | 41.64385 | 46.48661 | 43 | 21.27305 | 30.27624 | -1.104788 | 46.072274 | 8.230501 | 48.53094 | 44 | 45.78454 | 23.22427 | 6.506426 | 57.29 | 57.29 | -6.177126 | 50.33633 | 53.46817 | 17.28173 | 54.09439 | 0 | 32.86377 | 31.89392 | 19.82065 | 55.45467 | 98.96813 | 36.21801 | 57.93269 | 54 | 56 | -11.20763 | 54 | 13.0277 | -3.712967 | 61.41925 | 58 | -2.296873 | 2.602103 | 56 | 18.93754 | 120.8405 | 64.46644 | 62 | 67.52389 | 268.979 | -12.80853 | 51.75183 | 54.33058 | -22.70553 | 225.9699 | 80.50397 | 7.593099 | 25.15645 | 60.6665 | 76.72025758 | 55.40544 | 84.2465 | 61.0349 | -3.248067 | -58.45806 | 0.6775068 | -0.2795493 | 116 | 50.88753 | 0.3350579 | 79.78926 | 18.2213 | 37.71802 | -26.73171 | 102.0529 | 77.32004 | 214.6887 | 188.432 | 134.288 | 132 | 126.9306 | 98.45537 | 98.45537 | 119.05 | 100.2958 | 100.3337 | 100.2958 | 100.3337 | 99.84635 | 99.84635 | 100.3734 | 100.3734 | 134 | 96.92999 | 140.1944 | 104.2594 | 104.2594 | 128.2627 | 128.7257 | 128.5535 | 128.5961 | 128.612 | 128.6108 | 128.6096 | 129.4229 | 129.988 | 101.6073 | 99.16916 | 105.7205 | 94.99715 | 162.5678 | 171.3898 | -20.22368 | 133.569 | 133.569 | 192.5544 | -16.79714 | 166 | 133.8359 | 133.8359 | 161.8852 | 181.9024 | 152.0085 | 154.7951 | 154.8524 | 154.1144 | 154.9126 | 187.6259 | -98.75074 | 145 | 160.802 | 3.756098 | 169.2604 | 169.2604 | 197.395 | 107.0443 | 6.981719 | 231.15 | 157 | 208.9047 | 175 | 208.9047 | 174.4167 | 184.3056 | 220 | 206.3283 | 195.4822 | 196.7865 | 199.3417 | 199.4211 | 198.3991 | 200.483 | 200.559 | 199.5802 | 199.5044 | 200.6388 | 232 | 250 | 201 | 205.8164 | 207.6531 | 260.87 | 208.4435 | 263.333 | 236.9444 | 208 | 277.75 | 225.1111 | 217 | 283.968 | 286.5107 | 336 | 314.1154 | 246 | -64.78636 | 267.1379 | 267.1379 | 308 | 259.9969 | 323.42022 | 239.0278 | 268.5391 | 269.6667 | 313.9024 | 354 | 339.070588 | 332 | 106.894 | 252.2778 | 348 | 340.8737 | 420 | 343.9324 | 269.7222 | 452.44 | 503 | 458.8566 | 424 | 325.48 | 328.622 | 171.7388 | 92.48634 | 644.1171 | -150.9831 | 395.74 | 400.7851 | 558.238752 | 457.24 | 463.5167 | 408.514688 | 188.737 | 526.66 | 532.0761 | 596 | -96.07772 | 472.62 | -162.7361 | 478.376 | 460.03 | 466.7881 | -18.45026 | 501.174488 | -82.8591 | 577.360176 | 654.71804 | -172.2655 | 587.68252 | 576.990476 | -457.1073 | 986 | 27.47475 | 1116 | 842 | -274.7596 | 269.9101 | 964 | 1160 | 1264 | 1464 | 1484.938 | 1328 | 1518 | 1469 | 2037.852 | 3022.327088 | 3894.883335 | 4255.629421 | 3415.620722 | 160.5795 | 4129.123746 | 4549.987517 | 5412.402762 | 4770.516706 | 6165.006 | 5536.959014 | 6538.073 | 9264.766 | 11566.1 | 8707.594 | 10694.63 | 10729.47 | 8359.487 | 15028.21 | 13025.62 | 10487.1 | 14071.94 | 12973.32 | 11945.12 | 14249.02 | 15451.42 | 11551.13 | 11644.4 | 0 | 0 | 0 | 0 | 0 | 2 | 14 | 193.4533 | 160 | 466.067282 | 2387.9 | 119.434952 | 95.461 | 93.9 | 20.00987 | 2461.428 | 0.3485001 | 0.006627704 | 3.60964 | 16 | 2 | 16 | 0 | 0 | 0 | 0 | 16 | 4 | 0 | 400000000 | 0 | 0 | 5.476192 | 0 | 0 | 27.69495 | 0 | 0 | 0 | 0 | 0 | 16.817102 | 0 | 100000000 | 0 | 9
ME3MO | COCCOCCOCCOCC1CO1 | Salen(CoCl)/PPNCl | 0.08 | 6.0795 | 80 | 72 | 8.2 | 23 | 69 | -0.0004996505 | -0.003480086 | 0.001617984 | 0.0004300763 | -0.000806919 | -0.01056819 | 0.002496476 | 0.01216328 | 0.01401205 | -0.001792267 | 0.005219048 | 0.0245113 | 0.002826286 | 0.4408451 | 0.01118088 | 0 | 0 | 0.01722795 | 0.01263631 | 0.0563566 | 1.119471 | 0.006907953 | 0.4896606 | 0.06 | -0.001726255 | 0.03333333 | 0 | 0.08308889 | 0.05986296 | -0.000745099 | 0.4666667 | 0.0238207 | 0.0171637 | -0.01872131 | 1.008926 | -0.002307112 | -0.002395853 | 0.009299602 | 0.02381944 | 0.08733599 | 0.03569444 | 0.9728828 | 0.4533894 | 0.986383 | -0.02022636 | 0.04514938 | -0.003707886 | 0.63 | 0.0175639 | 0.1672475 | 0.08906286 | 0.2970586 | -0.02692829 | 0.06938272 | -0.04197064 | 0.1296333 | 0.02182973 | 0.06801482 | 0.1666667 | -0.001680469 | 0.07001252 | -0.001756243 | -0.00238153 | 0.02256944 | 0.3162476 | 0.663517 | 0.6283851 | -0.01850969 | -0.0003932757 | -0.02673657 | -0.02350115 | 0.6993967 | 0.01108203 | -0.524973 | 0.09820927 | 0.03814402 | 0.01307885 | 0.5709171 | 0.01918054 | 0.2886751 | 0 | 0 | 0.4589471 | -0.01824947 | 0.1993733 | 0.2354821 | 5.693853 | 11.70542 | 0.01388889 | 0.9024169 | 0.1178511 | 0.2434 | 0.1460071 | 0.1368248 | 0.9024169 | 0.2462605 | 0.218939 | 0.167125 | 0.546875 | 0.5344633 | 0.01018594 | 0.9434821 | 0.5943262 | -0.08274686 | 0.006323867 | -0.09361821 | 0.1534812 | 0.1473517 | 0.9434821 | -0.04178074 | 0.02288178 | 2.438658 | 0.8602481 | 0.2486347 | 2.242618 | 0.8076205 | 0.8993944 | 0.2378128 | 0.8533333 | 0.01624717 | 1.317122 | 0.8533333 | 0.7441851 | 0.1249619 | -0.0365136 | -0.4311557 | 0.07118056 | -0.03710961 | -0.04681916 | 0 | 0.2942531 | 0.7170559 | 0.7413581 | 2.192845 | -0.02525837 | 0.2571429 | 3.714545 | 0.2122005 | -0.3201679 | 0.2041241 | 0.3047795 | 0.03741663 | -0.08721983 | 0.5045285 | 0.2907029 | 0.1666667 | 0.6453901 | -0.1419789 | 3.501636 | 0.5358316 | 0.03751452 | 0.5602151 | -0.03292029 | 0 | 1.416319 | 0.195325 | 0.1953301 | 0.1953319 | 0.1953317 | 0.1953318 | 0.1953436 | 0.1960184 | 0.2541812 | 0.1953733 | 0.6065203 | 0.1953531 | 0 | 0 | 0 | 1 | 1 | 0.06600974 | -0.08589341 | 0.1617984 | 2.019787 | 1.251008 | 3.555514 | 0.4042553 | 0.1795717 | -0.07363066 | 0.7699748 | 0.778047 | 0.04811252 | 0.03304788 | -0.5178411 | -0.01757731 | 0.7480541 | -0.1169268 | -0.03141535 | 0.8531965 | 0.01410129 | -0.01625941 | 1.381063 | 0.7154949 | 0.4916252 | 1.043788 | 0.09535363 | 0.01754604 | 0.01799996 | -0.09523345 | -0.01686179 | 0.3899459 | 0.9915164 | -0.04410776 | -0.04284926 | 0.9908787 | -0.06616736 | 0.08469299 | 2.323136 | 0.07142857 | 1.770454 | 0.1726988 | -0.1143539 | 1.124003 | 1.039618 | 0.10185 | 1.94591 | -0.009600225 | 0.0819389 | 0.09469169 | -0.02861507 | -0.03308131 | -0.0878211 | -0.0203845 | 0.6509902 | 0.07961182 | 0.0558213 | -0.09675147 | -0.07860336 | 0.3899459 | 1.105981 | 0.3669638 | 0.05935059 | -0.07427121 | 1.463309 | 1.23 | 0.6 | 0.4306988 | 0.2557334 | -0.13804 | -0.01616221 | -0.00758685 | -0.03 | -0.03775495 | -0.06419809 | 0.02685498 | 0.4034253 | 0.07568736 | -0.1850563 | 0.1283678 | 0.35 | 0.35 | 0.05969163 | 0.7303161 | 0.2070052 | 0.06138043 | 0.1747666 | 0.1443376 | 0.1481471 | 0.9496149 | -0.002874301 | 0.6669444 | -0.06380226 | 0.8570431 | 0.138488 | 0.94 | -0.1906267 | 0.01890417 | 0.9622723 | 1.228928 | 0.01259217 | 6.518633 | 1.201997 | 7.808615 | 6.372449 | -0.01191871 | 0.8948838 | 0.07630715 | 1.036495 | 0.3333333 | 0.3139338 | 0.9442787 | 1.02386 | 1.432052 | 1.052204 | 0.5 | 1.081282 | 1.629841 | 0.08875942 | 0.03661317 | 0.03442492 | 1.22661 | 1.108723 | 1.352837 | -0.0122819 | 1.230286 | 0.06563192 | 0.25 | 0.06667624 | 1.268695 | -0.0718333 | -0.08237021 | 1.165342 | -0.1814473 | 1.091156 | 0.03939932 | 1.232396 | 0.9397384 | 1.153731 | 1.126558 | 0.2100968 | 1.231166 | 1.19361 | 0.9394723 | 0.943863 | 0.7032151 | 1.102719 | 2.117167 | 1.07737 | 1.269256 | -0.09273848 | 0.004932485 | -0.08606387 | -0.1717609 | 0.1006213 | 1.081955 | 2.117167 | 0.04325568 | -0.05916233 | 0.3139338 | 0.843222 | 1.278998 | 0.08099431 | 1.152031 | 0.5321459 | 0.09716991 | 1.587359 | 0.05281867 | 0.9994444 | 10.95432 | 0.1178511 | -0.01952753 | 0.3427403 | 3.713572 | 1.313172 | 6.02918 | 0 | 0.4469753 | 6.324634 | 6.419776 | 0.06720525 | 5.086211 | 0.975488 | 3.106383 | 0.7222222 | 0.0736991 | 7.849973 | 0.1348927 | 7.773938 | 3.137142 | 0.02892286 | 0.02312269 | 0.02506726 | 0.5588226 | 0.8656709 | 0.7329061 | 0.7278427 | 3.075397 | 0.8531082 | 6.291447 | 1.988196 | 6.228298 | 7.80627672 | 0.09225288 | -0.0564583 | -0.05223723 | 5.585062 | -0.4058078 | 0.6780769 | 6.289926 | 6.2218 | 1.242474 | 7.824505 | 0.6503712 | 0.9779785 | 0.8287833 | 1.340599 | 0.5381635 | 0.8547027 | 0.8872007 | 0.05657973 | 2.741176 | 4.635081 | 7.497169 | 3.111765 | 7.575397 | 1.293605 | 1.25 | 1 | 0.9879371 | 2.77 | 0.9367656 | 3.714286 | 0.8531965 | 0.8991857 | 0.920732 | 0.8972977 | 1.246328 | 3.146341 | 0.8494425 | 0.9118961 | 0.920456 | 0 | 0.618734 | 1.064044 | 2 | 2 | 0.9380685 | 0.939112 | 1.428571 | 5.4161 | 2.695652 | 0.06370164 | -0.1315 | 0.9744535 | 5.986936 | 6.107255 | 1.062387 | 0.9579869 | 0.4706428 | 1.070727 | 13.64325 | 0.9577587 | 0.6367702 | 1.218866 | 7.682027 | 4.154567 | 0.9553752 | 1.458915 | 6.232826 | 5.900833 | -0.02564877 | -0.1334087 | -0.02978478 | 6.012471 | 6.300288 | 0 | 1 | 1.413889 | 0.2070052 | 4.007333 | -0.113331 | 0.9542564 | 0.5406264 | 1.147114 | 0.9634917 | 4.155133 | 3.555348 | 1.439259 | 0 | 0 | 0.6036487 | 0.7811666 | 2.224944 | 0.6472728 | 4.828314 | -0.06482361 | 0 | 14.70087 | 1.327972 | 5.273 | 1.387497 | 1.355131 | 2.747126 | 1.385055 | 1.399456 | 2.52381 | 0.2490629 | 5.638355 | 6.102529 | 4.489292 | 1.118993 | 1.125891 | 1.35778 | 2.442824 | 6.727432 | 4.043051 | 6.184363 | 2.437378 | 0.2342523 | 0.5631233 | 1.134486 | 0.7003997 | -0.1762888 | 1 | 6.46925 | 1.492932 | 2 | -0.3165714 | 0.05284265 | 4.995766 | 7.085901 | 3 | -1.994972 | 3.102981 | 8.262301 | 1 | 7.295056 | 0.7917245 | -0.1415529 | 5.240655 | 4.173525 | 8.130648 | -0.3067687 | 9.837615 | 5.240655 | 2.417986 | 0.2070052 | 1.855527 | 8.962776 | 0.6284035 | -1.319486 | 2.277778 | -1.573323 | 4.196469 | 4.883827 | 4.884332 | 4.883295 | 4.883291 | 4.883591 | 4.883298 | 4.883253 | 4.883126 | 2.50222 | 2.502323 | 4.900461 | 2.502172 | 2.50562 | 2.502111 | 2.50211 | 2.502112 | 2.502102 | 2.502076 | 1.990714 | 5.754888 | -1.72236 | 9.800956 | 0.02069902 | 3.268683 | 0.1444631 | 1.125874 | 0.9308906 | 3.395526 | -0.1462008 | 10.63631 | 2.623677 | 2.076872 | -0.2482729 | 11.47606 | -0.1527931 | 2.90915 | -1.658562 | 1.098624 | -2.63889 | 7.008273 | 4.483003 | -0.1891832 | 5.838412 | 5.83856 | 5.838619 | 5.838614 | 5.83861 | 5.797215 | 0.2346295 | 5.839093 | 5.843793 | 5.849494 | 0.5954057 | 3.082729 | -0.3707886 | -0.1964599 | 3.002235 | 1.895689 | 7.020408 | 3.8623 | 2.406525 | -0.01114531 | -0.2174953 | 7.279718 | 4 | 0.3454052 | 0 | 8.029315 | 4.736067 | 2.961389 | 2.45025 | 3.562514 | 5 | 5.694444 | 5 | -4.90641 | 4 | 0 | 3.146151 | -2.162106 | 4.5 | 7.867704 | 6.085001 | 5.899625 | 5.899651 | 5.899661 | 5.89966 | 5.899659 | 5.899742 | 5.892544 | 5.900547 | 5.901522 | 1.511996 | 4.068966 | 3.214286 | 5.268293 | -2.459765 | 2.117167 | -3.979629 | 4.615836 | 5 | 4.939855 | 5.96313 | 5.853663 | 3.891844 | -0.8352196 | -0.03932757 | -2.047256 | 6.156514 | 7 | -0.3256854 | 5.937536 | 6.215608 | 6.385721 | 0.6323867 | 7.702128 | 4.42 | 0 | 5.533389 | 3.882353 | 5.752176 | 5.457988 | 6.916667 | 20.8942 | 1.560928 | 0.9371064 | -0.238153 | 4.342256 | 3.451335 | 8 | 7.974932 | 6.61218 | 8.538686 | 4 | -5.411471 | 6.430766 | -2.994115 | 9 | 0 | 0 | 6.123133 | 5 | 10.39705 | 143.4915 | 6.925532 | 9.706735 | -0.75 | 9.878772 | 9.882311 | 0.1757492 | 9.836757 | 9.886024 | 9.748648 | 3 | 12.31899 | 0 | 4.103514 | 11 | 4.095487 | 10.24926 | 11.66667 | 16.01482 | 7.26 | 12.24151 | 12.24151 | -0.4291239 | 50.55687 | 9.748648 | 1.624717 | 10.36408 | 13 | 12.89521 | 7.600724 | 14.27293 | 2.316145 | 0 | 24.73469 | 6.103966 | 13.03935 | 13.89915 | 15 | -0.1949492 | 9 | 11.06766 | 15.75 | -1.276984 | 160.2411 | 17.48492 | 18.24482 | 29.05136 | 19.16083 | 16.56 | 18 | 14.76974 | 22.67115 | 16.39459 | 13.71429 | 20 | 15.8913 | 15.81176 | -9.067756 | 4.736863 | 19.75309 | 35.72163 | 21.42608 | 22.67115 | 11.73567 | -3.722536 | 18.2579 | -1.191762 | 18.94745 | -9.587996 | 16.11494 | 25 | 39.4332 | 18.94745 | 22 | 40.14826 | 24.38989 | 40.14826 | 27 | 27 | 0.4988502 | 23.10638 | -7.315429 | 21.59046 | 152.9638 | 159.2572 | 28.50645 | 30.75 | 25.19804 | 29.5341 | 30.33333 | 29.95938 | 23.74199 | 7.818998 | -4.315159 | 31.1853 | 19.34146 | 32.92805 | 32.92805 | 6.923737 | -4.891452 | -14.80826 | -1.588993 | 29.882554 | 35 | 154.7567 | 33.73558 | 22.59574 | 32 | 3.103202 | 77.26916 | 159.3837 | -6.249497 | 48.53094 | 40.74604 | 7.841494 | 4.859318 | 0 | 36 | 39.68398 | 18.77722 | 13.34456 | 157.3545 | 42 | 40 | 45.72549 | 46.36 | 157.4751 | 47 | 47.41952 | 50.49468 | 49 | 21.59046 | 30.27624 | 0.9030541 | 52.079446 | 5.350938 | 48.53094 | 46 | 52.61512 | 26.07515 | 1.890417 | 57.29 | 57.29 | -1.881859 | 51.85767 | 62.67089 | 30.12337 | 54.09439 | 0 | 4.491625 | 31.89392 | 19.82065 | 54.95176 | 93.72625 | 36.02525 | 64.90998 | 57 | 60 | -6.926978 | 58 | 25.86935 | 1.462249 | 68.7755 | 64 | 3.725996 | -1.073004 | 64 | 12.1349 | 125.2377 | 56.49769 | 70 | 59.74352436 | 262.6954 | -8.53194 | 47.71235 | 56.33997 | 7.232232 | 217.7901 | 87.97817 | 1.800815 | -18.4871 | 57.89951 | 86.75223482 | 63.00814 | 93.4805 | 80.20995 | 19.20869 | -22.8411 | 6.720525 | -5.72966 | 124 | 52.91608 | 2.402028 | 103.5213 | 65.14713 | -16.37574 | 24.90629 | 117.4283 | 70.72951 | 205.5524 | 173.7695 | 147.0179 | 140 | 146.2529 | 121.3913 | 121.3913 | 129.05 | 123.5347 | 123.5787 | 123.5347 | 123.5787 | 123.0112 | 123.0112 | 123.625 | 123.625 | 146 | 114.9912 | 150.6944 | 128.1503 | 128.1503 | 144.9304 | 145.9773 | 145.9603 | 145.964 | 145.9655 | 145.9654 | 145.9653 | 146.0948 | 146.2374 | 114.2459 | 113.2672 | 122.8928 | 89.09523 | 161.3544 | 181.8903 | -26.7062 | 161.1901 | 161.1901 | 172.9248 | 15.29018 | 182 | 162.5929 | 162.5929 | 195.2912 | 197.234 | 185.8609 | 189.1672 | 189.2352 | 188.3596 | 189.3066 | 181.3223 | -39.4794 | 183 | 196.2924 | 49.88502 | 203.8501 | 203.8501 | 234.801 | 120.0623 | 11.90565 | 259.33 | 190.5833 | 246.3108 | 212 | 246.3108 | 182.9167 | 220.3889 | 240 | 248.7029 | 241.3541 | 242.6684 | 245.8193 | 245.9111 | 244.7288 | 246.9693 | 247.0578 | 245.9189 | 246.0075 | 247.1506 | 258 | 270 | 233 | 249.6227 | 255.435 | 292.73 | 256.2314 | 295.698 | 254.4444 | 239 | 312.25 | 247.2778 | 248 | 319.413 | 321.1027 | 344 | 342.1467 | 277 | -62.57223 | 322.3802 | 322.3802 | 330 | 313.7259 | 365.375108 | 261.1944 | 325.9839 | 327.1808 | 357.234 | 362 | 382.622148 | 354 | -101.2998 | 283.6111 | 368 | 409.8647 | 432 | 413.1116 | 296.1389 | 518.62 | 546 | 526.4216 | 442 | 436.18 | 440.8285 | -90.13233 | 309.3203 | 674.2376 | -415.7734 | 495.67 | 502.9026 | 643.697768 | 511.06 | 519.1167 | 554.97888 | 241.8752 | 622.18 | 628.9926 | 722 | -130.2974 | 573.42 | -305.2479 | 579.6265 | 530.92 | 538.0396 | -481.2914 | 629.76218 | 78.56571 | 643.908736 | 780.627672 | 324.1616 | 719.854424 | 668.336312 | -173.131 | 1062 | 240.2028 | 1212 | 988 | 134.5269 | 310.3202 | 1152 | 1344 | 1402 | 1586 | 1693.187 | 1462 | 1656 | 1921 | 2376.173 | 3473.859726 | 4187.475833 | 4592.586015 | 4007.837357 | 297.6413 | 4788.897718 | 5037.25724 | 5799.819836 | 5197.787792 | 7031.084 | 5974.352436 | 7531.332 | 10236.13 | 12872.08 | 10810.03 | 12543.04 | 13553.77 | 11834.84 | 16855.3 | 15460.68 | 13227.91 | 15775.04 | 15925.72 | 13154.32 | 15909.08 | 17376.95 | 14663.3 | 13689.84 | 0 | 0 | 0 | 0 | 0 | 2 | 14 | 193.0218 | 160 | 466.067282 | 2387.9 | 119.434952 | 95.461 | 93.9 | 20.00987 | 2461.428 | 0.3485001 | 0.007953245 | 3.60964 | 16 | 2 | 16 | 0 | 0 | 0 | 0 | 16 | 4 | 0 | 400000000 | 0 | 0 | 5.476192 | 0 | 0 | 27.69495 | 0 | 0 | 0 | 0 | 0 | 16.817102 | 0 | 100000000 | 0 | 9
ME3MO | COCCOCCOCCOCC1CO1 | Salen(CoCl)/PPNCl | 0.08 | 6.0795 | 80 | 72 | 7 | 17.8 | 71 | -0.0003391281 | -0.003297347 | 0.001465417 | 0.0008082778 | -0.0007717469 | -0.009955629 | 0.001894909 | 0.01156423 | 0.01279361 | -0.001168044 | 0.0056485 | 0.02312665 | 0.003459077 | 0.4405405 | 0.01076678 | 0 | 0 | 0.01656534 | 0.01287338 | 0.05611794 | 1.120608 | 0.006642262 | 0.4900583 | 0.05769231 | -0.0006365147 | 0.03205128 | 0 | 0.08397531 | 0.05509677 | 0.002191503 | 0.4679487 | 0.02480524 | 0.01225674 | -0.01530632 | 1.006147 | -0.001137409 | -0.0009594545 | 0.008575281 | 0.02299808 | 0.08733599 | 0.0344636 | 0.9690196 | 0.4550541 | 0.9824 | -0.02301324 | 0.04860843 | -0.001829047 | 0.625 | 0.01233791 | 0.1724227 | 0.09298815 | 0.2986279 | -0.02552413 | 0.08500772 | -0.02950414 | 0.1306363 | 0.01529345 | 0.0673353 | 0.1666667 | 0.004155896 | 0.06939357 | 0.003990167 | 0.0004460917 | 0.02188552 | 0.3228102 | 0.659677 | 0.6215186 | 0.006346078 | 0.002189257 | -0.02143826 | -0.01858425 | 0.6996932 | 0.0100056 | -0.5249731 | 0.0935451456 | 0.04286668 | 0.01188543 | 0.5761552 | 0.02448661 | 0.2886751 | 0 | 0 | 0.4589747 | -0.01248642 | 0.2006081 | 0.2354164 | 5.693853 | 11.70542 | 0.01388889 | 0.9024444 | 0.1178511 | 0.2340385 | 0.1427673 | 0.131769 | 0.9024444 | 0.2560198 | 0.2312846 | 0.1618064 | 0.5521936 | 0.5295699 | 0.01017905 | 0.9406261 | 0.5846667 | -0.09175806 | 0.006645102 | -0.08902935 | 0.1441261 | 0.141264 | 0.9406261 | -0.02901709 | 0.01297706 | 2.438658 | 0.8633131 | 0.2420522 | 2.242617 | 0.8047917 | 0.8998392 | 0.2322269 | 0.8474359 | 0.02238532 | 1.314388 | 0.8474359 | 0.7444327 | 0.1215385 | -0.03318182 | -0.4304829 | 0.06902357 | -0.0269787 | -0.01659574 | 0 | 0.2942531 | 0.7200481 | 0.7413572 | 2.192845 | -0.02327419 | 0.2465753 | 3.714549 | 0.1781214 | -0.3330321 | 0.2041241 | 0.3133484 | 0.07759467 | -0.09876813 | 0.5081071 | 0.2907029 | 0.1607143 | 0.6333333 | -0.1425778 | 3.501641 | 0.5233299 | 0.04118812 | 0.5454715 | -0.03337045 | 0 | 1.421513 | 0.1913731 | 0.1913875 | 0.1913928 | 0.191392 | 0.1913924 | 0.1914292 | 0.192153 | 0.2532051 | 0.1915995 | 0.593486 | 0.1916804 | 0 | 0 | 0 | 1 | 1 | 0.06336485 | -0.09775546 | 0.1597305 | 2.019078 | 1.251008 | 3.555518 | 0.38 | 0.1729909 | -0.08449511 | 0.792735 | 0.8010818 | 0.04811252 | 0.04663609 | -0.5176927 | -0.006804358 | 0.7403045 | -0.1319172 | -0.02550661 | 0.8637821 | 0.0153517 | -0.006791925 | 1.366108 | 0.7102542 | 0.48 | 1.067135 | 0.1023106 | 0.03495005 | -0.01701149 | -0.03457447 | -0.008631841 | 0.3753122 | 1.004522 | -0.04835558 | -0.04671717 | 1.003157 | -0.06791373 | 0.0951235 | 2.323161 | 0.06849315 | 1.764774 | 0.1726988 | -0.1084212 | 1.143803 | 1.058951 | 0.08193613 | 1.94591 | 0.0225 | 0.06450018 | 0.09166997 | 0.008949679 | 0.007278406 | -0.06073829 | -0.01466395 | 0.6473498 | 0.07961182 | 0.0733066 | -0.001724869 | 0.02695682 | 0.3753122 | 1.127423 | 0.3541423 | 0.08895485 | -0.06912879 | 1.449073 | 1.201923 | 0.5769231 | 0.4306988 | 0.293722 | -0.1313027 | 0.003157859 | 0.02342722 | -0.04807692 | -0.01955256 | 0.03924121 | 0.02822701 | 0.448259 | 0.07568736 | -0.1753712 | 0.09363291 | 0.3809524 | 0.3809524 | 0.07675904 | 0.7654028 | 0.2067017 | 0.06499856 | 0.1310248 | 0.1443376 | 0.1082615 | 0.9441303 | 0.01661435 | 0.6669444 | -0.02371729 | 0.8383751 | 0.179872 | 0.9398148 | -0.163625 | 0.02050412 | 0.9608632 | 1.210223 | 0.01919065 | 6.483375 | 1.194667 | 7.776883 | 6.336538 | 0.02824617 | 0.897148 | 0.08580858 | 1.024896 | 0.3571429 | 0.3350978 | 0.9280303 | 0.9850243 | 1.421772 | 1.03824 | 0.4736842 | 1.064821 | 1.643766 | 0.08413626 | -0.03544061 | 0.001352265 | 1.238244 | 1.00091 | 1.28658 | 0.03153925 | 1.203458 | 0.07761759 | 0.25 | 0.07827542 | 1.278658 | -0.02550926 | -0.06274036 | 1.160038 | -0.1517602 | 1.166952 | 0.03852258 | 1.266812 | 0.9403837 | 1.116979 | 1.091312 | 0.2054348 | 1.21078 | 1.155712 | 0.9276599 | 0.9311927 | 0.6919961 | 0.9776478 | 2.159581 | 1.009973 | 1.250235 | -0.06748075 | 0.06444036 | 0.05241156 | -0.1410366 | 0.05263011 | 0.9619553 | 2.159581 | 0.04323847 | -0.01009513 | 0.3350978 | 0.8150258 | 1.278462 | 0.07593287 | 1.156333 | 0.5246154 | 0.05512385 | 1.603778 | 0.05145173 | 0.9994444 | 10.95432 | 0.1178511 | 0.046875 | 0.3427403 | 3.713572 | 1.274966 | 6.02918 | 0 | 0.4469753 | 6.269432 | 6.365956 | 0.08255861 | 5.091346 | 0.9552752 | 3.04 | 0.7222222 | 0.059789 | 7.80031 | 0.07029412 | 7.72705104 | 3.137146 | 0.03597654 | 0.05351631 | 0.05404423 | 0.5652933 | 0.8656709 | 0.7595294 | 0.7511893 | 2.998932 | 0.9002522 | 6.23761 | 1.988317 | 6.1732 | 7.738647 | 0.06937352 | -0.03295091 | -0.02933066 | 5.646728 | -0.4039904 | 0.6859374 | 6.213717 | 6.144862 | 1.242474 | 7.749894 | 0.6594484 | 0.977978 | 0.8765776 | 1.335625 | 0.5383504 | 0.9173446 | 0.8692244 | 0.06467892 | 2.648936 | 4.63515 | 7.493803 | 3.078563 | 7.585701 | 1.293605 | 1.25 | 0.9 | 0.9879365 | 2.688073 | 0.9370172 | 3.653846 | 0.9856322 | 0.9412202 | 0.9210726 | 0.9429716 | 1.246328 | 3.079545 | 0.8089643 | 0.9310031 | 0.922725 | 0 | 0.6294304 | 0.9889323 | 2 | 2 | 0.9115439 | 0.9107832 | 1.428571 | 5.4161 | 2.613861 | 0.06956577 | -0.1061113 | 0.9069904 | 5.994455 | 6.082481 | 1.038907 | 0.8975104 | 0.4721427 | 1.046021 | 13.64325 | 0.897883 | 0.7763112 | 1.218866 | 7.618344 | 4.189714 | 0.9000799 | 1.152133 | 6.148812 | 5.904253 | -0.0214681 | -0.1083468 | -0.02500371 | 5.999468 | 6.217119 | 0 | 1 | 1.376133 | 0.2067017 | 4.043051 | -0.09374256 | 0.9461473 | 0.706911 | 1.085639 | 0.954737 | 4.178172 | 3.583519 | 1.360804 | 0 | 0 | 0.753885 | 0.7460494528 | 2.327006 | 0.6472728 | 4.859812 | 0.2103842624 | 0 | 14.70087 | 1.275729 | 5.303305 | 1.333525 | 1.301615 | 2.645833 | 1.335913 | 1.465684 | 2.609195 | 0.3629358 | 5.666427 | 6.029479 | 4.497763 | 1.108897 | 1.107407 | 1.438704 | 2.565293 | 6.751101 | 4.060443 | 6.110975 | 2.449724 | 0.2990909 | 0.7225178 | 1.121178 | 0.7003997 | -0.141725 | 1 | 6.493754 | 1.159764 | 2 | -0.3667057024 | 0.07829787 | 5.078563 | 7.085901 | 3 | -1.994972 | 2.996528 | 8.280204 | 1 | 7.316548 | 0.7917245 | -0.05601329 | 5.308758 | 4.277748 | 8.149313 | -1.57163 | 9.850983 | 5.308758 | 2.459092 | 0.2067017 | 1.437584 | 8.979291 | 0.6272205 | -1.327255 | 2.277778 | 0.5965313 | 4.08 | 4.98369 | 4.981587 | 4.976202 | 4.976193 | 4.977159 | 4.976213 | 4.976075 | 4.975699 | 2.561682 | 2.56126 | 4.995978 | 2.560371 | 2.564145 | 2.560178 | 2.560177 | 2.560181 | 2.560153 | 2.560077 | 1.245798 | 5.807355 | -1.545939 | 9.815366 | 0.2629167 | 3.310958 | 0.005517241 | 1.075556 | 0.870487 | 3.395526 | 0.398966 | 10.64925 | 2.602171 | 2.284596 | -0.04118812 | 11.48749 | 0.383056 | 2.8026 | -2.025165 | 1.034032 | -2.219075 | 7.008273 | 4.494239 | -0.100092 | 5.951355 | 5.950719 | 5.950487 | 5.950504 | 5.950521 | 5.899641 | -0.055661 | 5.948898 | 5.941732 | 5.938687 | 0.5379757 | 2.919417 | -0.1993662 | -0.084432 | 2.878762 | 1.975624 | 6.692308 | 4.2524 | 2.406525 | -0.229856 | 0.06765957 | 7.123247 | 4 | -0.96 | 0 | 8.029317 | 4.870568 | 2.829256 | 2.414773 | 3.812514 | 5 | 5.944444 | 5 | -5.301657 | 3.722772 | 0 | 3.146151 | -1.877009 | 4.5 | 7.882197 | 6.085001 | 5.997227 | 5.99712 | 5.997081 | 5.997084 | 5.997087 | 5.996814 | 5.9885 | 5.995609 | 5.995096 | -1.48 | 3.791667 | 3.241379 | 4.954545 | -2.165264 | 2.159581 | -1.56 | 4.67725728 | 5 | 4.946985 | 6.139907 | 6.207216 | 3.743333 | 2.16 | 0.238629 | -1.508889 | 6.656514 | 7 | -0.3531818 | 5.94934 | 6.229004 | 6.413766 | 0.7243161 | 7.32 | 4.091743 | 0 | 5.537334 | 3.617021 | 5.761658 | 5.462242 | 7.166667 | 20.89432 | 1.573591 | 1.028084 | 0.048624 | 4.342256 | 4.16 | 8 | 8.224932 | 7.067367 | 9.038686 | 4 | -5.411471 | 6.58845 | -2.92 | 10 | 0 | 0 | 6.32 | 6 | 10.7506 | 143.5408 | 7.0632 | 10.34728 | -1.25 | 10.52231 | 10.52591 | 0.4045833 | 10.47956 | 10.52968 | 9.758117 | 4 | 12.14063 | 0 | 4.1575 | 11 | 5.367761 | 10.89926 | 12.16667 | 16.01482 | 7.881023 | 12.74151 | 12.74151 | -0.2491089 | 50.838 | 9.758117 | 2.44 | 11.11111 | 13 | 13.56695 | 7.56 | 14.98003 | 3.576544 | 0 | 24.23077 | 6.103966 | 13.73722 | 14.21402 | 15 | -0.1622989 | 10 | 11.77082 | 16.25 | -1.183213 | 160.5592 | 18.19202 | 18.481 | 28.62546 | 19.86794 | 15.77982 | 19 | 16.60015 | 22.71315 | 17.15111 | 14.13793 | 21 | 15.10891 | 14.93617 | -9.119304 | 4.736863 | 20.72704 | 35.62155 | 21.79775 | 22.71315 | 6.748235 | -4.295562 | 19.90047 | 0.2610177 | 18.94745 | -11.60872 | 15.375 | 26 | 39.2215 | 18.94745 | 24 | 39.89366 | 24.37161 | 39.89366 | 28 | 28 | 0.586789 | 24 | 4.926687 | 21.6818 | 153.0368 | 159.6759 | 29.6743 | 31.25 | 25.19804 | 31.07593 | 31.66667 | 29.95938 | 23.74199 | 9.003333 | -10.76474 | 32.98385 | 18.71591 | 34.1741 | 34.1741 | 6.923737 | -0.08768888 | -12.33008 | -1.734124 | 31.888968 | 36 | 157.3729 | 34.11422 | 22 | 33 | 3.304397 | 78.39013 | 159.8243 | -2.448889 | 36.3982 | 42.73791 | 6.521111 | 5.196625 | 0 | 39 | 41.69822 | 18.77722 | 19.76538 | 157.9509 | 45 | 41 | 48.45098 | 49.12 | 156.7198 | 50 | 50.30736 | 52.49603 | 52 | 21.6818 | 30.27624 | 1.93813 | 55.083032 | 6.052222 | 48.53094 | 47 | 56.03041 | 27.28 | 2.234949 | 57.29 | 57.29 | -1.051854 | 53.64648 | 66.48 | 36.54419 | 54.09439 | 6.420822 | 7.36 | 31.89392 | 19.82065 | 54.95176 | 91.55893 | 35.86193 | 68.3054 | 58 | 62 | -8.251111 | 59 | 32.29017 | 1.828976 | 72.45363 | 66 | 3.039553 | -0.8966811 | 68 | 0.48 | 127.4173 | 53.41133 | 72 | 56.61568 | 260.0974 | -6.815556 | 49.52267 | 52.93119 | -8.84 | 214.4364 | 91.7176 | 25.24 | 6.36 | 54.97806 | 91.76822344 | 66.78127 | 98.0975 | 91.57979 | 26.32 | -4.16 | 8.998889 | -4.765684 | 128 | 53.77778 | 2.807107 | 110.2126 | 19.36 | -14.12 | 39.56 | 125.116 | 68.10828 | 201.9187 | 168.6583 | 153.3828 | 144 | 153.9281 | 134.5696 | 134.5696 | 134.05 | 136.838 | 136.8847 | 136.838 | 136.8847 | 136.284 | 136.284 | 136.9337 | 136.9337 | 152 | 120.9385 | 155.9444 | 141.7237 | 141.7237 | 153.3907 | 154.6713 | 154.7352 | 154.7187 | 154.7127 | 154.7131 | 154.7135 | 154.485 | 154.4059 | 122.3967 | 122.2888 | 131.9143 | 86.67544164 | 166.8453 | 172.3617 | -31.08 | 176.3704 | 176.3704 | 167.484 | 38.84 | 190 | 178.2002 | 178.2002 | 208.9086 | 204 | 205.7048 | 209.2428 | 209.3156 | 208.3786 | 209.392 | 173.8934 | -25.16 | 200 | 216.8674 | 63.96 | 221.9238 | 221.9238 | 253.9281 | 125.5682 | 17.3529 | 273.42 | 206.75 | 265.4379 | 227 | 265.4379 | 187.1667 | 226.3889 | 250 | 272.245 | 267.7106 | 269.0293 | 272.4261 | 272.5231 | 271.2744 | 273.5799 | 273.6735 | 272.4685 | 272.6249 | 273.7718 | 271 | 282 | 249 | 273.938 | 282.5818 | 308.66 | 283.3809 | 311.8805 | 263.6944 | 254 | 329.5 | 263.4444 | 264 | 337.1355 | 338.3987 | 348 | 356.1624 | 293 | -61.52709 | 352.7408 | 352.7408 | 340 | 342.5468 | 386.352552 | 276.3611 | 357.1676 | 358.3953 | 378 | 366 | 404.397928 | 364 | 24.53566 | 294.8611 | 376 | 445.9289 | 436 | 449.2591 | 308.3889 | 551.71 | 563 | 560.2041 | 446 | 472 | 477.8135 | -78.01126 | 89.32227 | 689.3463 | -8.242755 | 513.67 | 521.5176 | 686.427276 | 563.95 | 571.7532 | 599.328776 | -94.56833 | 669.79 | 677.2951 | 790 | -152.6029 | 621.03 | -378.0095 | 627.929 | 578.83 | 586.6536 | -414.6145 | 651.960844 | 186.0605 | 713.055908 | 843.512572 | 291.7971 | 782.739324 | 731.361044 | -106.2372 | 1100 | 305.9747 | 1260 | 1094 | 184.7265 | 360.1792 | 1230 | 1404 | 1476 | 1647 | 1793.096 | 1526 | 1720 | 2184 | 2541.9 | 3832.998368 | 4333.772082 | 4761.064312 | 4308.472687 | 451.1753 | 4975.532111 | 5277.893933 | 5993.528373 | 5394.544521 | 7464.124 | 6171.109165 | 8027.962 | 10721.82 | 13525.07 | 12283.32 | 13467.24 | 14515.54 | 12637.33 | 17768.85 | 16202 | 13634.62 | 16693.77 | 17404.67 | 14793.05 | 16915.88 | 18383.75 | 16142.25 | 15163.28 | 0 | 0 | 0 | 0 | 0 | 2 | 14 | 192.5039 | 160 | 466.067282 | 2387.9 | 119.434952 | 95.461 | 93.9 | 20.00987 | 2461.428 | 0.3485001 | 0.009543894 | 3.60964 | 16 | 2 | 16 | 0 | 0 | 0 | 0 | 16 | 4 | 0 | 400000000 | 0 | 0 | 5.476192 | 0 | 0 | 27.69495 | 0 | 0 | 0 | 0 | 0 | 16.817102 | 0 | 100000000 | 0 | 9
ME3MO | COCCOCCOCCOCC1CO1 | Salen(CoCl)/PPNCl | 0.08 | 6.0795 | 80 | 72 | 23.6 | 17.8 | 69 | -0.0006623235 | -0.003046365 | 0.001356906 | 0.0006164819 | -0.0007435948 | -0.009412234 | 0.002119412 | 0.01051294 | 0.01226055 | -0.0006641203 | 0.005958814 | 0.02189808 | 0.003943687 | 0.4402597 | 0.01038225 | 0 | 0 | 0.01595181 | 0.01361253 | 0.05676775 | 1.121617 | 0.006396253 | 0.4904265 | 0.05555556 | 0.0001891337 | 0.0308642 | 0 | 0.08467065 | 0.05097242 | 0.003096892 | 0.4691358 | 0.02687436 | 0.01356229 | -0.01267512 | 1.003683 | -0.0002942313 | 0.000101346 | 0.004545983 | 0.02223148 | 0.09968167 | 0.03331481 | 0.9655938 | 0.456604 | 0.9788679 | -0.02541564 | 0.0512786 | -0.0004351225 | 0.6203704 | 0.01609089 | 0.1773181 | 0.09672653 | 0.3001124 | -0.02425467 | 0.09500772 | -0.06358306 | 0.1315976 | 0.01867672 | 0.06652425 | 0.1666667 | 0.005689637 | 0.06862754 | 0.005554731 | 0.002509609 | 0.02124183 | 0.3289202 | 0.6562718 | 0.6154294 | -0.001534569 | 0.004054759 | -0.01738393 | -0.01483767 | 0.6999678 | 0.005353299 | -0.5249735 | 0.08931161 | 0.04687433 | 0.006238356 | 0.5810052 | 0.02906191 | 0.2886751 | 0 | 0 | 0.4590023 | -0.007435991 | 0.2017841 | 0.2352894 | 5.693853 | 11.70542 | 0.01388889 | 0.9025659 | 0.1178511 | 0.2253704 | 0.1396686 | 0.1271232 | 0.9025659 | 0.2650561 | 0.2312846 | 0.1568152 | 0.5571848 | 0.5251282 | 0.010049 | 0.9382209 | 0.5761006 | -0.07929172 | 0.006805233 | -0.08486846 | 0.1358409 | 0.1356995 | 0.9382209 | -0.01869999 | 0.01289238 | 2.438658 | 0.8534178 | 0.236021 | 2.242617 | 0.8026193 | 0.8871313 | 0.2270516 | 0.8419753 | 0.02663654 | 1.314072 | 0.8419753 | 0.7453658 | 0.1181009 | -0.03082796 | -0.4298201 | 0.06699346 | -0.01816505 | 0.0125671 | 0 | 0.2942531 | 0.7236573 | 0.7413564 | 2.192845 | -0.02155777 | 0.2368421 | 3.714554 | 0.2182994 | -0.3351001 | 0.2041241 | 0.3201801 | 0.0647306 | -0.1087878 | 0.51251 | 0.2907029 | 0.1551724 | 0.6226415 | -0.1391156 | 3.501646 | 0.51022 | 0.04331532 | 0.5303758 | -0.03395708 | 0 | 1.426215 | 0.1877118 | 0.1877327 | 0.1877404 | 0.1877393 | 0.1877398 | 0.1877939 | 0.1885325 | 0.2517037 | 0.188065 | 0.5819273 | 0.1882206 | 0 | 0 | 0 | 1 | 1 | 0.06196464 | -0.1080187 | 0.160115 | 2.018396 | 1.251008 | 3.555523 | 0.3584906 | 0.1667652 | -0.09406627 | 0.8141837 | 0.8227467 | 0.04811252 | 0.05676937 | -0.5176729 | 0.002117683 | 0.7240447 | -0.1447901 | -0.001264447 | 0.8744379 | 0.01610446 | 0.000746841 | 1.35191 | 0.696529 | 0.4692061 | 1.087995 | 0.1066632 | 0.02815233 | 0.007798594 | 0.02678374 | -0.002314537 | 0.3615871 | 1.017233 | -0.05291223 | -0.0509711 | 1.015268 | -0.06989791 | 0.103612 | 2.32317 | 0.06578947 | 1.759713 | 0.1726988 | -0.1030844 | 1.161551 | 1.07677 | 0.09678531 | 1.94591 | 0.02675075 | 0.09186117 | 0.05090025 | 0.03580505 | 0.03314942 | -0.03652662 | -0.03024574 | 0.6445224 | 0.07961182 | 0.08678621 | -0.009017952 | -0.006522051 | 0.3615871 | 1.146541 | 0.3424975 | 0.1114772 | -0.06570239 | 1.436448 | 1.175926 | 0.5555556 | 0.4306988 | 0.3277348 | -0.1251947 | 0.01849387 | 0.03467513 | -0.06481481 | -0.004871959 | -0.000658876 | 0.02892282 | 0.4670845 | 0.07568736 | -0.1666267 | 0.1265772 | 0.4090909 | 0.4090909 | 0.09021164 | 0.7994049 | 0.2064201 | 0.06689906 | 0.1518536 | 0.1443376 | 0.1376329 | 0.9200559 | 0.0318963 | 0.6669444 | -0.01175239 | 0.8197581 | 0.2169028 | 0.9145134 | -0.1419202 | 0.02143408 | 0.9600361 | 1.194372 | 0.06975205 | 6.451964 | 1.188553 | 7.748613 | 6.304545 | 0.04093404 | 0.8994992 | 0.09231618 | 1.015807 | 0.3793103 | 0.3538658 | 0.9154014 | 0.9534316 | 1.412805 | 1.026839 | 0.5 | 1.050856 | 1.656809 | 0.04597183 | 0.01662083 | 0.00391396 | 1.248992 | 1.011079 | 1.253294 | 0.04475688 | 1.180099 | 0.08579595 | 0.25 | 0.0861374 | 1.287843 | -0.01209849 | -0.03955718 | 1.156749 | -0.128106 | 1.236397 | 0.03744648 | 1.209999 | 0.9412628 | 1.086365 | 1.062149 | 0.2009759 | 1.19373 | 1.123877 | 0.9187963 | 0.9216244 | 0.6826921 | 1.010477 | 2.188099 | 0.9440164 | 1.230833 | -0.0407221 | 0.09819453 | -0.0008769249 | -0.1167188 | 0.05151576 | 0.9997171 | 2.188099 | 0.04270912 | 0.0193139 | 0.3538658 | 0.7915288 | 1.270462 | 0.04211111 | 1.160598 | 0.5157448 | 0.05479372 | 1.619163 | 0.04983904 | 0.9994444 | 10.95432 | 0.1178511 | 0.05701279 | 0.3427403 | 3.713572 | 1.251602 | 6.029181 | 0 | 0.4469753 | 6.221277 | 6.319006 | 0.09286828 | 5.095997 | 0.9391991 | 2.981132 | 0.7222222 | 0.06331071 | 7.756987 | 0.06856442 | 7.685472 | 3.137151 | 0.04052865 | 0.06384968 | 0.0641377 | 0.6465031 | 0.8656709 | 0.8167515 | 0.9145025 | 2.930808 | 0.8532093 | 6.189868 | 1.988441 | 6.12434 | 7.681335 | 0.09456639 | -0.01559364 | -0.01246717 | 5.69123 | -0.4024905 | 0.825593 | 6.149132 | 6.079661 | 1.242474 | 7.687493 | 0.8103827 | 0.9779774 | 0.9401168 | 1.330941 | 0.5385086 | 0.859421 | 0.8554283 | 0.04404324 | 2.563107 | 4.635173 | 7.511542 | 3.03795 | 7.534763 | 1.293605 | 1.25 | 1 | 0.9879359 | 2.618644 | 0.9376516 | 3.6 | 0.925724 | 0.9419404 | 0.9217705 | 0.9429425 | 1.246328 | 3.021277 | 0.7915117 | 0.9309902 | 0.9249694 | 0 | 0.7903861 | 0.9658646 | 2 | 2 | 0.9021387 | 0.9008243 | 1.428571 | 5.4161 | 2.545455 | 0.04534027 | -0.003361529 | 0.8630677 | 5.980771875 | 6.022983 | 1.020517 | 0.8695609 | 0.4734006 | 1.026631 | 13.64326 | 0.8679659 | 0.7302355 | 1.218866 | 7.564247 | 4.223668 | 0.8678969 | 1.396916 | 6.078545 | 5.901667 | 0.01006928 | -0.00537401 | 0.009124297 | 5.940388 | 6.147559 | 0 | 1 | 1.341831 | 0.2064201 | 4.077537 | -0.006031573 | 0.9465182 | 0.6742209 | 1.044127 | 0.9499689 | 4.147271 | 3.610918 | 1.315003 | 0 | 0 | 0.7086278 | 0.4364144 | 2.356899 | 0.6472728 | 4.890349 | 0.3251736 | 0 | 14.70087 | 1.232752 | 5.332719 | 1.288676 | 1.257394 | 2.571429 | 1.28736 | 1.58065 | 2.53125 | 0.4423373 | 5.693732 | 5.966095 | 4.50266 | 0.9886551 | 1.003022 | 1.585588 | 2.68997 | 6.774224 | 4.077537 | 6.047201 | 2.459022 | 0.3443642 | 0.6815841 | 0.9971242 | 0.7003997 | -0.004473996 | 1 | 6.517671 | 1.657362 | 2 | -0.3694325 | 0.2767733 | 5.081417 | 7.085901 | 3 | -1.994972 | 2.903664 | 8.297793 | 1 | 7.337588 | 0.7917245 | 0.01777856 | 5.374055 | 4.376011 | 8.167636 | -1.170503 | 9.864175 | 5.374055 | 2.49792 | 0.2064201 | 1.923702 | 8.995289 | 0.6884628 | -1.334007 | 2.277778 | -0.1580606 | 3.96796 | 5.081956 | 5.077754 | 5.068975 | 5.06896 | 5.070436 | 5.068991 | 5.068783 | 5.068219 | 2.618948 | 2.618121 | 5.090379 | 2.616679 | 2.620604 | 2.61639 | 2.616388 | 2.616394 | 2.616352 | 2.616241 | 1.3537 | 5.857981 | -1.394263 | 9.829357 | 0.389632 | 3.406065 | 0.01553044 | 1.029449 | 0.5139167 | 3.395526 | 0.5974119 | 10.66146 | 2.52662 | 2.461373 | 0.07663678 | 11.49827 | 0.5832467 | 2.704962 | -2.389071 | 0.5988822 | -0.1213869 | 7.008273 | 4.50535 | -0.02765774 | 6.05618 | 6.054928 | 6.054465 | 6.0545 | 6.054533 | 5.997287 | -0.07312869 | 6.051243 | 6.034454 | 6.024105 | 0.4912492 | 2.791919 | -0.05134445 | 0.009526522 | 2.739153 | 2.040729 | 6.4 | 4.6425 | 2.406525 | -0.2466073 | 0.2690796 | 6.984491 | 4 | -3.776789 | 0 | 8.029319 | 4.995568 | 2.717279 | 2.373325 | 4.062514 | 5 | 6.194444 | 5 | -5.696146 | 3.454545 | 0 | 3.146151 | -1.632144 | 4.5 | 7.890559 | 6.085001 | 6.090168 | 6.089961 | 6.089885 | 6.08989 | 6.089896 | 6.089352 | 6.080396 | 6.086574 | 6.084858 | 0.748665 | 3.542857 | 3.041667 | 4.680851 | -1.912232 | 2.188099 | 1.294411 | 4.733515 | 5 | 4.954065 | 6.316684 | 6.560769 | 3.611635 | 2.808829 | 0.4784615 | -1.0285 | 7.156514 | 7 | -0.3830545 | 5.957132 | 6.237836 | 6.424768 | 0.8030175 | 6.981132 | 3.813559 | 0 | 5.541264 | 3.398058 | 5.764799 | 5.466477 | 7.416667 | 20.89443 | 1.583131 | 1.10539 | 0.2961339 | 4.342256 | 4.764685 | 8 | 8.474932 | 7.573053 | 9.538686 | 4 | -5.411471 | 6.737528 | -2.897828 | 10 | 0 | 0 | 6.49555 | 7 | 11.10416 | 143.5848 | 7.192075 | 11.0163 | -1.75 | 11.1932 | 11.19684 | 0.4798386 | 11.15 | 11.20066 | 9.762852 | 5 | 11.97318 | 0 | 4.192404 | 11 | 6.692679 | 11.57425 | 12.66667 | 16.01483 | 8.489796 | 13.24151 | 13.24151 | -0.1171883 | 51.05389 | 9.762852 | 3.143111 | 11.86998 | 13 | 14.25287 | 7.51513 | 15.68714 | 4.894795 | 0 | 23.78182 | 6.103966 | 14.44278 | 14.52277 | 15 | 0.07567195 | 11 | 12.47034 | 16.75 | -1.100608 | 160.8413 | 18.89913 | 18.65089 | 28.14069 | 20.57505 | 15.11864 | 20 | 18.50947 | 22.76268 | 17.89535 | 13.4375 | 22 | 14.45455 | 14.34951 | -9.164468 | 4.736863 | 21.70273 | 35.07179 | 22.13347 | 22.76268 | 7.199264 | -4.802449 | 21.58393 | 1.182641 | 18.94745 | -13.61027 | 14.66667 | 27 | 38.96858 | 18.94745 | 26 | 39.67877 | 24.7771 | 39.67877 | 29 | 29 | 0.6447677 | 24.86792 | -0.09032327 | 21.75187 | 153.1004 | 160.0307 | 30.84214 | 31.75 | 18.77722 | 32.61776 | 33 | 29.95938 | 23.74199 | 10.02634 | -8.392877 | 34.78241 | 18.17021 | 35.47996 | 35.47996 | 6.923737 | -0.4604015 | -0.4295036 | -1.887701 | 33.895382 | 37 | 157.9271 | 35.48846 | 21.4717 | 34 | 3.415457 | 79.50793 | 160.1928 | -1.270341 | 36.3982 | 44.73385 | 9.740339 | 5.482295 | 0 | 42 | 43.7174 | 18.77722 | 26.1862 | 158.4975 | 48 | 42 | 51.17647 | 51.88 | 159.0974 | 53 | 53.19519 | 54.4967 | 55 | 21.75187 | 30.27624 | 2.288182 | 58.086618 | 4.352666 | 48.53094 | 48 | 59.4457 | 28.36597 | 2.529221 | 57.29 | 57.29 | -0.4447798 | 55.81986 | 69.8754 | 42.96501 | 54.09439 | 19.26246 | 28.50765 | 31.89392 | 19.82065 | 54.95176 | 89.62805 | 35.67609 | 71.65122 | 59 | 63 | -7.236096 | 60 | 38.71099 | 2.069146 | 76.13176 | 68 | 3.232258 | 0.3255192 | 70 | 1.490922 | 129.5914 | 50.83001 | 74 | 53.96497 | 257.7828 | -4.479431 | 46.82403 | 50.64242 | -18.61801 | 211.4623 | 95.46164 | 40.91136 | 27.7152 | 52.13953 | 96.78421206 | 70.53986 | 102.7145 | 98.27113 | 32.37024 | 8.430046 | 10.95846 | -0.3079353 | 132 | 54.5608 | 3.073045 | 116.1599 | 22.62727 | 7.264507 | 52.1958 | 132.8037 | 65.82167 | 198.7489 | 164.3267 | 159.7478 | 148 | 161.0114 | 148.773 | 148.773 | 139.05 | 151.1545 | 151.2035 | 151.1545 | 151.2035 | 150.5729 | 150.5729 | 151.2549 | 151.2549 | 158 | 129.0893 | 161.1944 | 156.2845 | 156.2845 | 161.9267 | 163.3836 | 163.5169 | 163.4831 | 163.4706 | 163.4715 | 163.4724 | 162.9303 | 162.6508 | 131.4182 | 131.3103 | 140.9359 | 84.52959 | 158.9256 | 166.2207 | -36.00712 | 192.4137 | 192.4137 | 162.9334 | 50.38305 | 198 | 194.6081 | 194.6081 | 219.8053 | 210.3019 | 227.5053 | 231.2514 | 231.3285 | 230.3363 | 231.4094 | 168.5769 | -12.89071 | 215 | 239.3259 | 76.08259 | 240.5851 | 240.5851 | 269.3151 | 130.5329 | 26.68134 | 287.51 | 212.75 | 284.8249 | 243 | 284.8249 | 191.4167 | 242.5556 | 262 | 297.329 | 296.1174 | 297.4401 | 301.0591 | 301.1607 | 299.8521 | 302.2165 | 302.3147 | 301.0499 | 301.2674 | 302.4178 | 284 | 292 | 264 | 299.8114 | 311.7033 | 324.59 | 312.5048 | 328.063 | 272.9444 | 270 | 346.75 | 278.6111 | 280 | 354.858 | 355.6947 | 352 | 370.178 | 309 | -60.53345 | 384.8274 | 384.8274 | 350 | 372.5974 | 407.329996 | 287.6111 | 389.9551 | 391.2112 | 398.3019 | 370 | 426.173708 | 372 | 121.8121 | 307.1111 | 380 | 483.1745 | 440 | 486.5817 | 320.6389 | 584.8 | 577 | 593.9866 | 450 | 490 | 496.4285 | 31.24984 | 105.9692 | 704.4879 | -47.42136 | 566.56 | 574.1541 | 729.156784 | 611.86 | 620.3672 | 621.52744 | -29.52117 | 717.4 | 725.5976 | 860 | -177.4439 | 668.64 | -451.4302 | 676.2315 | 626.44 | 634.9561 | -29.56179 | 721.108016 | 240.2591 | 776.08064 | 906.397472 | 339.3871 | 845.624224 | 794.245944 | -48.92578 | 1138 | 362.6193 | 1308 | 1172 | 227.606 | 403.024 | 1290 | 1478 | 1540 | 1708 | 1890.833 | 1590 | 1784 | 2473 | 2705.856 | 4133.633698 | 4480.068331 | 4929.542609 | 4495.10708 | 720.3963 | 5216.168804 | 5474.650662 | 6187.23691 | 5591.30125 | 7897.163 | 6367.865894 | 8524.591 | 11207.5 | 14178.06 | 13245.09 | 14391.44 | 15256.86 | 13044.04 | 18682.39 | 17120.74 | 15273.35 | 17700.57 | 18883.63 | 16266.49 | 17922.68 | 19390.55 | 17621.21 | 16642.24 | 0 | 0 | 0 | 0 | 0 | 2 | 14 | 191.8825 | 160 | 466.067282 | 2387.9 | 119.434952 | 95.461 | 93.9 | 20.00987 | 2461.428 | 0.3485001 | 0.01145267 | 3.60964 | 16 | 2 | 16 | 0 | 0 | 0 | 0 | 16 | 4 | 0 | 400000000 | 0 | 0 | 5.476192 | 0 | 0 | 27.69495 | 0 | 0 | 0 | 0 | 0 | 16.817102 | 0 | 100000000 | 0 | 9
ME3MO | COCCOCCOCCOCC1CO1 | Salen(CoCl)/PPNCl | 0.08 | 6.0795 | 80 | 72 | 7.4 | 24.4 | 60 | -0.0003181499 | -0.002613818 | 0.001178542 | 0.0005125777 | -0.0006994236 | -0.008486414 | 0.001680722 | 0.00963686 | 0.01131743 | 8.079382e-05 | 0.006329192 | 0.01981564 | 0.00459638 | 0.439759 | 0.009690098 | 0 | 0 | 0.01485168 | 0.01627423 | 0.05778777 | 1.123327 | 0.005955132 | 0.4910867 | 0.05172414 | 0.001301207 | 0.02873563 | 0 | 0.08599292 | 0.04421103 | 0.004133641 | 0.4712644 | 0.0300916 | 0.01291806 | -0.008964334 | 0.9995062 | 0.000740298 | 0.001465584 | 0.006473717 | 0.02084201 | 0.1079461 | 0.03123264 | 0.9597873 | 0.4594037 | 0.9728814 | -0.02933943 | 0.05629852 | 0.001404152 | 0.612069 | 0.01614266 | 0.1863558 | 0.1036935 | 0.3028529 | -0.02205172 | 0.09500772 | -0.03626909 | 0.1334047 | 0.0183406 | 0.06465883 | 0.1666667 | 0.007438515 | 0.06681772 | 0.007344072 | 0.005154705 | 0.02006173 | 0.3399576 | 0.6505003 | 0.6051087 | 0.000252914 | 0.006401952 | -0.01172512 | -0.009642172 | 0.7004601 | 0.009683895 | -0.5249745 | 0.08192698 | 0.05323108 | 0.01035315 | 0.5897019 | 0.03650468 | 0.2886751 | 0 | 0 | 0.4590583 | 0.0009861687 | 0.2039757 | 0.2349263 | 5.693853 | 11.70542 | 0.01388889 | 0.902998 | 0.1178511 | 0.2098276 | 0.133858 | 0.1189003 | 0.8918609 | 0.2812591 | 0.2312846 | 0.1477017 | 0.5662983 | 0.5173709 | 0.009602973 | 0.9344383 | 0.5615819 | -0.07319259 | 0.006840834 | -0.07761186 | 0.1218229 | 0.1259121 | 0.9229134 | -0.003408302 | 0.01242771 | 2.438658 | 0.8208348 | 0.2253699 | 2.242617 | 0.7997757 | 0.8494143 | 0.2177871 | 0.8321839 | 0.03155998 | 1.311338 | 0.8321839 | 0.7487461 | 0.1113963 | -0.02806069 | -0.4282685 | 0.0632716 | -0.003594818 | 0.01938267 | 0 | 0.2942531 | 0.732173 | 0.7413546 | 2.192845 | -0.01874249 | 0.2195122 | 3.714564 | 0.2033673 | -0.3345687 | 0.2041241 | 0.3299735 | 0.06304706 | -0.1253125 | 0.5230017 | 0.2907029 | 0.1451613 | 0.6045198 | -0.1319068 | 3.501656 | 0.484321 | 0.04483266 | 0.501184 | -0.03529654 | 0 | 1.434248 | 0.1811176 | 0.1811443 | 0.1811542 | 0.1811528 | 0.1811535 | 0.1812236 | 0.181922 | 0.2476184 | 0.1815963 | 0.5623362 | 0.181835 | 0 | 0 | 0 | 1 | 1 | 0.05947533 | -0.1248878 | 0.1602817 | 2.017145 | 1.251008 | 3.555531 | 0.3220339 | 0.1554174 | -0.1101669 | 0.8535291 | 0.8623895 | 0.04811252 | 0.07015344 | -0.5176712 | 0.01588252 | 0.6865413 | -0.1657147 | -0.007405629 | 0.8955677 | 0.01670202 | 0.01163974 | 1.325771 | 0.6634418 | 0.4498707 | 1.123817 | 0.1103452 | 0.02586733 | 0.0339235 | 0.04308498 | 0.006226207 | 0.3367725 | 1.04149 | -0.06229446 | -0.05991497 | 1.038606 | -0.0741389 | 0.1163837 | 2.323173 | 0.06097561 | 1.751085 | 0.1726988 | -0.09386653 | 1.192083 | 1.108496 | 0.08481794 | 1.94591 | 0.03131985 | 0.1032325 | 0.07901814 | 0.05113152 | 0.04859006 | 0.004928423 | -0.01605549 | 0.6407113 | 0.07961182 | 0.1053812 | 0.005056915 | 0.001076567 | 0.3367725 | 1.179227 | 0.3203126 | 0.1424749 | -0.062375 | 1.415051 | 1.12931 | 0.5172414 | 0.4306988 | 0.3860807 | -0.1145429 | 0.04093892 | 0.05045518 | -0.09482759 | 0.01713906 | 0.004480426 | 0.02911906 | 0.5809884 | 0.07568736 | -0.1514727 | 0.1357663 | 0.4583333 | 0.4583333 | 0.1097308 | 0.8639986 | 0.2059148 | 0.06768987 | 0.1576777 | 0.1443376 | 0.145662 | 0.9052255 | 0.05384302 | 0.6669444 | 0.0192938 | 0.7835247 | 0.2803792 | 0.8994516 | -0.1094186 | 0.02208694 | 0.9595136 | 1.168963 | 0.1121797 | 6.39841 | 1.179002 | 7.700414 | 6.25 | 0.05832698 | 0.9042595 | 0.09965677 | 1.003211 | 0.4193548 | 0.3856761 | 0.897984 | 0.9056389 | 1.397915 | 1.009811 | 0.5 | 1.028614 | 1.680373 | 0.08222518 | 0.07540723 | 0.07598183 | 1.268164 | 0.999893 | 1.21597 | 0.06256094 | 1.142994 | 0.09498873 | 0.25 | 0.09485192 | 1.304191 | 0.01829275 | -0.005570813 | 1.154437 | -0.09312151 | 1.314295 | 0.03507798 | 1.169581 | 0.9434101 | 1.038504 | 1.017019 | 0.1926148 | 1.166823 | 1.073472 | 0.9071138 | 0.9088628 | 0.668408 | 1.002392 | 2.223892 | 0.9119988 | 1.192418 | -0.005281773 | 0.1290649 | 0.005924965 | -0.08109459 | 0.04876467 | 0.9925093 | 2.223892 | 0.04087653 | 0.05995195 | 0.4534727 | 0.754764 | 1.240458 | 0.08144549 | 1.169123 | 0.4958063 | 0.05290047 | 1.647523 | 0.04638752 | 0.9994444 | 10.95432 | 0.1178511 | 0.06961966 | 0.3427403 | 3.713572 | 1.215132 | 6.029183 | 0 | 0.4469753 | 6.141321 | 6.241053 | 0.1040374 | 5.104099 | 0.9158497 | 2.881356 | 0.7222222 | 0.06589409 | 7.685055 | 0.06448694 | 7.614998 | 3.13716 | 0.04515268 | 0.07552635 | 0.07545479 | 0.8858417 | 0.8656709 | 1.009002 | 0.8544693 | 2.814663 | 0.80727 | 6.108949 | 1.988696 | 6.041525 | 7.589465 | 0.09787634 | 0.007352763 | 0.0097229 | 5.751202 | -0.4001631 | 0.7577165 | 6.045607 | 5.975147 | 1.242474 | 7.589016 | 0.7410217 | 0.9779763 | 0.8441431 | 1.322411 | 0.5387598 | 0.7996307 | 0.8365162 | 0.06888092 | 2.446281 | 4.635183 | 7.429979 | 2.948286 | 7.453309 | 1.293605 | 1.25 | 1 | 0.9879346 | 2.507353 | 0.9395772 | 3.508197 | 0.852989 | 0.9438688 | 0.9238368 | 0.9438892 | 1.246328 | 2.924528 | 0.7589434 | 0.9319032 | 0.9292869 | 0 | 0.7222682 | 0.932701 | 2 | 2 | 0.890167 | 0.8880576 | 1.428571 | 5.4161 | 2.4375 | 0.06530704 | -0.03533079 | 0.8132038 | 5.886584 | 5.92539 | 0.9942021 | 0.8281335 | 0.4753903 | 0.9987871 | 13.64326 | 0.8229547 | 0.6993753 | 1.218866 | 7.479803 | 4.288302 | 0.8185027 | 1.563085 | 5.96765625 | 5.807719 | 0.03941561 | -0.0315232 | 0.03745244 | 5.843636 | 6.037785 | 0 | 1 | 1.28651 | 0.2059148 | 4.143135 | -0.00885386 | 0.9134258 | 0.6504896 | 0.9816496 | 0.9183578 | 4.038677 | 3.663562 | 1.229676 | 0 | 0 | 0.6746013 | 0.7380038 | 2.486649 | 0.6472728 | 4.94876 | 0.5084378 | 0 | 14.70087 | 1.166527 | 5.389072 | 1.218533 | 1.188804 | 2.455285 | 1.211681 | 1.843966 | 2.403509 | 0.5356008 | 5.746203 | 5.867154 | 4.507104 | 1.018104 | 1.007472 | 1.835588 | 2.934357 | 6.818924 | 4.110874 | 5.947651 | 2.472187 | 0.396156 | 0.6431323 | 1.022357 | 0.7003997 | -0.04672183 | 1 | 6.563856 | 1.953262 | 2 | -0.406965 | 0.4217131 | 4.996801 | 7.085901 | 3 | -1.994972 | 2.749476 | 8.332068 | 1 | 7.378384 | 0.7917245 | 0.1379279 | 5.42917 | 4.556872 | 8.203304 | 0.03939919 | 9.890048 | 5.496967 | 2.570366 | 0.2059148 | 2.219213 | 9.026538 | 0.6383029 | -1.345155 | 2.277778 | 0.03060259 | 3.759265 | 5.273215 | 5.266292 | 5.253451 | 5.253431 | 5.255483 | 5.253473 | 5.253186 | 5.252411 | 2.727351 | 2.726037 | 5.275737 | 2.723983 | 2.727829 | 2.723596 | 2.723592 | 2.7236 | 2.723545 | 2.723398 | 1.528609 | 5.954196 | -1.147435 | 9.856553 | 0.4851891 | 3.582842 | 0.2856358 | 0.9481152 | 1.103964 | 3.395526 | 0.9149374 | 10.68522 | 2.359405 | 2.814926 | 0.2253753 | 11.51892 | 0.9033209 | 2.496786 | -3.10998 | 1.180259 | -0.8442418 | 7.008273 | 4.527209 | 0.07847159 | 6.245183 | 6.243194 | 6.242455 | 6.242511 | 6.242564 | 6.180492 | 0.0729006 | 6.237251 | 6.208119 | 6.187714 | 0.4194003 | 2.590712 | 0.1909646 | 0.1553519 | 2.537489 | 2.140809 | 5.901639 | 5.4227 | 2.406525 | -0.1759552 | 0.3794103 | 6.749311 | 4 | 1.080724 | 0 | 8.029323 | 5.245568 | 2.537786 | 2.280715 | 4.562514 | 5 | 6.694444 | 5 | -6.483015 | 3.03125 | 0 | 3.146151 | -1.234198 | 4.5 | 7.901539 | 6.085001 | 6.263817 | 6.263498 | 6.26338 | 6.263389 | 6.263397 | 6.262546 | 6.253404 | 6.257864 | 6.254572 | 3.86728 | 3.089431 | 2.719298 | 4.226415 | -1.500816 | 2.223892 | 2.345303 | 4.833692 | 5 | 4.968076 | 6.670237 | 7.267876 | 3.388418 | 3.852341 | 0.8706655 | -0.2079064 | 8.156514 | 7 | -0.444586 | 5.962293 | 6.245622 | 6.436851 | 0.9303534 | 6.40678 | 3.367647 | 0 | 5.549076 | 2.991736 | 5.771052 | 5.474893 | 7.916667 | 20.89467 | 1.596634 | 1.229181 | 0.7010399 | 4.342256 | 5.738581 | 8 | 8.974932 | 8.675272 | 10.53869 | 4 | -5.411471 | 7.015119 | -2.974433 | 11 | 0 | 0 | 6.795174 | 9 | 11.81126 | 143.6597 | 7.428814 | 12.41316 | -2.75 | 12.59162 | 12.59529 | 0.5604268 | 12.54803 | 12.59914 | 9.766403 | 7 | 11.66815 | 0 | 4.234712 | 11 | 9.437179 | 12.97612 | 13.66667 | 16.01483 | 9.77686 | 14.24151 | 14.24151 | 0.05455957 | 51.34808 | 9.766403 | 4.292157 | 13.42012 | 13 | 15.65461 | 7.420282 | 17.10135 | 7.632273 | 0 | 23.01639 | 6.103966 | 15.87099 | 15.12383 | 15 | 0.2924749 | 13 | 13.86065 | 17.75 | -0.962391 | 161.3195 | 20.31334 | 18.85829 | 27.12494 | 21.98926 | 14.05882 | 22 | 22.49777 | 22.87804 | 19.35973 | 12.52632 | 24 | 13.421875 | 13.27273 | -9.239837 | 4.736863 | 23.65869 | 33.72737 | 22.72222 | 23.26891 | 7.931893 | -5.65686 | 25.05596 | 1.71392 | 18.94745 | -17.56576 | 13.56098 | 29 | 38.09377 | 18.94745 | 30 | 39.27557 | 26.97317 | 39.34391 | 31 | 31 | 0.7048431 | 26.54237 | 0.7169208 | 21.85373 | 153.2061 | 160.5995 | 33.17784 | 32.75 | 18.77722 | 35.70141 | 35.66667 | 29.95938 | 23.74199 | 11.69659 | -2.157269 | 38.37951 | 17.26415 | 38.0288 | 38.0288 | 6.923737 | 0.2596629 | -5.326289 | -2.197316 | 37.90821 | 39 | 158.8794 | 39.89285 | 20.57627 | 36 | 3.475745 | 81.73473 | 160.7744 | 2.250008 | 36.3982 | 48.7308 | 11.84304 | 5.937602 | 0 | 48 | 47.77818 | 18.77722 | 39.02785 | 159.3508 | 54 | 44 | 56.62745 | 57.4 | 159.875 | 59 | 58.97087 | 58.49721 | 61 | 21.85373 | 30.27624 | 2.661522 | 64.09379 | 7.445003 | 48.53094 | 50 | 66.27628 | 30.24418 | 3.003823 | 57.29 | 57.29 | 0.3429565 | 60.9376 | 75.66791 | 55.80666 | 54.09439 | 32.10411 | 51.02729 | 31.89392 | 19.82065 | 54.95176 | 86.33605 | 35.27306 | 78.22048 | 61 | 65 | -5.785151 | 62 | 51.55263 | 2.318503 | 83.48801 | 70 | 3.383535 | 1.321062 | 74 | 32.56248 | 133.9277 | 46.75636 | 77 | 49.71602 | 253.8367 | -0.6760669 | 43.26755 | 46.36101 | 1.666762 | 206.4216 | 102.9679 | 59.67825 | 45.90865 | 47.70865 | 106.8161893 | 78.02225 | 111.9485 | 112.3692 | 41.99253 | 28.84803 | 14.14909 | -0.4546287 | 140 | 55.93879 | 3.345718 | 133.3322 | 60.8532 | 33.34214 | 72.84171 | 148.179 | 62.02504 | 193.4857 | 157.3834 | 172.4777 | 156 | 173.9489 | 180.04 | 180.04 | 149.05 | 182.6216 | 182.6747 | 182.6216 | 182.6747 | 181.991 | 181.991 | 182.7304 | 182.7304 | 170 | 147.1323 | 171.6944 | 188.1836 | 188.1836 | 179.2343 | 180.8803 | 181.1103 | 181.0526 | 181.0312 | 181.0328 | 181.0343 | 180.0354 | 179.4437 | 149.4613 | 149.3534 | 158.9789 | 80.89256 | 150.7228 | 158.135 | -47.12611 | 226.9918 | 226.9918 | 155.7521 | 68.93249 | 214 | 229.7854 | 229.7854 | 238.282 | 221.7966 | 276.7731 | 280.8616 | 280.9457 | 279.8626 | 281.034 | 160.2778 | 6.983625 | 246 | 289.6816 | 95.85866 | 279.783 | 279.783 | 294.8113 | 139.1236 | 69.63485 | 315.69 | 244.0833 | 320.3211 | 274 | 324.3211 | 199.9167 | 268.9722 | 282 | 351.9875 | 358.6515 | 359.9815 | 363.9932 | 364.103 | 362.6885 | 365.157 | 365.2634 | 363.8929 | 364.2184 | 365.3752 | 310 | 310 | 296 | 356.0063 | 375.5016 | 356.45 | 376.3076 | 360.428 | 291.4444 | 302 | 381.25 | 302.1111 | 312 | 390.303 | 390.2866 | 360 | 398.2093 | 341 | -58.70585 | 453.9836 | 453.9836 | 362 | 436.1823 | 449.284884 | 312.1111 | 460.2588 | 461.5659 | 437.7966 | 378 | 469.725268 | 380 | 207.3844 | 331.6111 | 388 | 561.432 | 448 | 564.9775 | 345.1389 | 650.98 | 602 | 661.5516 | 458 | 590.8 | 597.679 | 150.6011 | 290.5897 | 734.8713 | 31.41921 | 662.08 | 671.0706 | 814.6158 | 707.08 | 716.9722 | 753.699344 | 278.989 | 812.62 | 822.2026 | 1012 | -232.9155 | 763.86 | -599.6271 | 772.8365 | 721.66 | 731.5611 | -51.82767 | 847.017648 | 327.3672 | 901.85044 | 1032.167272 | 416.1748 | 971.394024 | 920.015744 | 43.89843 | 1214 | 455.0176 | 1404 | 1306 | 296.7684 | 472.7013 | 1428 | 1606 | 1668 | 1830 | 2081.111 | 1718 | 1912 | 3133 | 3029.537 | 4560.904784 | 4772.660829 | 5266.499203 | 4932.500502 | 2019.411 | 5609.682262 | 5868.16412 | 6574.653984 | 5984.814708 | 8763.242 | 6761.379352 | 9517.851 | 12178.87 | 15484.04 | 14905.14 | 16239.84 | 17182.39 | 16156.21 | 20509.49 | 19134.33 | 18225.75 | 19714.17 | 21841.54 | 19224.4 | 19936.28 | 21404.15 | 20579.12 | 19600.15 | 0 | 0 | 0 | 0 | 0 | 2 | 14 | 191.1367 | 160 | 466.067282 | 2387.9 | 119.434952 | 95.461 | 93.9 | 20.00987 | 2461.428 | 0.3485001 | 0.01374321 | 3.60964 | 16 | 2 | 16 | 0 | 0 | 0 | 0 | 16 | 4 | 0 | 400000000 | 0 | 0 | 5.476192 | 0 | 0 | 27.69495 | 0 | 0 | 0 | 0 | 0 | 16.817102 | 0 | 100000000 | 0 | 9
Unknown | CCC1CO1 | Werner2014 | 0.08 | 6.0795 | 80 | 68 | 1.7 | 1.9 | 52 | -0.0004996505 | -0.003480086 | 0.001617984 | 0.0004300763 | -0.000806919 | -0.01056819 | 0.002496476 | 0.01216328 | 0.01401205 | -0.001792267 | 0.005219048 | 0.0245113 | 0.002826286 | 0.4408451 | 0.01118088 | 0 | 0 | 0.01722795 | 0.01263631 | 0.0563566 | 1.119471 | 0.006907953 | 0.4896606 | 0.06 | -0.001726255 | 0.03333333 | 0 | 0.08308889 | 0.05986296 | -0.000745099 | 0.4666667 | 0.0238207 | 0.0171637 | -0.01872131 | 1.008926 | -0.002307112 | -0.002395853 | 0.009299602 | 0.02381944 | 0.08733599 | 0.03569444 | 0.9728828 | 0.4533894 | 0.986383 | -0.02022636 | 0.04514938 | -0.003707886 | 0.63 | 0.0175639 | 0.1672475 | 0.08906286 | 0.2970586 | -0.02692829 | 0.06938272 | -0.04197064 | 0.1296333 | 0.02182973 | 0.06801482 | 0.1666667 | -0.001680469 | 0.07001252 | -0.001756243 | -0.00238153 | 0.02256944 | 0.3162476 | 0.663517 | 0.6283851 | -0.01850969 | -0.0003932757 | -0.02673657 | -0.02350115 | 0.6993967 | 0.01108203 | -0.524973 | 0.09820927 | 0.03814402 | 0.01307885 | 0.5709171 | 0.01918054 | 0.2886751 | 0 | 0 | 0.4589471 | -0.01824947 | 0.1993733 | 0.2354821 | 5.693853 | 11.70542 | 0.01388889 | 0.9024169 | 0.1178511 | 0.2434 | 0.1460071 | 0.1368248 | 0.9024169 | 0.2462605 | 0.218939 | 0.167125 | 0.546875 | 0.5344633 | 0.01018594 | 0.9434821 | 0.5943262 | -0.08274686 | 0.006323867 | -0.09361821 | 0.1534812 | 0.1473517 | 0.9434821 | -0.04178074 | 0.02288178 | 2.438658 | 0.8602481 | 0.2486347 | 2.242618 | 0.8076205 | 0.8993944 | 0.2378128 | 0.8533333 | 0.01624717 | 1.317122 | 0.8533333 | 0.7441851 | 0.1249619 | -0.0365136 | -0.4311557 | 0.07118056 | -0.03710961 | -0.04681916 | 0 | 0.2942531 | 0.7170559 | 0.7413581 | 2.192845 | -0.02525837 | 0.2571429 | 3.714545 | 0.2122005 | -0.3201679 | 0.2041241 | 0.3047795 | 0.03741663 | -0.08721983 | 0.5045285 | 0.2907029 | 0.1666667 | 0.6453901 | -0.1419789 | 3.501636 | 0.5358316 | 0.03751452 | 0.5602151 | -0.03292029 | 0 | 1.416319 | 0.195325 | 0.1953301 | 0.1953319 | 0.1953317 | 0.1953318 | 0.1953436 | 0.1960184 | 0.2541812 | 0.1953733 | 0.6065203 | 0.1953531 | 0 | 0 | 0 | 1 | 1 | 0.06600974 | -0.08589341 | 0.1617984 | 2.019787 | 1.251008 | 3.555514 | 0.4042553 | 0.1795717 | -0.07363066 | 0.7699748 | 0.778047 | 0.04811252 | 0.03304788 | -0.5178411 | -0.01757731 | 0.7480541 | -0.1169268 | -0.03141535 | 0.8531965 | 0.01410129 | -0.01625941 | 1.381063 | 0.7154949 | 0.4916252 | 1.043788 | 0.09535363 | 0.01754604 | 0.01799996 | -0.09523345 | -0.01686179 | 0.3899459 | 0.9915164 | -0.04410776 | -0.04284926 | 0.9908787 | -0.06616736 | 0.08469299 | 2.323136 | 0.07142857 | 1.770454 | 0.1726988 | -0.1143539 | 1.124003 | 1.039618 | 0.10185 | 1.94591 | -0.009600225 | 0.0819389 | 0.09469169 | -0.02861507 | -0.03308131 | -0.0878211 | -0.0203845 | 0.6509902 | 0.07961182 | 0.0558213 | -0.09675147 | -0.07860336 | 0.3899459 | 1.105981 | 0.3669638 | 0.05935059 | -0.07427121 | 1.463309 | 1.23 | 0.6 | 0.4306988 | 0.2557334 | -0.13804 | -0.01616221 | -0.00758685 | -0.03 | -0.03775495 | -0.06419809 | 0.02685498 | 0.4034253 | 0.07568736 | -0.1850563 | 0.1283678 | 0.35 | 0.35 | 0.05969163 | 0.7303161 | 0.2070052 | 0.06138043 | 0.1747666 | 0.1443376 | 0.1481471 | 0.9496149 | -0.002874301 | 0.6669444 | -0.06380226 | 0.8570431 | 0.138488 | 0.94 | -0.1906267 | 0.01890417 | 0.9622723 | 1.228928 | 0.01259217 | 6.518633 | 1.201997 | 7.808615 | 6.372449 | -0.01191871 | 0.8948838 | 0.07630715 | 1.036495 | 0.3333333 | 0.3139338 | 0.9442787 | 1.02386 | 1.432052 | 1.052204 | 0.5 | 1.081282 | 1.629841 | 0.08875942 | 0.03661317 | 0.03442492 | 1.22661 | 1.108723 | 1.352837 | -0.0122819 | 1.230286 | 0.06563192 | 0.25 | 0.06667624 | 1.268695 | -0.0718333 | -0.08237021 | 1.165342 | -0.1814473 | 1.091156 | 0.03939932 | 1.232396 | 0.9397384 | 1.153731 | 1.126558 | 0.2100968 | 1.231166 | 1.19361 | 0.9394723 | 0.943863 | 0.7032151 | 1.102719 | 2.117167 | 1.07737 | 1.269256 | -0.09273848 | 0.004932485 | -0.08606387 | -0.1717609 | 0.1006213 | 1.081955 | 2.117167 | 0.04325568 | -0.05916233 | 0.3139338 | 0.843222 | 1.278998 | 0.08099431 | 1.152031 | 0.5321459 | 0.09716991 | 1.587359 | 0.05281867 | 0.9994444 | 10.95432 | 0.1178511 | -0.01952753 | 0.3427403 | 3.713572 | 1.313172 | 6.02918 | 0 | 0.4469753 | 6.324634 | 6.419776 | 0.06720525 | 5.086211 | 0.975488 | 3.106383 | 0.7222222 | 0.0736991 | 7.849973 | 0.1348927 | 7.773938 | 3.137142 | 0.02892286 | 0.02312269 | 0.02506726 | 0.5588226 | 0.8656709 | 0.7329061 | 0.7278427 | 3.075397 | 0.8531082 | 6.291447 | 1.988196 | 6.228298 | 7.80627672 | 0.09225288 | -0.0564583 | -0.05223723 | 5.585062 | -0.4058078 | 0.6780769 | 6.289926 | 6.2218 | 1.242474 | 7.824505 | 0.6503712 | 0.9779785 | 0.8287833 | 1.340599 | 0.5381635 | 0.8547027 | 0.8872007 | 0.05657973 | 2.741176 | 4.635081 | 7.497169 | 3.111765 | 7.575397 | 1.293605 | 1.25 | 1 | 0.9879371 | 2.77 | 0.9367656 | 3.714286 | 0.8531965 | 0.8991857 | 0.920732 | 0.8972977 | 1.246328 | 3.146341 | 0.8494425 | 0.9118961 | 0.920456 | 0 | 0.618734 | 1.064044 | 2 | 2 | 0.9380685 | 0.939112 | 1.428571 | 5.4161 | 2.695652 | 0.06370164 | -0.1315 | 0.9744535 | 5.986936 | 6.107255 | 1.062387 | 0.9579869 | 0.4706428 | 1.070727 | 13.64325 | 0.9577587 | 0.6367702 | 1.218866 | 7.682027 | 4.154567 | 0.9553752 | 1.458915 | 6.232826 | 5.900833 | -0.02564877 | -0.1334087 | -0.02978478 | 6.012471 | 6.300288 | 0 | 1 | 1.413889 | 0.2070052 | 4.007333 | -0.113331 | 0.9542564 | 0.5406264 | 1.147114 | 0.9634917 | 4.155133 | 3.555348 | 1.439259 | 0 | 0 | 0.6036487 | 0.7811666 | 2.224944 | 0.6472728 | 4.828314 | -0.06482361 | 0 | 14.70087 | 1.327972 | 5.273 | 1.387497 | 1.355131 | 2.747126 | 1.385055 | 1.399456 | 2.52381 | 0.2490629 | 5.638355 | 6.102529 | 4.489292 | 1.118993 | 1.125891 | 1.35778 | 2.442824 | 6.727432 | 4.043051 | 6.184363 | 2.437378 | 0.2342523 | 0.5631233 | 1.134486 | 0.7003997 | -0.1762888 | 1 | 6.46925 | 1.492932 | 2 | -0.3165714 | 0.05284265 | 4.995766 | 7.085901 | 3 | -1.994972 | 3.102981 | 8.262301 | 1 | 7.295056 | 0.7917245 | -0.1415529 | 5.240655 | 4.173525 | 8.130648 | -0.3067687 | 9.837615 | 5.240655 | 2.417986 | 0.2070052 | 1.855527 | 8.962776 | 0.6284035 | -1.319486 | 2.277778 | -1.573323 | 4.196469 | 4.883827 | 4.884332 | 4.883295 | 4.883291 | 4.883591 | 4.883298 | 4.883253 | 4.883126 | 2.50222 | 2.502323 | 4.900461 | 2.502172 | 2.50562 | 2.502111 | 2.50211 | 2.502112 | 2.502102 | 2.502076 | 1.990714 | 5.754888 | -1.72236 | 9.800956 | 0.02069902 | 3.268683 | 0.1444631 | 1.125874 | 0.9308906 | 3.395526 | -0.1462008 | 10.63631 | 2.623677 | 2.076872 | -0.2482729 | 11.47606 | -0.1527931 | 2.90915 | -1.658562 | 1.098624 | -2.63889 | 7.008273 | 4.483003 | -0.1891832 | 5.838412 | 5.83856 | 5.838619 | 5.838614 | 5.83861 | 5.797215 | 0.2346295 | 5.839093 | 5.843793 | 5.849494 | 0.5954057 | 3.082729 | -0.3707886 | -0.1964599 | 3.002235 | 1.895689 | 7.020408 | 3.8623 | 2.406525 | -0.01114531 | -0.2174953 | 7.279718 | 4 | 0.3454052 | 0 | 8.029315 | 4.736067 | 2.961389 | 2.45025 | 3.562514 | 5 | 5.694444 | 5 | -4.90641 | 4 | 0 | 3.146151 | -2.162106 | 4.5 | 7.867704 | 6.085001 | 5.899625 | 5.899651 | 5.899661 | 5.89966 | 5.899659 | 5.899742 | 5.892544 | 5.900547 | 5.901522 | 1.511996 | 4.068966 | 3.214286 | 5.268293 | -2.459765 | 2.117167 | -3.979629 | 4.615836 | 5 | 4.939855 | 5.96313 | 5.853663 | 3.891844 | -0.8352196 | -0.03932757 | -2.047256 | 6.156514 | 7 | -0.3256854 | 5.937536 | 6.215608 | 6.385721 | 0.6323867 | 7.702128 | 4.42 | 0 | 5.533389 | 3.882353 | 5.752176 | 5.457988 | 6.916667 | 20.8942 | 1.560928 | 0.9371064 | -0.238153 | 4.342256 | 3.451335 | 8 | 7.974932 | 6.61218 | 8.538686 | 4 | -5.411471 | 6.430766 | -2.994115 | 9 | 0 | 0 | 6.123133 | 5 | 10.39705 | 143.4915 | 6.925532 | 9.706735 | -0.75 | 9.878772 | 9.882311 | 0.1757492 | 9.836757 | 9.886024 | 9.748648 | 3 | 12.31899 | 0 | 4.103514 | 11 | 4.095487 | 10.24926 | 11.66667 | 16.01482 | 7.26 | 12.24151 | 12.24151 | -0.4291239 | 50.55687 | 9.748648 | 1.624717 | 10.36408 | 13 | 12.89521 | 7.600724 | 14.27293 | 2.316145 | 0 | 24.73469 | 6.103966 | 13.03935 | 13.89915 | 15 | -0.1949492 | 9 | 11.06766 | 15.75 | -1.276984 | 160.2411 | 17.48492 | 18.24482 | 29.05136 | 19.16083 | 16.56 | 18 | 14.76974 | 22.67115 | 16.39459 | 13.71429 | 20 | 15.8913 | 15.81176 | -9.067756 | 4.736863 | 19.75309 | 35.72163 | 21.42608 | 22.67115 | 11.73567 | -3.722536 | 18.2579 | -1.191762 | 18.94745 | -9.587996 | 16.11494 | 25 | 39.4332 | 18.94745 | 22 | 40.14826 | 24.38989 | 40.14826 | 27 | 27 | 0.4988502 | 23.10638 | -7.315429 | 21.59046 | 152.9638 | 159.2572 | 28.50645 | 30.75 | 25.19804 | 29.5341 | 30.33333 | 29.95938 | 23.74199 | 7.818998 | -4.315159 | 31.1853 | 19.34146 | 32.92805 | 32.92805 | 6.923737 | -4.891452 | -14.80826 | -1.588993 | 29.882554 | 35 | 154.7567 | 33.73558 | 22.59574 | 32 | 3.103202 | 77.26916 | 159.3837 | -6.249497 | 48.53094 | 40.74604 | 7.841494 | 4.859318 | 0 | 36 | 39.68398 | 18.77722 | 13.34456 | 157.3545 | 42 | 40 | 45.72549 | 46.36 | 157.4751 | 47 | 47.41952 | 50.49468 | 49 | 21.59046 | 30.27624 | 0.9030541 | 52.079446 | 5.350938 | 48.53094 | 46 | 52.61512 | 26.07515 | 1.890417 | 57.29 | 57.29 | -1.881859 | 51.85767 | 62.67089 | 30.12337 | 54.09439 | 0 | 4.491625 | 31.89392 | 19.82065 | 54.95176 | 93.72625 | 36.02525 | 64.90998 | 57 | 60 | -6.926978 | 58 | 25.86935 | 1.462249 | 68.7755 | 64 | 3.725996 | -1.073004 | 64 | 12.1349 | 125.2377 | 56.49769 | 70 | 59.74352436 | 262.6954 | -8.53194 | 47.71235 | 56.33997 | 7.232232 | 217.7901 | 87.97817 | 1.800815 | -18.4871 | 57.89951 | 86.75223482 | 63.00814 | 93.4805 | 80.20995 | 19.20869 | -22.8411 | 6.720525 | -5.72966 | 124 | 52.91608 | 2.402028 | 103.5213 | 65.14713 | -16.37574 | 24.90629 | 117.4283 | 70.72951 | 205.5524 | 173.7695 | 147.0179 | 140 | 146.2529 | 121.3913 | 121.3913 | 129.05 | 123.5347 | 123.5787 | 123.5347 | 123.5787 | 123.0112 | 123.0112 | 123.625 | 123.625 | 146 | 114.9912 | 150.6944 | 128.1503 | 128.1503 | 144.9304 | 145.9773 | 145.9603 | 145.964 | 145.9655 | 145.9654 | 145.9653 | 146.0948 | 146.2374 | 114.2459 | 113.2672 | 122.8928 | 89.09523 | 161.3544 | 181.8903 | -26.7062 | 161.1901 | 161.1901 | 172.9248 | 15.29018 | 182 | 162.5929 | 162.5929 | 195.2912 | 197.234 | 185.8609 | 189.1672 | 189.2352 | 188.3596 | 189.3066 | 181.3223 | -39.4794 | 183 | 196.2924 | 49.88502 | 203.8501 | 203.8501 | 234.801 | 120.0623 | 11.90565 | 259.33 | 190.5833 | 246.3108 | 212 | 246.3108 | 182.9167 | 220.3889 | 240 | 248.7029 | 241.3541 | 242.6684 | 245.8193 | 245.9111 | 244.7288 | 246.9693 | 247.0578 | 245.9189 | 246.0075 | 247.1506 | 258 | 270 | 233 | 249.6227 | 255.435 | 292.73 | 256.2314 | 295.698 | 254.4444 | 239 | 312.25 | 247.2778 | 248 | 319.413 | 321.1027 | 344 | 342.1467 | 277 | -62.57223 | 322.3802 | 322.3802 | 330 | 313.7259 | 365.375108 | 261.1944 | 325.9839 | 327.1808 | 357.234 | 362 | 382.622148 | 354 | -101.2998 | 283.6111 | 368 | 409.8647 | 432 | 413.1116 | 296.1389 | 518.62 | 546 | 526.4216 | 442 | 436.18 | 440.8285 | -90.13233 | 309.3203 | 674.2376 | -415.7734 | 495.67 | 502.9026 | 643.697768 | 511.06 | 519.1167 | 554.97888 | 241.8752 | 622.18 | 628.9926 | 722 | -130.2974 | 573.42 | -305.2479 | 579.6265 | 530.92 | 538.0396 | -481.2914 | 629.76218 | 78.56571 | 643.908736 | 780.627672 | 324.1616 | 719.854424 | 668.336312 | -173.131 | 1062 | 240.2028 | 1212 | 988 | 134.5269 | 310.3202 | 1152 | 1344 | 1402 | 1586 | 1693.187 | 1462 | 1656 | 1921 | 2376.173 | 3473.859726 | 4187.475833 | 4592.586015 | 4007.837357 | 297.6413 | 4788.897718 | 5037.25724 | 5799.819836 | 5197.787792 | 7031.084 | 5974.352436 | 7531.332 | 10236.13 | 12872.08 | 10810.03 | 12543.04 | 13553.77 | 11834.84 | 16855.3 | 15460.68 | 13227.91 | 15775.04 | 15925.72 | 13154.32 | 15909.08 | 17376.95 | 14663.3 | 13689.84 | 0 | 0 | 0 | 0 | 0 | 2 | 14 | 191.1367 | 160 | 466.067282 | 2387.9 | 119.434952 | 95.461 | 93.9 | 20.00987 | 2461.428 | 0.3485001 | 0.01374321 | 3.60964 | 16 | 2 | 16 | 0 | 0 | 0 | 0 | 16 | 4 | 0 | 400000000 | 0 | 0 | 5.476192 | 0 | 0 | 27.69495 | 0 | 0 | 0 | 0 | 0 | 16.817102 | 0 | 100000000 | 0 | 9
1a | CCC1OC1 | Hu2020 | 0.08 | 6.0795 | 80 | 68 | 3.3 | 15.9 | 5 | -0.0003181499 | -0.002613818 | 0.001178542 | 0.0005125777 | -0.0006994236 | -0.008486414 | 0.001680722 | 0.00963686 | 0.01131743 | 8.079382e-05 | 0.006329192 | 0.01981564 | 0.00459638 | 0.439759 | 0.009690098 | 0 | 0 | 0.01485168 | 0.01627423 | 0.05778777 | 1.123327 | 0.005955132 | 0.4910867 | 0.05172414 | 0.001301207 | 0.02873563 | 0 | 0.08599292 | 0.04421103 | 0.004133641 | 0.4712644 | 0.0300916 | 0.01291806 | -0.008964334 | 0.9995062 | 0.000740298 | 0.001465584 | 0.006473717 | 0.02084201 | 0.1079461 | 0.03123264 | 0.9597873 | 0.4594037 | 0.9728814 | -0.02933943 | 0.05629852 | 0.001404152 | 0.612069 | 0.01614266 | 0.1863558 | 0.1036935 | 0.3028529 | -0.02205172 | 0.09500772 | -0.03626909 | 0.1334047 | 0.0183406 | 0.06465883 | 0.1666667 | 0.007438515 | 0.06681772 | 0.007344072 | 0.005154705 | 0.02006173 | 0.3399576 | 0.6505003 | 0.6051087 | 0.000252914 | 0.006401952 | -0.01172512 | -0.009642172 | 0.7004601 | 0.009683895 | -0.5249745 | 0.08192698 | 0.05323108 | 0.01035315 | 0.5897019 | 0.03650468 | 0.2886751 | 0 | 0 | 0.4590583 | 0.0009861687 | 0.2039757 | 0.2349263 | 5.693853 | 11.70542 | 0.01388889 | 0.902998 | 0.1178511 | 0.2098276 | 0.133858 | 0.1189003 | 0.8918609 | 0.2812591 | 0.2312846 | 0.1477017 | 0.5662983 | 0.5173709 | 0.009602973 | 0.9344383 | 0.5615819 | -0.07319259 | 0.006840834 | -0.07761186 | 0.1218229 | 0.1259121 | 0.9229134 | -0.003408302 | 0.01242771 | 2.438658 | 0.8208348 | 0.2253699 | 2.242617 | 0.7997757 | 0.8494143 | 0.2177871 | 0.8321839 | 0.03155998 | 1.311338 | 0.8321839 | 0.7487461 | 0.1113963 | -0.02806069 | -0.4282685 | 0.0632716 | -0.003594818 | 0.01938267 | 0 | 0.2942531 | 0.732173 | 0.7413546 | 2.192845 | -0.01874249 | 0.2195122 | 3.714564 | 0.2033673 | -0.3345687 | 0.2041241 | 0.3299735 | 0.06304706 | -0.1253125 | 0.5230017 | 0.2907029 | 0.1451613 | 0.6045198 | -0.1319068 | 3.501656 | 0.484321 | 0.04483266 | 0.501184 | -0.03529654 | 0 | 1.434248 | 0.1811176 | 0.1811443 | 0.1811542 | 0.1811528 | 0.1811535 | 0.1812236 | 0.181922 | 0.2476184 | 0.1815963 | 0.5623362 | 0.181835 | 0 | 0 | 0 | 1 | 1 | 0.05947533 | -0.1248878 | 0.1602817 | 2.017145 | 1.251008 | 3.555531 | 0.3220339 | 0.1554174 | -0.1101669 | 0.8535291 | 0.8623895 | 0.04811252 | 0.07015344 | -0.5176712 | 0.01588252 | 0.6865413 | -0.1657147 | -0.007405629 | 0.8955677 | 0.01670202 | 0.01163974 | 1.325771 | 0.6634418 | 0.4498707 | 1.123817 | 0.1103452 | 0.02586733 | 0.0339235 | 0.04308498 | 0.006226207 | 0.3367725 | 1.04149 | -0.06229446 | -0.05991497 | 1.038606 | -0.0741389 | 0.1163837 | 2.323173 | 0.06097561 | 1.751085 | 0.1726988 | -0.09386653 | 1.192083 | 1.108496 | 0.08481794 | 1.94591 | 0.03131985 | 0.1032325 | 0.07901814 | 0.05113152 | 0.04859006 | 0.004928423 | -0.01605549 | 0.6407113 | 0.07961182 | 0.1053812 | 0.005056915 | 0.001076567 | 0.3367725 | 1.179227 | 0.3203126 | 0.1424749 | -0.062375 | 1.415051 | 1.12931 | 0.5172414 | 0.4306988 | 0.3860807 | -0.1145429 | 0.04093892 | 0.05045518 | -0.09482759 | 0.01713906 | 0.004480426 | 0.02911906 | 0.5809884 | 0.07568736 | -0.1514727 | 0.1357663 | 0.4583333 | 0.4583333 | 0.1097308 | 0.8639986 | 0.2059148 | 0.06768987 | 0.1576777 | 0.1443376 | 0.145662 | 0.9052255 | 0.05384302 | 0.6669444 | 0.0192938 | 0.7835247 | 0.2803792 | 0.8994516 | -0.1094186 | 0.02208694 | 0.9595136 | 1.168963 | 0.1121797 | 6.39841 | 1.179002 | 7.700414 | 6.25 | 0.05832698 | 0.9042595 | 0.09965677 | 1.003211 | 0.4193548 | 0.3856761 | 0.897984 | 0.9056389 | 1.397915 | 1.009811 | 0.5 | 1.028614 | 1.680373 | 0.08222518 | 0.07540723 | 0.07598183 | 1.268164 | 0.999893 | 1.21597 | 0.06256094 | 1.142994 | 0.09498873 | 0.25 | 0.09485192 | 1.304191 | 0.01829275 | -0.005570813 | 1.154437 | -0.09312151 | 1.314295 | 0.03507798 | 1.169581 | 0.9434101 | 1.038504 | 1.017019 | 0.1926148 | 1.166823 | 1.073472 | 0.9071138 | 0.9088628 | 0.668408 | 1.002392 | 2.223892 | 0.9119988 | 1.192418 | -0.005281773 | 0.1290649 | 0.005924965 | -0.08109459 | 0.04876467 | 0.9925093 | 2.223892 | 0.04087653 | 0.05995195 | 0.4534727 | 0.754764 | 1.240458 | 0.08144549 | 1.169123 | 0.4958063 | 0.05290047 | 1.647523 | 0.04638752 | 0.9994444 | 10.95432 | 0.1178511 | 0.06961966 | 0.3427403 | 3.713572 | 1.215132 | 6.029183 | 0 | 0.4469753 | 6.141321 | 6.241053 | 0.1040374 | 5.104099 | 0.9158497 | 2.881356 | 0.7222222 | 0.06589409 | 7.685055 | 0.06448694 | 7.614998 | 3.13716 | 0.04515268 | 0.07552635 | 0.07545479 | 0.8858417 | 0.8656709 | 1.009002 | 0.8544693 | 2.814663 | 0.80727 | 6.108949 | 1.988696 | 6.041525 | 7.589465 | 0.09787634 | 0.007352763 | 0.0097229 | 5.751202 | -0.4001631 | 0.7577165 | 6.045607 | 5.975147 | 1.242474 | 7.589016 | 0.7410217 | 0.9779763 | 0.8441431 | 1.322411 | 0.5387598 | 0.7996307 | 0.8365162 | 0.06888092 | 2.446281 | 4.635183 | 7.429979 | 2.948286 | 7.453309 | 1.293605 | 1.25 | 1 | 0.9879346 | 2.507353 | 0.9395772 | 3.508197 | 0.852989 | 0.9438688 | 0.9238368 | 0.9438892 | 1.246328 | 2.924528 | 0.7589434 | 0.9319032 | 0.9292869 | 0 | 0.7222682 | 0.932701 | 2 | 2 | 0.890167 | 0.8880576 | 1.428571 | 5.4161 | 2.4375 | 0.06530704 | -0.03533079 | 0.8132038 | 5.886584 | 5.92539 | 0.9942021 | 0.8281335 | 0.4753903 | 0.9987871 | 13.64326 | 0.8229547 | 0.6993753 | 1.218866 | 7.479803 | 4.288302 | 0.8185027 | 1.563085 | 5.96765625 | 5.807719 | 0.03941561 | -0.0315232 | 0.03745244 | 5.843636 | 6.037785 | 0 | 1 | 1.28651 | 0.2059148 | 4.143135 | -0.00885386 | 0.9134258 | 0.6504896 | 0.9816496 | 0.9183578 | 4.038677 | 3.663562 | 1.229676 | 0 | 0 | 0.6746013 | 0.7380038 | 2.486649 | 0.6472728 | 4.94876 | 0.5084378 | 0 | 14.70087 | 1.166527 | 5.389072 | 1.218533 | 1.188804 | 2.455285 | 1.211681 | 1.843966 | 2.403509 | 0.5356008 | 5.746203 | 5.867154 | 4.507104 | 1.018104 | 1.007472 | 1.835588 | 2.934357 | 6.818924 | 4.110874 | 5.947651 | 2.472187 | 0.396156 | 0.6431323 | 1.022357 | 0.7003997 | -0.04672183 | 1 | 6.563856 | 1.953262 | 2 | -0.406965 | 0.4217131 | 4.996801 | 7.085901 | 3 | -1.994972 | 2.749476 | 8.332068 | 1 | 7.378384 | 0.7917245 | 0.1379279 | 5.42917 | 4.556872 | 8.203304 | 0.03939919 | 9.890048 | 5.496967 | 2.570366 | 0.2059148 | 2.219213 | 9.026538 | 0.6383029 | -1.345155 | 2.277778 | 0.03060259 | 3.759265 | 5.273215 | 5.266292 | 5.253451 | 5.253431 | 5.255483 | 5.253473 | 5.253186 | 5.252411 | 2.727351 | 2.726037 | 5.275737 | 2.723983 | 2.727829 | 2.723596 | 2.723592 | 2.7236 | 2.723545 | 2.723398 | 1.528609 | 5.954196 | -1.147435 | 9.856553 | 0.4851891 | 3.582842 | 0.2856358 | 0.9481152 | 1.103964 | 3.395526 | 0.9149374 | 10.68522 | 2.359405 | 2.814926 | 0.2253753 | 11.51892 | 0.9033209 | 2.496786 | -3.10998 | 1.180259 | -0.8442418 | 7.008273 | 4.527209 | 0.07847159 | 6.245183 | 6.243194 | 6.242455 | 6.242511 | 6.242564 | 6.180492 | 0.0729006 | 6.237251 | 6.208119 | 6.187714 | 0.4194003 | 2.590712 | 0.1909646 | 0.1553519 | 2.537489 | 2.140809 | 5.901639 | 5.4227 | 2.406525 | -0.1759552 | 0.3794103 | 6.749311 | 4 | 1.080724 | 0 | 8.029323 | 5.245568 | 2.537786 | 2.280715 | 4.562514 | 5 | 6.694444 | 5 | -6.483015 | 3.03125 | 0 | 3.146151 | -1.234198 | 4.5 | 7.901539 | 6.085001 | 6.263817 | 6.263498 | 6.26338 | 6.263389 | 6.263397 | 6.262546 | 6.253404 | 6.257864 | 6.254572 | 3.86728 | 3.089431 | 2.719298 | 4.226415 | -1.500816 | 2.223892 | 2.345303 | 4.833692 | 5 | 4.968076 | 6.670237 | 7.267876 | 3.388418 | 3.852341 | 0.8706655 | -0.2079064 | 8.156514 | 7 | -0.444586 | 5.962293 | 6.245622 | 6.436851 | 0.9303534 | 6.40678 | 3.367647 | 0 | 5.549076 | 2.991736 | 5.771052 | 5.474893 | 7.916667 | 20.89467 | 1.596634 | 1.229181 | 0.7010399 | 4.342256 | 5.738581 | 8 | 8.974932 | 8.675272 | 10.53869 | 4 | -5.411471 | 7.015119 | -2.974433 | 11 | 0 | 0 | 6.795174 | 9 | 11.81126 | 143.6597 | 7.428814 | 12.41316 | -2.75 | 12.59162 | 12.59529 | 0.5604268 | 12.54803 | 12.59914 | 9.766403 | 7 | 11.66815 | 0 | 4.234712 | 11 | 9.437179 | 12.97612 | 13.66667 | 16.01483 | 9.77686 | 14.24151 | 14.24151 | 0.05455957 | 51.34808 | 9.766403 | 4.292157 | 13.42012 | 13 | 15.65461 | 7.420282 | 17.10135 | 7.632273 | 0 | 23.01639 | 6.103966 | 15.87099 | 15.12383 | 15 | 0.2924749 | 13 | 13.86065 | 17.75 | -0.962391 | 161.3195 | 20.31334 | 18.85829 | 27.12494 | 21.98926 | 14.05882 | 22 | 22.49777 | 22.87804 | 19.35973 | 12.52632 | 24 | 13.421875 | 13.27273 | -9.239837 | 4.736863 | 23.65869 | 33.72737 | 22.72222 | 23.26891 | 7.931893 | -5.65686 | 25.05596 | 1.71392 | 18.94745 | -17.56576 | 13.56098 | 29 | 38.09377 | 18.94745 | 30 | 39.27557 | 26.97317 | 39.34391 | 31 | 31 | 0.7048431 | 26.54237 | 0.7169208 | 21.85373 | 153.2061 | 160.5995 | 33.17784 | 32.75 | 18.77722 | 35.70141 | 35.66667 | 29.95938 | 23.74199 | 11.69659 | -2.157269 | 38.37951 | 17.26415 | 38.0288 | 38.0288 | 6.923737 | 0.2596629 | -5.326289 | -2.197316 | 37.90821 | 39 | 158.8794 | 39.89285 | 20.57627 | 36 | 3.475745 | 81.73473 | 160.7744 | 2.250008 | 36.3982 | 48.7308 | 11.84304 | 5.937602 | 0 | 48 | 47.77818 | 18.77722 | 39.02785 | 159.3508 | 54 | 44 | 56.62745 | 57.4 | 159.875 | 59 | 58.97087 | 58.49721 | 61 | 21.85373 | 30.27624 | 2.661522 | 64.09379 | 7.445003 | 48.53094 | 50 | 66.27628 | 30.24418 | 3.003823 | 57.29 | 57.29 | 0.3429565 | 60.9376 | 75.66791 | 55.80666 | 54.09439 | 32.10411 | 51.02729 | 31.89392 | 19.82065 | 54.95176 | 86.33605 | 35.27306 | 78.22048 | 61 | 65 | -5.785151 | 62 | 51.55263 | 2.318503 | 83.48801 | 70 | 3.383535 | 1.321062 | 74 | 32.56248 | 133.9277 | 46.75636 | 77 | 49.71602 | 253.8367 | -0.6760669 | 43.26755 | 46.36101 | 1.666762 | 206.4216 | 102.9679 | 59.67825 | 45.90865 | 47.70865 | 106.8161893 | 78.02225 | 111.9485 | 112.3692 | 41.99253 | 28.84803 | 14.14909 | -0.4546287 | 140 | 55.93879 | 3.345718 | 133.3322 | 60.8532 | 33.34214 | 72.84171 | 148.179 | 62.02504 | 193.4857 | 157.3834 | 172.4777 | 156 | 173.9489 | 180.04 | 180.04 | 149.05 | 182.6216 | 182.6747 | 182.6216 | 182.6747 | 181.991 | 181.991 | 182.7304 | 182.7304 | 170 | 147.1323 | 171.6944 | 188.1836 | 188.1836 | 179.2343 | 180.8803 | 181.1103 | 181.0526 | 181.0312 | 181.0328 | 181.0343 | 180.0354 | 179.4437 | 149.4613 | 149.3534 | 158.9789 | 80.89256 | 150.7228 | 158.135 | -47.12611 | 226.9918 | 226.9918 | 155.7521 | 68.93249 | 214 | 229.7854 | 229.7854 | 238.282 | 221.7966 | 276.7731 | 280.8616 | 280.9457 | 279.8626 | 281.034 | 160.2778 | 6.983625 | 246 | 289.6816 | 95.85866 | 279.783 | 279.783 | 294.8113 | 139.1236 | 69.63485 | 315.69 | 244.0833 | 320.3211 | 274 | 324.3211 | 199.9167 | 268.9722 | 282 | 351.9875 | 358.6515 | 359.9815 | 363.9932 | 364.103 | 362.6885 | 365.157 | 365.2634 | 363.8929 | 364.2184 | 365.3752 | 310 | 310 | 296 | 356.0063 | 375.5016 | 356.45 | 376.3076 | 360.428 | 291.4444 | 302 | 381.25 | 302.1111 | 312 | 390.303 | 390.2866 | 360 | 398.2093 | 341 | -58.70585 | 453.9836 | 453.9836 | 362 | 436.1823 | 449.284884 | 312.1111 | 460.2588 | 461.5659 | 437.7966 | 378 | 469.725268 | 380 | 207.3844 | 331.6111 | 388 | 561.432 | 448 | 564.9775 | 345.1389 | 650.98 | 602 | 661.5516 | 458 | 590.8 | 597.679 | 150.6011 | 290.5897 | 734.8713 | 31.41921 | 662.08 | 671.0706 | 814.6158 | 707.08 | 716.9722 | 753.699344 | 278.989 | 812.62 | 822.2026 | 1012 | -232.9155 | 763.86 | -599.6271 | 772.8365 | 721.66 | 731.5611 | -51.82767 | 847.017648 | 327.3672 | 901.85044 | 1032.167272 | 416.1748 | 971.394024 | 920.015744 | 43.89843 | 1214 | 455.0176 | 1404 | 1306 | 296.7684 | 472.7013 | 1428 | 1606 | 1668 | 1830 | 2081.111 | 1718 | 1912 | 3133 | 3029.537 | 4560.904784 | 4772.660829 | 5266.499203 | 4932.500502 | 2019.411 | 5609.682262 | 5868.16412 | 6574.653984 | 5984.814708 | 8763.242 | 6761.379352 | 9517.851 | 12178.87 | 15484.04 | 14905.14 | 16239.84 | 17182.39 | 16156.21 | 20509.49 | 19134.33 | 18225.75 | 19714.17 | 21841.54 | 19224.4 | 19936.28 | 21404.15 | 20579.12 | 19600.15 | 0 | 0 | 0 | 0 | 0 | 2 | 14 | 191.9363 | 160 | 466.067282 | 2387.9 | 119.434952 | 95.461 | 93.9 | 20.00987 | 2461.428 | 0.3485001 | 0.01128725 | 3.60964 | 16 | 2 | 16 | 0 | 0 | 0 | 0 | 16 | 4 | 0 | 400000000 | 0 | 0 | 5.476192 | 0 | 0 | 27.69495 | 0 | 0 | 0 | 0 | 0 | 16.817102 | 0 | 100000000 | 0 | 9
Unknown | CCC1CO1 | Hu2020 | 0.05 | 1 | 23 | 48 | 20.871392 | 1.10330688 | 97 | -0.002109537 | -0.0009938604 | 0.002315353 | -0.001364504 | -0.003454376 | -0.003028809 | 0.002365494 | 0 | 0 | 0.001740781 | 0.01005858 | 0.01329036 | 0.008284024 | 0.4333333 | 0.02777778 | 0 | 0 | 0.04219153 | 0.02889868 | 0.06688435 | 1.143888 | 0.03359153 | 0.4578298 | 0 | -0.01325462 | 0.03333333 | 0 | 0.09352113 | 0 | -0.008486893 | 0.4666667 | 0.044363 | 0.009359958 | -0.005750799 | 0.9909239 | -0.01822621 | -0.02018633 | -0.0297599 | 0.05066667 | 0 | 0.03416667 | 0.9423831 | 0.4578298 | 0.9569231 | 0.02741166 | 0.07409784 | 0.00978333 | 0.6 | 0.02408035 | 0.2879379 | 0.1193912 | 0.3497332 | -0.04567866 | 0 | -0.06961473 | 0.1512178 | 0.02181741 | 0.05843109 | 0.1666667 | -0.02402448 | 0.06291391 | -0.02071006 | 0.007038193 | 0.06746032 | 0.3771778 | 0.5903429 | 0.5293931 | 0.005011861 | 0.0006855514 | -0.004125444 | -0.0002599684 | 0.7612884 | -0.05974438 | -0.4137823 | 0.07739361 | 0.08767252 | -0.05742335 | 0.7015167 | 0.06862745 | 0.2886751 | 0.1071429 | 0.3535534 | 0.3497339 | 0.02249257 | 0.2163775 | 0.2092634 | 5.785804 | 11.79705 | 0 | 0.6785553 | 0.1178511 | 0.09395436 | 0.1111795 | 0.114729 | 0.6785553 | 0.3638755 | 0 | 0.167125 | 0.546875 | 0.5128205 | 0.09552399 | 0.6785553 | 0.5128205 | 0.02535971 | -0.143636 | -0.07948718 | 0.07948718 | 0.1207101 | 0.6785553 | -0.0792961 | -0.07925964 | 2.53126 | 0.6785553 | 0.2635714 | 2.335241 | 0.8785949 | 0.6785553 | 0.2635714 | 0.8533333 | 0.03743948 | 1.140937 | 0.8533333 | 0.8333333 | 0.07692308 | -0.2219564 | -0.2278952 | 0.08585859 | -0.1647634 | -0.1267963 | 0.3535534 | 0 | 0.8265555 | 0.7784075 | 2.285347 | -0.09226151 | 0.1071429 | 3.680045 | 0.09935076 | -0.07453953 | 0.2041241 | 0.2612782 | -0.03957061 | 0.1373736 | 0.7753759 | 0.1666667 | 0.35 | 0.5128205 | -0.07478054 | 3.4666 | 0.3821382 | 0.08023669 | 0.3821382 | -0.2599159 | 0 | 1.236846 | 0.3118786 | 0.3119327 | 0.3119525 | 0.3119496 | 0.311951 | 0.3120878 | 0.3123382 | 0.1413043 | 0.3126989 | 0.461801 | 0.3129601 | 0 | 0 | 0 | 1 | 1 | 0.1742129 | 0.1309912 | 0.1273444 | 1.872834 | 1.175156 | 3.523539 | 0.1153846 | 0.2794926 | 0.08211529 | 1.076159 | 1.090058 | 0.04811252 | 0.0687747 | -0.07874904 | -0.1712625 | 0.6007412 | 0.1602802 | -0.05545546 | 1.494565 | -0.6704948 | -0.1672299 | 1.238901 | 0.6007412 | 0.5443787 | 0.9744201 | -0.04590367 | -0.1026687 | -0.06186122 | -0.2329193 | -0.1588632 | 0.3833924 | 1.108849 | -0.02924865 | -0.03420459 | 1.116229 | -0.1623557 | -0.09537977 | 2.251163 | 0.3214286 | 1.534903 | 0.3359153 | -0.218283 | 0.9610383 | 1.459149 | 0.1779857 | 1.94591 | -0.06957764 | 0.3452582 | -0.3845266 | 0.2621807 | 0.2599281 | 0.04526031 | -0.1587269 | 1.118487 | 0.03402069 | -0.2580787 | 0.1474556 | 0.02395001 | 0.3833924 | 0.9530667 | 0.61593 | 0.03431306 | -0.4077243 | 1.181208 | 0.6 | 0 | 0.4219153 | 0.2615231 | -0.2518561 | 0.0583066 | -0.1096588 | -0.6 | 0.1264101 | -0.01336991 | -0.6863882 | 0.1020621 | 0.01701035 | -0.2938523 | 0.2098889 | 1 | 1 | 0.00991231 | 0.9442026 | 0.4049537 | -0.6560044 | 0.1209397 | 0.1443376 | 0.1807423 | 0.5877659 | 0.005975398 | 0.2533333 | -0.2637211 | 0.2169644 | 0.2153846 | 0.5797166 | -0.07430587 | -0.7822977 | 1.845881 | 1.102117 | -0.003938417 | 6.302423 | 1.503842 | 7.663875 | 6.173077 | -0.1715686 | 1.774022 | 0.1473913 | 1.35718 | 0.3 | 1.510931 | 1.637738 | 0.8219412 | 1.156132 | 1.386368 | 0.5 | 1.423668 | 1.489441 | -0.475713 | -0.1136364 | -0.4401914 | 1.689188 | 0.7862121 | 0.8989482 | -0.209402 | 0.8546768 | -0.4157435 | 0.1020621 | -0.42845 | 1.738678 | -0.1269217 | -0.01303336 | 2.480342 | -0.03417647 | 0.8929989 | 0.4486063 | 0.7732604 | 1.851814 | 0.9240196 | 0.9755202 | 0.4033668 | 0.6706466 | 0.8644558 | 1.468501 | 1.452815 | 1.272899 | 0.8943704 | 2.167416 | 1.261646 | 1.932617 | -0.0062726 | -0.07901219 | -0.0155993 | -0.002265935 | -0.350769 | 0.9145146 | 2.167416 | 0.4564772 | 0.01067669 | 1.510931 | 1.050541 | 0.8224852 | -0.5207435 | 0.3455494 | 0.4497041 | -0.3787553 | 1.161167 | 0.52341 | 0.205 | 11.04618 | 0 | -0.1278111 | 0.05103104 | 3.713572 | 1.266365 | 6.006801 | 0 | 1.678511 | 5.994255 | 6.058766 | 0.004770523 | 4.998226 | 0.4496047 | 2.461538 | 0.4722222 | -0.4381621 | 7.624367 | -0.4092586 | 7.481653 | 4.017031 | 0.4289689 | -0.4084837 | -0.4122638 | 1.510931 | 0.3462684 | 0.2311895 | 1.668356 | 2.389423 | 0.2764962 | 5.889508 | 1.88838 | 5.843846 | 7.557792 | 0.1661633 | 0.2665673 | 0.2749122 | 5.396991 | 0 | 1.990591 | 6.036375 | 5.958364 | 0.4969896 | 7.247814 | 1.998663 | 0.9899071 | 1.693865 | 1.166747 | 0.7750694 | 0.7054467 | 0.4945652 | -0.4933083 | 1.714286 | 4.37101 | 7.650641 | 1.796218 | 7.147054 | 0.5174419 | 0.5 | 1 | 0.9899119 | 1.745455 | 0.1807446 | 2.846154 | 0.4817194 | 1.657201 | 0.2810646 | 1.63258 | 0.4985312 | 2.574468 | 0.8654789 | 1.645432 | 0.1833855 | 0 | 1.977739 | 1.339955 | 0 | 0 | 1.410094 | 1.396223 | 0.5714286 | 5.4161 | 1.56 | -0.2374158 | -0.2089156 | 0.8742222 | 5.934 | 5.496274 | 0.5842553 | 0.9128449 | 0.2865972 | 0.5990618 | 13.62809 | 0.8487576 | 0.4082024 | 1.764784 | 7.411305 | 3.259596 | 0.7613926 | 0.3931182 | 5.4496 | 5.92 | -0.6116045 | -0.2650031 | -0.608639 | 5.44 | 5.4547 | 0 | 1 | 1.021555 | 0.4049537 | 3.044522 | -0.4480685 | 1.663155 | 0.4177489 | 0.9570802 | 1.647788 | 2.823748 | 2.397895 | 0.9738367 | 0 | 0 | 0.4039741 | -0.9820768 | 0.3061862 | 0.4811252 | 3.89182 | -0.2461199 | 0 | 14.70589 | 1.023493 | 4.343805 | 1.105681 | 1.064216 | 2.310345 | 0.9870221 | 1.876692 | 1.545455 | 0.1080151 | 4.615121 | 5.821724 | 2.794926 | 1.023995 | 1.268936 | 0.310541 | 2.904222 | 5.78996 | 2.70805 | 5.924069 | 0 | -0.8124134 | 0.4149345 | 1.062452 | 0.4845445 | -0.2437516 | 1 | 5.46806 | 1.011375 | 0 | 0.2998953 | -0.01239786 | 3.189508 | 7.085901 | 1 | -0.797989 | 2.093085 | 7.292337 | 3 | 6.212606 | 0.2958491 | -0.6229673 | 3.189508 | 3.461538 | 7.063904 | 1.832612 | 8.820404 | 3.189508 | 1.027806 | 0.4049537 | 0.9163314 | 7.818028 | 1.952501 | -1.187645 | 0.9444444 | 0.2104981 | 3.147929 | 3.129601 | 3.126989 | 3.11951 | 3.119496 | 3.120878 | 3.119525 | 3.119327 | 3.118786 | 1.140905 | 1.14007 | 3.123382 | 1.138114 | 1.138916 | 1.137676 | 1.137671 | 1.137681 | 1.137617 | 1.137444 | -2.29853 | 4.321928 | -0.4313099 | 8.66613 | -0.2487248 | 0.5350748 | -1.385691 | 0.4812726 | -1.971564 | 1.033221 | -0.6967101 | 9.426983 | 2 | 0.5927827 | 0.03360947 | 10.27177 | -0.6005917 | 1.72619 | 1.288348 | -1.89497 | -1.83003 | 3.51148 | 2.302585 | -0.856632 | 3.41428 | 3.41132 | 3.410224 | 3.410306 | 3.410384 | 3.38713 | 0.7423243 | 3.402532 | 3.360444 | 3.3316 | 0.6 | 1.551111 | 0.5380832 | -0.9487574 | 1.931034 | 2.476445 | 3.307692 | 1.4479 | 0.8943376 | 0.6656805 | 1.874049 | 5.542886 | 2 | 2.662722 | 0 | 8.011736 | 0.6546479 | 2.370455 | 1.983051 | 1.074521 | 2 | 2.125 | 2 | -1.677584 | 0.4533333 | 0 | 0.8823922 | -0.01949763 | 3.5 | 4.290459 | 0.9395436 | 3.530552 | 3.529684 | 3.529363 | 3.529387 | 3.52941 | 3.527105 | 3.522568 | 3.514658 | 3.506038 | -2.04142 | 1.413793 | 0 | 1.510638 | -0.3094083 | 6.502248 | -5.325444 | 2.012234 | 2 | 2.197225 | 1.209742 | 4.03113 | 2.407318 | -2.017751 | 0.03770533 | -2.061699 | 3.638755 | 0 | -0.244492 | 0 | 0 | 0 | -7.899977 | 4.307692 | 1.454545 | 0.2865972 | 2.197225 | 0.5714286 | 1.94591 | 2.079442 | 4.423611 | 20.79662 | 0 | 7.164299 | 0.3871006 | 0.5339939 | 6.017751 | 0 | 1.947397 | 3.676645 | 3.771778 | 6 | -2.164589 | 2.982954 | -10.43195 | 3 | 5.41499 | 5.41499 | 2 | 3 | 4.896264 | 147.0808 | 3.138462 | 5.012214 | -6 | 5.094948 | 5.09665 | -2.919812 | 5.074735 | 5.098437 | 3.833924 | 1 | 11.27289 | 0 | 8.996566 | 0 | 2.494318 | 5.273369 | 4.666667 | 16.00525 | 5.530864 | 4.578298 | 4.578298 | 1.905404 | 47.3932 | 3.833924 | 2.059172 | 2.938776 | 0 | 5.676821 | 7.147929 | 7.015167 | 0.4049537 | 0 | 19.38462 | 5.41499 | 6.61293 | 7.036855 | 0 | -4.371705 | 3 | 5.440849 | 6 | -4.372568 | 167.0746 | 7.612884 | 2.080084 | 17.96682 | 7.547824 | 10.94545 | 6 | 1.190551 | 21.44359 | 8.229098 | 5.181818 | 8 | 5.32 | 8.52381 | -7.64016 | 9.473726 | 8.1 | 22.16796 | 2.169644 | 21.44359 | -11.8685 | 3.891706 | 9.442026 | 8.821514 | 9.473726 | 7.533168 | 11.37931 | 10 | 22.53664 | 9.473726 | 16 | 22.53664 | 21.44359 | 22.53664 | 10 | 10 | -2.971705 | 14.15385 | -0.6551705 | 10.39522 | 161.5483 | 156.8302 | 12.00683 | 6 | 19.82065 | 13.76422 | 13.33333 | 6.103966 | 9.473726 | -2.157472 | 9.277374 | 15.34891 | 12.80851 | 11.40937 | 11.40937 | 20.77121 | 6.988394 | -8.043802 | -0.9926488 | 19.523312 | 14 | 167.9123 | 22.66482 | 16.61538 | 7 | -31.09015 | 57.45251 | 178.5412 | -3.68073 | 0 | 14.89441 | 6.978858 | 39.25575 | 0 | 26 | 11.61167 | 19.82065 | 20.77121 | 153.9026 | 26 | 9 | 24.50196 | 24.88 | 170.538 | 26 | 25.76402 | 18.72834 | 26 | 10.39522 | 6.103966 | -13.99152 | 25.632688 | -7.83472 | 0 | 8 | 29.74109 | 11.69231 | -43.02637 | 21.76 | 21.76 | 9.330046 | 26.56167 | 21.38462 | 20.77121 | 0 | 0 | -0.5207101 | 25.92461 | 19.82065 | 5.41499 | 70.30593 | 33.93828 | 32.21143 | 7 | 6 | 2.707286 | 8 | 26.87518 | 20.33021 | 30.71141 | 0 | -20.7659 | -20.65616 | 0 | -45.72781 | 83.43442 | 16.07024 | 0 | 33.85433 | 214.9156 | -0.470445 | 10.1786 | 28.5985 | 20.87574 | 166.0868 | 36.56521 | -7.213018 | 78.71006 | 36.05684 | 39.90746896 | 30.33542 | 40.014 | 8.003032 | -38.18343 | 2.52071 | 0.2623788 | -21.2354 | 48 | 12.51309 | -14.54086 | 25.51759 | 77.64497 | -144.2663 | 5.940828 | 54.3382 | 43.86185 | 153.0627 | 133.6167 | 62.51511 | 50 | 46.70166 | 25.11821 | 25.11821 | 10.02 | 25.52474 | 25.5331 | 25.52474 | 25.5331 | 25.42542 | 25.42542 | 25.54188 | 25.54188 | 64 | 37.75582 | 62.125 | 26.40147 | 26.40147 | 33.8713 | 34.02532 | 34.1428 | 34.1132 | 34.10224 | 34.10306 | 34.10384 | 33.60444 | 33.316 | 36.72459 | 50.29849 | 60.61644 | 64.70408 | 82.99775 | 106.4022 | -11.49112 | 28.3841 | 28.3841 | 73.91447 | -84.67456 | 74 | 32.98485 | 32.98485 | 73.41745 | 81.84615 | 39.21608 | 39.93425 | 39.94904 | 39.7587 | 39.96456 | 155.7836 | 142.9053 | 18 | 41.4864 | -163.4438 | 40.92903 | 40.92903 | 82.92722 | 51.55932 | 3.95136 | 124.46 | 18 | 82.92722 | 51 | 82.92722 | 62.59028 | 66 | 0 | 45.01036 | 49.665 | 50.12214 | 50.54948 | 50.56768 | 50.3334 | 50.94948 | 50.9665 | 50.74735 | 50.58678 | 50.98437 | 121 | 0 | 72 | 53.23908 | 52.45667 | 151.94 | 52.73369 | 153.1272 | 98.375 | 67 | 160.5 | 72.5 | 117 | 163.863 | 152.1483 | 86 | 144.115 | 96 | -113.6868 | 56.76821 | 56.76821 | 24 | 67.53715 | 194.522984 | 56 | 66.1293 | 66.76769 | 185.8462 | 112 | 199.260744 | 41 | 370.5036 | 116.3333 | 34 | 82.29098 | 71 | 84.02265 | 130.375 | 281.73 | 72 | 284.762 | 80 | 87.12 | 87.12 | -681.6533 | 370.7951 | 100.3154 | 293.5125 | 195.36 | 195.822 | 358.345268 | 228.48 | 230.8435 | 120.932352 | 509.3244 | 327.71 | 332.0006 | 99 | -46.6545 | 408.72 | 182.9102 | 409.1025 | 168.83 | 171.798 | -700.7681 | 252.471168 | -405.7542 | 300.176256 | 415.678556 | -602.2111 | 543.586064 | 214.927852 | 699.7535 | 432 | -799.7471 | 504 | 18 | 1524.765 | -1709.958 | 171 | 358 | 330 | 602 | 882.3953 | 399 | 602 | 138 | 1232.223 | 18.289152 | 1682.305994 | 1827.95409 | 335.893824 | 39.5136 | 1201.13697 | 1045.648345 | 2061.507143 | 1205.268338 | 3824.1 | 1861.988039 | 4343.94 | 4318.257 | 5587.805 | 559.5074 | 7592.77 | 2738.926 | 3328.518 | 7193.947 | 4468.894 | 5627.756 | 4517.724 | 8625.661 | 7052.317 | 5543.585 | 7348.92 | 13390.59 | 4463.176 | 18 | 18 | 0 | 0 | 0 | 192 | 128 | 141.6667 | 926 | 3396.250601 | 11723.5 | 348.256172 | 286.64 | 278.95 | 85.49072 | 6702.478 | -0.0782946 | 0.1656926 | 421.2539 | 47 | 21 | 29 | 0 | 0 | 18 | 18 | 38 | 2 | 0 | 4200000000 | 5.749512 | 0 | 5.106527 | 0 | 0 | 20.2683 | 103.1282 | 0 | 0 | 0 | 0 | 53.208618 | 0 | 100000000 | 0 | 7
11a | COCC1OC1 | Hu2020 | 0.05 | 1 | 23 | 48 | 20.8128704 | 1.106576256 | 13 | -0.002676041 | -0.003545032 | 0.0006006281 | 0.001854067 | 0.003044712 | -0.01505666 | 0.000482064 | 0.0078125 | 0.01333488 | -0.03753972 | -0.03259917 | 0.02357862 | -0.04681653 | 0.4333333 | 0.006424792 | 0 | 0 | 0.01332971 | 0.0830296 | 0.07969831 | 1.140219 | 0.008551933 | 0.4866822 | 0 | 0.01577755 | 0.00462963 | 0 | 0.1073347 | 0 | -0.006329525 | 0.4953704 | 0.1189033 | 0.008209164 | -0.02638678 | 0.9994041 | 0.01585737 | 0.02016174 | -0.005402526 | 0.01883041 | 0.06 | 0.02282609 | 0.9527629 | 0.4866822 | 0.9676364 | 0.05213989 | 0.1713132 | -0.005489047 | 0.6527778 | 0.0121433 | 0.3112687 | 0.2415333 | 0.3087596 | -0.1291036 | 0.07407407 | -0.3612655 | 0.1495782 | 0.0132485 | 0.2808005 | 0.1666667 | -0.02779215 | 0.2997165 | -0.02256909 | -0.004125847 | 0.04034392 | 0.4890749 | 0.6384951 | 0.5568808 | -0.0471305 | -0.002640203 | -0.03580565 | -0.03221353 | 0.7372077 | -0.001333463 | -0.4237588 | 0.1161019 | -0.2069911 | -0.004526581 | 0.709747 | -0.2699928 | 0.2886751 | 0.1401869 | 0.07216878 | 0.5564965 | -0.3233343 | 0.1986399 | 0.6544792 | 5.856509 | 11.86881 | 0 | 0.7156557 | 0.1178511 | 0.1072451 | 0.2473173 | 0.1574907 | 0.7156557 | 0.3794371 | 0.09375 | 0.1454559 | 0.5685441 | 0.5337121 | -0.2110525 | 0.7156557 | 0.5337121 | 0.3202122 | 0.007206972 | -0.1003788 | 0.1003788 | 0.1733992 | 0.7156557 | -0.2051387 | 0.01244427 | 2.102676 | 0.7156557 | 0.2638235 | 1.865955 | 1.305869 | 0.7156557 | 0.2638235 | 0.8712963 | -0.06940786 | 1.224136 | 0.8712963 | 1.230332 | 0.1818182 | 0.0196281 | -0.6385727 | 0.08479532 | -0.3163456 | 0.02863483 | 0.125 | 0.1466837 | 1.147059 | 0.7783776 | 1.710351 | -0.03337243 | 0.05607477 | 3.688472 | 0.06507864 | -0.3084178 | 0.2041241 | 0.05489227 | 0.2095096 | 0.0270677 | 0.8673784 | 0.09637188 | 0.1944444 | 0.5757576 | -0.1503494 | 3.47452 | 0.3787607 | -0.1826969 | 0.3787607 | 0.1291302 | 0 | 1.845285 | 0.232145 | 0.2320303 | 0.2319576 | 0.2304019 | 0.2303996 | 0.2320611 | 0.231522 | 0.4292683 | 0.2305624 | 0.5268277 | 0.2298002 | 0 | 0 | 1 | 1 | 1 | 0.02547342 | 0.07966623 | 0.05465715 | 1.930069 | 0.281811 | 3.530902 | 0.06818182 | 0.1984978 | 0.001421262 | 0.9252228 | 0.9362717 | 0.04811252 | -0.1638703 | -0.6624931 | 0.135894 | 0.6261119 | 0.04300607 | 0.02898748 | 1.10122 | 0.1065962 | 0.1162735 | 1.440327 | 0.6261119 | 0.4235537 | 1.14115 | 0.08959578 | 0.07863342 | 0.1087695 | 0.06760614 | 0.1006876 | 0.5416483 | 1.181443 | 0.01886086 | 0.02125354 | 1.192558 | 0.243577 | 0.1381662 | 2.297373 | 0.1682243 | 1.827048 | 0.1539348 | -0.1972615 | 1.178528 | 1.478816 | 0.02044496 | 1.94591 | -0.09410883 | 0.06364727 | -0.04653264 | -0.005424298 | -0.009985594 | -1.651748 | -0.1134944 | 1.280733 | 0.03402069 | 0.06848068 | -0.1153388 | -0.07201222 | 0.6714002 | 1.335531 | 0.4070428 | -0.01995145 | 0.04634146 | 1.791447 | 0.6527778 | 0 | 0.2399348 | -1.434364 | -0.3701503 | -0.02379392 | -0.054517 | -0.6527778 | -0.04727785 | -0.1698776 | 0.01101177 | 0.5609408 | 0.02405626 | -0.5881072 | 0.0771049 | 1 | 1 | -0.0833983 | 1.131428 | 0.3311828 | 0.08512474 | 0.07070656 | 0.1443376 | 0.07640465 | 0.7740457 | -0.01676418 | 0.3577778 | -0.1272428 | 0.3415891 | -2.059927 | 0.7549495 | -0.2272727 | 0.1693636 | 1.361141 | 1.463253 | 0.09628745 | 6.300784 | 1.355365 | 7.667885 | 6.150455 | -0.1301568 | 1.304958 | -0.4313429 | 1.262005 | 0.6666667 | 1.552358 | 1.263359 | 1.388063 | 1.418359 | 1.27914 | 0.5 | 1.29737 | 1.258669 | -0.02610497 | 0.2568022 | 0.07456192 | 1.924244 | 1.024328 | 1.044176 | -0.1764685 | 1.779513 | -0.03957646 | 0.1020621 | -0.02681238 | 1.959613 | -0.08251237 | -0.1261211 | 1.240183 | -0.2064926 | 0.9017284 | -0.2027885 | 0.847854 | 2.211382 | 1.544727 | 1.477847 | 0.1871116 | 1.495562 | 1.62049 | 1.490206 | 1.54313 | 1.23048 | 0.7295854 | 1.972939 | 0.649467 | 2.224012 | -0.08178497 | -0.220374 | -0.2699072 | -0.2045425 | 0.0484838 | 1.042903 | 1.972939 | -0.322474 | -0.335575 | 1.552358 | 1.54078 | 0.2017141 | -0.008466934 | 1.037459 | 3.057851 | 0.019014 | 1.473017 | -0.3221972 | 0.525 | 8.142994 | 0 | -0.2221886 | 0.07216878 | 3.713572 | 1.142769 | 6.01153 | 0 | 0.7502433 | 6.264825 | 6.31312875 | -0.05408078 | 5.081288 | 1.724149 | 2.409091 | 0.8472222 | -0.1562007 | 7.89124045 | 0.0770327 | 7.647634 | 4.019915 | -0.2644879 | -0.2627555 | -0.2694414 | 1.552358 | 0.4843238 | 1.411503 | 0.7563923 | 2.286195 | 0.4048014 | 6.060182 | 5.538938 | 6.0254 | 7.754211 | 0.04127296 | -0.3776484 | -0.3655664 | 5.76464 | 0 | 0.7744088 | 6.126792 | 6.076637 | 0.9580961 | 7.859979 | 0.7697651 | 0.9871447 | 0.7047342 | 1.588834 | 0.6279697 | 0.3998285 | 2.121671 | -0.04871315 | 1.696296 | 4.591323 | 7.272058 | 2.067818 | 7.139304 | 0.9514994 | 1.821429 | 1 | 0.4326568 | 2.373626 | 1.82296 | 3 | 0.4272809 | 0.4390394 | 1.756181 | 0.7854026 | 1.818662 | 2.4375 | 0.8828303 | 0.9725469 | 2.65663 | -2.468336 | 0.7634285 | 0.9188431 | 0 | 0 | 1.121685 | 1.098592 | 0.9917898 | 5.4161 | 2.528736 | -0.03158872 | 0.02666739 | 1.360811 | 5.553352 | 5.525796 | 1.869132 | 1.299186 | 0 | 1.920159 | 13.63202 | 1.247335 | 0.3921365 | 0.9112309 | 7.828244 | 3.791814 | 1.180811 | 1.108237 | 6.237678 | 5.520726 | 0.1337114 | 0.04429091 | 0.1331949 | 5.452489 | 6.31531 | 0 | 1 | 2.033839 | 0.3311828 | 3.610918 | 0.1020358 | 0.6754812 | 0.3659368 | 1.725638 | 0.6833996 | 3.418215 | 2.944439 | 1.2466 | 0 | 0 | 0.3577965 | -0.7293411 | 0.6025666 | 1.389619 | 4.394449 | -0.7152363 | 0 | 14.70589 | 1.691732 | 4.828314 | 1.841825 | 1.759304 | 2.035398 | 1.627393 | 2.041217 | 1.525926 | -0.07331613 | 5.17615 | 6.19177 | 3.572961 | 0.6944732 | 0.6917349 | 2.49697 | 3.391613 | 6.259581 | 3.135494 | 6.234874 | 0 | 0.2516478 | 0.3219382 | 0.5691802 | 2.418404 | 0.04237004 | 1 | 6.008813 | 1.639346 | 0 | 2.142953 | 0.3538301 | 3.907073 | 7.085901 | 1 | -1.525477 | 2.576813 | 7.798523 | 3 | 6.814543 | 2.503424 | 1.262204 | 3.907073 | 4.019105 | 7.65681 | 4.544232 | 9.389908 | 3.907073 | 1.861181 | 0.3311828 | 1.788548 | 8.467793 | 0.8247494 | -5.680556 | 1.611111 | -6.362618 | 3.674727 | 4.136404 | 4.150123 | 4.147194 | 4.147234 | 4.1771 | 4.175236 | 4.176545 | 4.17861 | 2.007613 | 2.010925 | 4.167397 | 2.017404 | 2.015078 | 2.010219 | 2.010228 | 2.016958 | 2.017271 | 2.017765 | 1.406202 | 5.169925 | -2.29565 | 9.312084 | -0.8098144 | 1.354871 | 0.2739947 | 0.6484639 | -0.1800176 | 0.9777906 | -3.140513 | 10.12443 | 1.718861 | 4.28283 | -1.233147 | 10.96928 | -2.550307 | 1.664182 | 4.171191 | -0.6110884 | 3.91331 | 3.517924 | 3.178054 | 1.268589 | 4.572151 | 4.579114 | 4.583097 | 4.656525 | 4.656387 | 4.614685 | 3.225086 | 4.582258 | 4.669186 | 4.713485 | 0.3333333 | 2.454112 | -0.4995032 | 1.612939 | 2.363856 | 5.101347 | 2.838384 | 1.8403 | 1.644338 | 3.401817 | -0.05534129 | 6.321703 | 5 | 4.469008 | 0 | 14.00625 | 2.254029 | 2.237807 | 13.17483 | 5.555267 | 5 | 4.5 | 5 | -3.000326 | 1.501916 | 6.044096 | 2.906441 | -2.802577 | 3.5 | 5.293305 | 1.930412 | 4.998142 | 4.999664 | 5.000533 | 5.016428 | 5.016398 | 5.00035 | 5.007402 | 5.019143 | 5.028586 | 14.68388 | 1.423795 | 0.6485597 | 2.744444 | -3.115092 | 5.918817 | 3.865702 | 5.108482 | 6 | 3.258097 | 3.739455 | 6.847912 | 2.707214 | -10.6343 | -0.2402585 | -9.026103 | 6.829867 | 0 | 0.2168388 | 2.70805 | 2.772589 | 2.564949 | 0.6558345 | 5.095398 | 2.112332 | 0 | 2.890372 | 0.7283951 | 2.639057 | 3.091042 | 6.423611 | 38.79418 | 0 | -18.36157 | -0.3754521 | 3.178324 | -15.89463 | 0 | 4.568718 | 5.26211 | 8.803347 | 10 | -4.71346 | 6.929591 | 1.570248 | 5 | 0 | 0 | 8 | 8 | 6.792711 | 144.7039 | 7.629564 | 8.708726 | -11.75 | 6.740139 | 6.741086 | -2.680758 | 8.649309 | 8.576628 | 9.749669 | 2 | 15.78138 | 0 | 10.05651 | 0 | 5.852961 | 9.194922 | 8.916667 | 28.08811 | 7.258979 | 8.760279 | 8.760279 | -3.85295 | 61.32379 | 12.0852 | -6.316116 | 8.991736 | 0 | 9.131664 | 10.20248 | 12.77545 | 1.232911 | 0 | 26.45455 | 0 | 9.523601 | 11.7585 | 0 | 1.364187 | 12 | 28.79709 | 11.75 | -2.046524 | 166.434 | 13.26974 | 2.198682 | 23.7582 | 12.72792 | 16.28571 | 10 | 7.149852 | 32.75695 | 11.31545 | 7.496296 | 12 | 17.01149 | 8.533333 | -25.87672 | 22.75174 | 16.05556 | 28.49027 | 6.148603 | 32.75695 | 8.704695 | 0.08715717 | 20.36571 | -0.4685124 | 22.75174 | 3.440486 | 11.9823 | 18 | 28.98304 | 22.75174 | 26 | 28.98304 | 32.75695 | 28.98304 | 18 | 18 | -0.403778 | 18.63636 | -36.43748 | 27.89315 | 161.2155 | 163.1742 | 23.18042 | 11.75 | 19.0718 | 24.50276 | 25.33333 | 6.103966 | 22.75174 | 7.167662 | 26.92679 | 28.09378 | 17.3875 | 22.03445 | 22.03445 | 0 | -7.07301 | 5.719955 | 0.8849294 | 50.203382 | 22 | 163.4103 | 35.32353 | 22.13636 | 21 | 5.220171 | 68.04873 | 156.1807 | -9.323898 | 0 | 22.65604 | 5.571849 | -28.03116 | 0 | 44 | 26.51431 | 13.21376 | 0 | 162.6199 | 44 | 23 | 41.92157 | 42.576 | 171.7502 | 44 | 43.97378 | 34.74124 | 44 | 27.89315 | 39.13838 | -12.64188 | 46.916618 | -4.264477 | 0 | 25 | 50.16963 | 134.5455 | 15.41209 | 49.45 | 49.45 | -17.15195 | 44.0807 | 8.875421 | 27.19203 | 0 | 0 | 47.76706 | 54.54969 | 39.64129 | 27.19203 | 98.97968 | 46.91883 | 63.37437 | 21 | 13 | 12.42544 | 17 | 39.3401 | -16.2194 | 78.82366 | 14 | -9.578821 | 6.24935 | 12 | 36.98929 | 104.9244 | 57.59275 | 15 | 56.76036 | 240.3895 | -7.115292 | 23.31588 | 26.7325 | 75.99347 | 192.6633 | 64.4671 | -91.50903 | -7.471074 | 38.58442 | 80.39011206 | 69.90868 | 70.615 | 71.62154 | 20.13182 | -107.2837 | -4.921351 | 6.257219 | 80 | 28.53241 | -1.258006 | 114.4603 | 170.157 | 184.1653 | -6.671768 | 113.4687 | 61.42671 | 164.9015 | 159.7491 | 111.0665 | 88 | 90.98401 | 78.43363 | 78.43363 | 18.06 | 60.50453 | 60.51195 | 60.50453 | 60.51195 | 77.89664 | 77.89664 | 77.24288 | 77.24288 | 106 | 140.9638 | 100.5926 | 82.78121 | 82.78121 | 83.06433 | 82.48065 | 82.29872 | 82.42406 | 82.49574 | 83.81746 | 83.81497 | 84.04534 | 84.84274 | 129.1329 | 130.1139 | 133.156 | 86.95896 | 91.13819 | 114.3566 | 17.34711 | 82.18498 | 82.18498 | 177.2012 | -302.9256 | 132 | 85.49238 | 85.49238 | 150.4015 | 161.688 | 117.522 | 92.21675 | 92.22784 | 116.5459 | 115.542 | 142.5501 | -335.2066 | 153 | 122.9658 | -36.7438 | 101.0371 | 101.0371 | 171.9112 | 579.6926 | 5.953334 | 223 | 177.0988 | 171.9112 | 206 | 171.9112 | 119.1174 | 232.0463 | 168 | 121.5401 | 155.8755 | 156.7571 | 119.9058 | 119.925 | 154.8418 | 121.3225 | 121.3395 | 155.6876 | 153.5277 | 154.3793 | 195 | 87.55556 | 229 | 126.7423 | 165.0781 | 265.1176 | 165.5086 | 266.648 | 206.1451 | 230 | 270.62 | 224.6646 | 220 | 277.2345 | 283.2118 | 124.8889 | 278.155 | 216 | -90.04705 | 164.37 | 164.37 | 98.33333 | 150.3671 | 336.49588 | 267.1157 | 171.4248 | 172.6113 | 448.9091 | 224.1975 | 337.386936 | 160.8889 | -63.24917 | 213.5077 | 130.6667 | 203.678 | 219.5556 | 207.3441 | 203.6404 | 501.186 | 198 | 505.0503 | 192.2222 | 503.716 | 504.4878 | 843.6623 | 814.2975 | 193.6249 | -954.8563 | 745.298 | 749.7025 | 631.299236 | 736.086 | 745.9825 | 654.753624 | 1121.401 | 552.974 | 557.5381 | 291 | 70.79436 | 542.678 | 6.972573 | 549.432 | 699.67 | 704.5408 | 844.7246 | 981.727892 | -1428.532 | 963.806052 | 705.633244 | -1082.407 | 683.818212 | 884.591524 | -1492.219 | 974 | -114.4785 | 1164 | 797 | -1411.088 | 475.0356 | 1012 | 1152 | 1354 | 1391 | 2064.429 | 1480 | 1482 | 710 | 2698.247 | 2655.196152 | 3826.194346 | 4355.105738 | 3147.643579 | 107.16 | 3608.888009 | 4360.039965 | 4914.136903 | 5010.569001 | 6366.97 | 5165.192481 | 7323.098 | 8477.183 | 10577.14 | 8415.125 | 12897.24 | 12303.66 | 15119.5 | 13192.12 | 15438.14 | 23186.28 | 16108.16 | 14848.85 | 22060.38 | 15416.51 | 14537.17 | 13587.72 | 18376.04 | 18 | 18 | 0 | 0 | 0 | 192 | 128 | 141.6667 | 926 | 3396.250601 | 11723.5 | 348.256172 | 286.64 | 278.95 | 85.49072 | 6702.478 | -0.0782946 | 0.1656926 | 421.2539 | 47 | 21 | 29 | 0 | 0 | 18 | 18 | 38 | 2 | 0 | 4200000000 | 5.749512 | 0 | 5.106527 | 0 | 0 | 20.2683 | 103.1282 | 0 | 0 | 0 | 0 | 53.208618 | 0 | 100000000 | 0 | 11
Unknown | CCC1CO1 | Hu2020 | 0.05 | 1 | 23 | 24 | 20.73365248 | 1.100329 | 37 | 0.001369093 | 5.393184e-05 | 5.256395e-05 | 0.0005143151 | -0.001539501 | -0.002298848 | -0.00119209 | 0 | 0 | 0.002364321 | 0.008160388 | 0.00941706 | 0.007202216 | 0.4333333 | 0 | 0 | 0 | 0.009765987 | 0.05892557 | 0.1020621 | 1.142164 | -0.002519727 | 0.4902645 | 0 | -0.007789934 | 0.02380952 | 0 | 0.1231998 | 0 | -0.002525267 | 0.4761905 | 0.08638051 | -0.01664132 | -0.001064878 | 0.9819834 | -0.0182349 | -0.01658384 | 0.01092575 | 0.04 | 0 | 0.04166667 | 0.9316821 | 0.4902645 | 0.9452632 | -0.04544887 | 0.1196923 | -0.0007881756 | 0.5714286 | -0.03320262 | 0.2621963 | 0.1858925 | 0.3232005 | -0.03103276 | 0 | 0.008214559 | 0.1562949 | -0.03211634 | 0.04437033 | 0.1666667 | -0.001357491 | 0.04809287 | -0.00232687 | -0.000932133 | 0.05555556 | 0.4354258 | 0.5932403 | 0.524514 | -0.01215515 | -0.0007866136 | -0.0006043818 | -3.394611e-05 | 0.730412 | 0.03090194 | -0.4035433 | 0.05592372 | 0.09199096 | 0.0266205 | 0.687718 | 0.07936508 | 0.2886751 | 0 | 0 | 0.3182113 | 0.04227761 | 0.229029 | 0.2138572 | 5.81828 | 11.82935 | 0 | 0.8419677 | 0.1178511 | 0.06551428 | 0.1420066 | 0.08870859 | 0.8419677 | 0.4247502 | 0 | 0.1257647 | 0.5882353 | 0.4877193 | -0.001354796 | 0.8419677 | 0.4877193 | 0 | -0.006339132 | -0.05438596 | 0.05438596 | 0.09074792 | 0.8419677 | -0.02216066 | -0.001904062 | 2.564122 | 0.8419677 | 0.274825 | 2.368117 | 0.8619616 | 0.8419677 | 0.274825 | 0.8095238 | -0.003739612 | 1.277261 | 0.8095238 | 0.8461538 | 0.1052632 | -0.08562816 | -0.2441153 | 0.1 | -0.06408545 | -0.01163435 | 0 | 0 | 0.8583553 | 0.7816622 | 2.318148 | -0.06265184 | 0.15 | 3.678232 | -0.01788135 | 0.001779751 | 0.2041241 | 0.2716628 | 0.01234356 | -0.1966385 | 0.7587822 | 0 | 0.1428571 | 0.4912281 | 0.005727036 | 3.464759 | 0.4080775 | -0.02694535 | 0.4080775 | -0.16348 | 0 | 1.25263 | 0.3728482 | 0.3728516 | 0.3728525 | 0.3728524 | 0.3728524 | 0.3728531 | 0.3728183 | 0.3114754 | 0.3726029 | 0.4389003 | 0.3720161 | 0 | 0 | 0 | 1 | 1 | 0.005581779 | -0.2125197 | 0.002102558 | 1.875549 | 1.245025 | 3.521847 | 0.1578947 | 0.3282893 | -0.2558121 | 1.149254 | 1.160959 | 0.08333333 | -0.01106557 | -0.04367812 | -0.1392957 | 0.7241421 | -0.2325761 | 0.1049231 | 1.180328 | -0.03185618 | -0.1827462 | 1.167437 | 0.7241421 | 0.3379501 | 1.317387 | -0.05740001 | 0.05461525 | 0.1357341 | -0.03442623 | -0.2055596 | 0.2686238 | 1.306784 | -0.2785569 | -0.2783021 | 1.305312 | -0.05234304 | -0.1659926 | 2.23321 | 0.15 | 1.578195 | -0.01763809 | -0.1451097 | 1.289008 | 1.431561 | -0.1265883 | 1.94591 | -0.07917821 | -0.3785047 | 0.1953688 | -0.32623 | -0.3212677 | 0.04492211 | 0.1453843 | 1.017356 | 0.05892557 | -0.2383248 | -0.174095 | -0.05683771 | 0.2686238 | 1.298376 | 0.3800794 | -0.007728337 | -0.2533751 | 1.195366 | 0.5714286 | 0 | 0.06836191 | 0.1550474 | -0.1679533 | -0.01027167 | -0.04515556 | -0.5714286 | -0.01409376 | -0.02377051 | -0.02964189 | 0 | 0.05892557 | -0.1986484 | -0.3742887 | 1 | 1 | -0.01469737 | 0.7610676 | 0.6527315 | -0.0218294 | -0.2975718 | 0.1443376 | -0.3539072 | 1.267409 | -0.008867389 | 0.08 | 0.1161549 | 0.1134793 | 0.1368421 | 1.285572 | -0.01904161 | -0.0376782 | 0.9314448 | 0.9148829 | -0.3147541 | 6.177711 | 1.194565 | 7.535891 | 6.039474 | -0.02564103 | 0.933527 | -0.07973174 | 1.214391 | 0.4285714 | 0.6713099 | 1.272076 | 0.7909251 | 1.128496 | 1.194409 | 0.4 | 1.160565 | 1.606925 | 0.2933455 | 0.4016393 | 0.3793911 | 1.583569 | 0.9006114 | 0.6856211 | -0.01530281 | 0.6992268 | -0.01179519 | 0.1020621 | -0.01211948 | 1.617159 | 0.0401662 | -0.02413319 | 1.401639 | -0.006660007 | 1.337963 | -0.01116381 | 0.4446129 | 0.9354185 | 0.759478 | 0.7779123 | 0.6545504 | 0.8625156 | 0.7325879 | 0.8923801 | 0.8897388 | 1.15719 | 0.7511599 | 2.210694 | 0.5606557 | 1.79615 | -0.008345225 | -0.1471507 | -0.0281148 | -0.0003826699 | -0.0159109 | 0.7298466 | 2.210694 | -0.006335049 | -0.008267689 | 0.6713099 | 0.7534045 | 0.6426593 | 0.3483534 | 0.1789241 | 0.3213296 | -0.008903427 | 0.8745468 | -0.0132041 | 0.125 | 11.0786 | 0 | -0.2342896 | 0.1020621 | 3.713572 | 0.8100619 | 6.006 | 0 | 0.1178511 | 5.742059 | 5.822235 | -0.005082333 | 5.010556 | 0.8409836 | 2.210526 | 0.2222222 | 0.009927236 | 7.378638 | -0.01881877 | 7.327178 | 3.031336 | 0.00748735 | 0.01879491 | 0.01896243 | 0.6713099 | 0.1731342 | 0.1178511 | 0.06664308 | 2.144737 | 1.963418 | 5.733084 | 1.859787 | 5.675263 | 7.1603058 | -0.1308864 | 0.01688527 | 0.01682924 | 5.010556 | 0 | 0 | 5.5073875 | 5.4505 | 0.2484948 | 7.180735 | 0 | 0.9879419 | 0 | 1.18276 | 1.027778 | 1.628571 | 0.9344262 | 0.2725857 | 1.4 | 4.066493 | 6.718464 | 1.733483 | 7.4020608 | 0.2587209 | 0.25 | 0.6666667 | 0.9879424 | 1.75 | 0.8636364 | 2.842105 | 0 | 0.8159692 | 0.8636364 | 0.8225921 | 0.2492656 | 2.147059 | 1.043549 | 0.8191217 | 0.8636364 | 0 | 0 | 1.168033 | 0 | 0 | 0.8876999 | 0.892102 | 0.2857143 | 5.4161 | 1.666667 | 0.09425977 | 0.4596488 | 1.184719 | 4.84 | 5.642267 | 0.8636364 | 1.07848 | 0 | 0.8636364 | 13.62689 | 1.109203 | 1.86013 | 0.2041241 | 7.253307 | 2.921617 | 1.15402 | -0.2496198 | 5.457273 | 4.84 | 0.5675788 | 0.4906222 | 0.5702053 | 5.632 | 5.505242 | 0 | 1 | 0.8205977 | 0.6527315 | 2.70805 | 0.5645438 | 0 | 1.739399 | 0.8737492 | 0 | 3.076103 | 2.079442 | 0.9893191 | 0 | 0 | 1.920879 | 0.0655545 | 0 | 0.08333333 | 3.433987 | -0.0606064 | 0 | 14.70688 | 0.8636364 | 3.850148 | 0.8636364 | 0.8636364 | 1.583333 | 0.878626 | 1.171824 | 1 | -0.01828255 | 4.174387 | 5.52 | 2.298025 | 0 | 0 | 0.345522 | 2.514444 | 5.209486 | 2.197225 | 5.557104 | 0 | -0.5637934 | 1.977569 | 0 | 0.05892557 | 0.5436541 | 1 | 4.94876 | -0.4980393 | 0 | 0 | -0.7445983 | 3.576618 | 7.085901 | 1 | -0.3989945 | 1.796569 | 6.673298 | 1 | 5.726848 | 0.05892557 | -0.2648577 | 3.576618 | 3.080491 | 6.517671 | 0 | 8.192847 | 3.576618 | 0.4753753 | 0.6527315 | -0.4817452 | 7.309881 | 0 | -0.5896225 | 0.5 | -0.1823273 | 2.365651 | 2.604112 | 2.608221 | 2.609967 | 2.609967 | 2.609971 | 2.609968 | 2.609961 | 2.609937 | 0.6004169 | 0.6019933 | 2.609728 | 0.6026643 | 0.6025712 | 0.6026627 | 0.6026625 | 0.6026628 | 0.6026604 | 0.6026512 | -0.04569749 | 3.807355 | -0.03514096 | 8.107419 | -0.3481071 | 0.2041241 | 0.8975069 | 0.3457987 | 0.1854116 | 0.7328478 | -0.03257978 | 8.90558 | 1 | 0.5984617 | -0.01955847 | 9.706194 | -0.05584488 | 1.733333 | -1.545262 | 0.159723 | 0.6295387 | 3.510069 | 1.94591 | -0.6199867 | 2.818233 | 2.818374 | 2.818432 | 2.818428 | 2.818423 | 2.820488 | 0 | 2.818934 | 2.825368 | 2.834957 | 0.25 | 1.570707 | -0.03152702 | -0.5638504 | 1.708333 | 1.709148 | 2.736842 | 1.5754 | 0.1443376 | 0 | -2.179686 | 5.267832 | 1 | 0 | 0 | 8.010491 | 0.4927993 | 1.554167 | 1.414558 | 1.115355 | 1 | 1.75 | 1 | -1.463334 | 0.5757576 | 0 | 0.1020621 | -0.001120222 | 1 | 3.688879 | 0.4586 | 2.625345 | 2.625395 | 2.625416 | 2.625414 | 2.625413 | 2.625594 | 2.626145 | 2.627874 | 2.631262 | 0.8144044 | 0.3333333 | 0 | 0.8235294 | -0.0199446 | 2.210694 | -0.1745152 | 1.062551 | 1 | 1.791759 | 0.7814744 | 2.09757 | 2.054094 | -1.900277 | -0.03146454 | -0.4210526 | 2.973252 | 0 | -1.859459 | 0 | 0 | 0 | -0.2535653 | 3.263158 | 0.6 | 0 | 1.098612 | 0 | 0 | 1.609438 | 2.361111 | 20.76535 | 0 | -0.04470827 | -0.03728532 | 0.1020621 | -0.8891967 | 0 | 1.374174 | 3.050507 | 3.047981 | 2 | -1.082294 | 1.685463 | -2.911357 | 3 | 0 | 0 | 2 | 4 | 2.585604 | 146.2173 | 1.724211 | 4.158708 | -4 | 4.176352 | 4.176716 | 0.1255771 | 4.172037 | 4.177098 | 1.880367 | 4 | 10.30658 | 0 | 3.238472 | 0 | 4.959352 | 4.214581 | 3.333333 | 16.00414 | 2.666667 | 3.431852 | 3.431852 | 0.1128179 | 48.24718 | 1.880367 | -0.1495845 | 2.34375 | 0 | 4.301868 | 6.68144 | 4.814026 | 4.584306 | 0 | 18.31579 | 0 | 4.50838 | 4.699827 | 0 | 3.792244 | 3 | 4.063288 | 4 | -3.022775 | 166.591 | 5.112884 | 2.555772 | 17.10537 | 4.949747 | 7.15 | 5 | 3.147345 | 14.05738 | 4.875243 | 1 | 6 | 6.787879 | 4.066667 | -3.774319 | 4.736863 | 5.142857 | 21.21231 | 0.794355 | 14.05738 | -0.4516506 | -12.34221 | 5.327473 | -10.24225 | 4.736863 | -7.907586 | 6.666667 | 7 | 21.71683 | 4.736863 | 12 | 21.71683 | 14.05738 | 21.71683 | 7 | 7 | -0.07880886 | 6.421053 | -0.421722 | 5.010556 | 159.4066 | 167.0643 | 8.339106 | 4 | 6.606882 | 9.965766 | 9.333333 | 0 | 4.736863 | -1.9516 | 0 | 11.27157 | 9.911765 | 8.940826 | 8.940826 | 6.923737 | -8.399593 | 3.261924 | -8.880595 | 13.774484 | 8 | 174.3726 | 15.15694 | 15.36842 | 4 | -1.053207 | 51.79531 | 168.8925 | 0.9639889 | 0 | 11.24847 | -1.963296 | -0.4357353 | 0 | 19 | 6.121828 | 12.71085 | 19.76538 | 170.6041 | 19 | 6 | 17.70196 | 17.96 | 184.9177 | 19 | 18.65768 | 13.12884 | 19 | 5.010556 | 6.103966 | 0.6045358 | 18.823516 | 0.5655586 | 0 | 5 | 21.70112 | 6.105263 | -1.507128 | 12.53 | 12.53 | 0.5365281 | 18.40596 | 12.21053 | 26.1862 | 0 | 19.26246 | -11.16898 | 12.71085 | 6.606882 | 6.420822 | 65.83861 | 31.88072 | 22.1813 | 4 | 0 | 0 | 2 | 32.29017 | 0.3612435 | 22.71196 | 0 | 0.4789611 | 18.17855 | 0 | 5.385042 | 72.83073 | 20.43904 | 0 | 21.7303224 | 215.7833 | -0.2753924 | 1.016064 | 7.7352576 | 0 | 164.763 | 25.71846 | -8.354571 | -32.69529 | 19.90548 | 29.98571172 | 22.47243 | 29.265 | 0 | -19.16898 | -0.6454294 | -0.2032933 | 27.23765 | 30 | 6.570175 | -0.3863778 | 2.667677 | 0 | 22.75346 | -0.7313019 | 38.36888 | 31.02202 | 136.4829 | 103.315 | 44.67168 | 32 | 32.93619 | 14.5963 | 14.59629 | 7.01 | 14.65295 | 14.65412 | 14.65295 | 14.65412 | 14.63909 | 14.63909 | 14.65534 | 14.65534 | 42 | 10.28432 | 40.75 | 14.77577 | 14.77577 | 19.74342 | 19.73253 | 19.72763 | 19.72862 | 19.72903 | 19.72899 | 19.72896 | 19.77757 | 19.8447 | 19.44149 | 28.46301 | 36.59532 | 59.67082 | 31.08374 | 69.15401 | -63.22161 | 15.05654 | 15.05654 | 96.60515 | 3.01385 | 54 | 15.72233 | 15.72233 | 58.44596 | 44.94737 | 23.73134 | 23.80303 | 23.80451 | 23.78547 | 23.80607 | 90.88215 | 3.722992 | 0 | 23.95938 | -3.152355 | 16.90874 | 16.90874 | 67.95574 | 26.8766 | 4.311441 | 90.41 | 0 | 67.95574 | 6 | 67.95574 | 39.02778 | 6 | 0 | 24.32196 | 28.90687 | 29.11096 | 29.0559 | 29.05897 | 29.01946 | 29.23447 | 29.23701 | 29.20426 | 29.06219 | 29.23968 | 73 | 0 | 21 | 25.21464 | 29.3784 | 107.83 | 29.50206 | 108.9286 | 61.08333 | 38 | 114.75 | 26 | 55 | 117.3765 | 108.7661 | 52 | 100.0888 | 70 | -57.43272 | 30.11308 | 30.11308 | 0 | 26.95205 | 139.21638 | 41 | 31.55866 | 31.84366 | 126.9474 | 62 | 143.181932 | 8 | -153.6337 | 51.83333 | 19 | 34.1267 | 28 | 34.89977 | 62.16667 | 195.23 | 39 | 197.956 | 24 | 0 | 0 | 109.0713 | 0 | 48.14171 | -125.9939 | 29.04 | 29.04 | 250.873708 | 84.48 | 84.634 | 0 | 0 | 218.02 | 220.2955 | 57 | -301.9402 | 180.09 | -419.6353 | 181.673 | 132.48 | 133.3705 | 163.4259 | 40.310784 | 14.50886 | 111.030912 | 286.412232 | 11.49507 | 236.96426 | 174.07936 | 17.70543 | 292 | -15.45511 | 348 | 0 | 11.92104 | -42.12829 | 6 | 61 | 160 | 337 | 605.7336 | 224 | 286 | 51 | 916.6965 | 0 | 1133.745495 | 1250.933639 | 6.096384 | 30.18009 | 116.028864 | 477.731566 | 1054.748569 | 674.488295 | 2778.129 | 869.212896 | 3165.229 | 3130.497 | 4099.883 | 0 | 5419.826 | 186.5025 | 0 | 4640.42 | 1037.31 | 1109.506 | 2181.172 | 6682.573 | 2615.589 | 3187.97 | 4132.601 | 5573.454 | 4094.498 | 18 | 18 | 0 | 0 | 0 | 192 | 128 | 141.6667 | 926 | 3396.250601 | 11723.5 | 348.256172 | 286.64 | 278.95 | 85.49072 | 6702.478 | -0.0782946 | 0.1656926 | 421.2539 | 47 | 21 | 29 | 0 | 0 | 18 | 18 | 38 | 2 | 0 | 4200000000 | 5.749512 | 0 | 5.106527 | 0 | 0 | 20.2683 | 103.1282 | 0 | 0 | 0 | 0 | 53.208618 | 0 | 100000000 | 0 | 62
11b | CC(C)(C)COCC1OC1 | Hu2020 | 0.05 | 1 | 23 | 24 | 20.71781 | 1.099079 | 72 | 0.0005129258 | 1.454773e-05 | 4.512937e-05 | -1.188312e-05 | -0.00122745 | -0.001746425 | 2.710474e-05 | 0 | 0.02040816 | 0.0022605568 | 0.00670704 | 0.007498052 | 0.00608 | 0.4333333 | 0.01851852 | 0 | 0 | 0.007595768 | 0.05984617 | 0.07814744 | 1.141268 | -0.001959788 | 0.492428 | 0 | -0.005693017 | 0.01851852 | 0 | 0.1145145 | 0 | -0.0006911805 | 0.4814815 | 0.09294626 | -0.001325407 | -0.0002807989 | 0.9773343 | -0.0150797 | -0.01321774 | -0.0024353024 | 0.02 | 0 | 0.025 | 0.9261176 | 0.492428 | 0.9392 | -0.04782343 | 0.1379217 | -0.00028365 | 0.5555556 | -0.0006633794 | 0.2804677 | 0.2019194 | 0.3292711 | -0.02349754 | 0 | 0.01231022 | 0.1640664 | -0.001186909 | 0.03570229 | 0.1666667 | -8.858286e-05 | 0.03884462 | -0.0004388571 | -0.000358069 | 0.03703704 | 0.4497756 | 0.594747 | 0.5219769 | -0.001049693 | -0.0003380607 | 4.517647e-05 | 0.0002833443 | 0.7252331 | -0.001669273 | -0.4035447 | 0.0442829824 | 0.08991943 | -0.002496 | 0.6920266 | 0.08161512 | 0.2886751 | 0 | 0 | 0.3183 | 0.05104798 | 0.2342718 | 0.2162275 | 5.811714 | 11.82275 | 0 | 0.8556813 | 0.1178511 | 0.05095555 | 0.1196331 | 0.07458944 | 0.8556813 | 0.4414724 | 0 | 0.1007925 | 0.6132075 | 0.4746667 | -0.0006568065 | 0.8556813 | 0.4746667 | -0.01788191 | -0.004242151 | -0.04133333 | 0.04133333 | 0.074496 | 0.8556813 | -0.0128 | -0.0008111549 | 2.557624 | 0.7737685 | 0.2420093 | 2.361621 | 0.8794569 | 0.7737685 | 0.2420093 | 0.7851852 | -0.002813793 | 1.274521 | 0.7851852 | 0.8865979 | 0.08 | -0.07822609 | -0.2329171 | 0.07142857 | -0.04575786 | -0.02797576 | 0 | 0.04081633 | 0.9123093 | 0.781661 | 2.311638 | -0.04744065 | 0.1153846 | 3.678236 | 0.0008944565 | 0.0007419341 | 0.2041241 | 0.2464455 | -0.000499091 | -0.207964 | 0.8341232 | 0.05555556 | 0.1111111 | 0.48 | 0.001940201 | 3.464763 | 0.348734 | 0.001756863 | 0.348734 | -0.1637025 | 0 | 1.277012 | 0.3286684 | 0.328662 | 0.3286594 | 0.3286598 | 0.3286596 | 0.328637 | 0.3285665 | 0.257732 | 0.3283235 | 0.4269919 | 0.3277443 | 0 | 0 | 0 | 1 | 1 | 0.006018812 | -0.2211718 | 0.002617503 | 1.902645 | 1.244816 | 3.52185 | 0.12 | 0.2666285 | -0.2562745 | 1.219124 | 1.2293 | 0.08333333 | -0.009065055 | -0.04366062 | -0.1285599 | 0.6147249 | -0.2476412 | -0.001467136 | 1.237113 | -0.02072667 | -0.1774288 | 1.123856 | 0.6147249 | 0.3104 | 1.363896 | -0.04410531 | -0.001584827 | -0.0804 | -0.09012808 | -0.2021694 | 0.2096924 | 1.343372 | -0.2744729 | -0.2742346 | 1.341374 | -0.05646269 | -0.1576691 | 2.23566 | 0.1153846 | 1.600708 | -0.01763809 | -0.1086704 | 1.342188 | 1.447765 | 0.003614905 | 1.94591 | 0.001980952 | -0.0376838 | -0.05499409 | 0.01110709 | 0.01115339 | 0.05651392 | 0.06840787 | 1.037178 | 0.05892557 | -0.2324335 | 0.005462082 | -0.004854578 | 0.2096924 | 1.350352 | 0.3035034 | -0.004466961 | -0.252017 | 1.202728 | 0.5555556 | 0 | 0.06836191 | 0.167676 | -0.1259845 | -0.004806553 | -0.01560826 | -0.5555556 | -0.006405395 | -0.008698157 | -0.01961892 | 0.172761 | 0.04166667 | -0.1500209 | -0.008893744 | 1 | 1 | -0.006579885 | 0.8836297 | 0.6544964 | -0.0155394 | -0.02993038 | 0.1443376 | -0.01593252 | 0.907303 | -0.004532286 | 0.08 | -0.01379999 | 0.09634948 | 0.152 | 0.9099964 | -0.006341011 | -0.02468108 | 0.9505077 | 0.9420409 | -0.01802384 | 6.11286 | 1.194503 | 7.46933968 | 5.97 | -0.005891016 | 0.952714 | 0.005659996 | 1.218832 | 0.5555556 | 0.6701955 | 1.27756 | 0.7762706 | 1.168353 | 1.19061 | 0.4285714 | 1.142454 | 1.692952 | -0.03350515 | -0.2590206 | -0.1771985 | 1.563654 | 0.8673119 | 0.8625156 | -0.001187606 | 0.6690161 | -0.009350529 | 0.1020621 | -0.009588377 | 1.589619 | -0.003860317 | -0.004186994 | 1.411923 | 0.0006064281 | 1.399167 | -0.00532548 | 0.8100619 | 0.9547097 | 0.7265375 | 0.7552849 | 0.5514231 | 0.9118838 | 0.6820092 | 0.907207 | 0.9041421 | 1.146019 | 0.8655582 | 2.243675 | 1.030928 | 1.706043 | -0.001171242 | 0.002407282 | -0.01035767 | 0.003798719 | -0.00665046 | 0.8692508 | 2.243675 | -0.003037571 | 0.005947403 | 0.6701955 | 0.7100358 | 0.4992 | -0.02237949 | 0.1874513 | 0.2496 | -0.003751395 | 0.9799792 | -0.006341521 | 0.125 | 11.07203 | 0 | 0.006381934 | 0.07216878 | 3.713572 | 0.8924891 | 6.006 | 0 | 0.1178511 | 5.682826 | 5.772196 | -0.001840613 | 5.088698 | 0.8531817 | 2.16 | 0.2222222 | 0.004411966 | 7.311581 | -0.007919292 | 7.24685072 | 3.03134 | 0.00373248 | 0.01024474 | 0.01019294 | 1.050587 | 0.1731342 | 0.2992309 | 1.328285 | 2.05 | 1.100615 | 5.651744 | 1.866302 | 5.5876 | 7.106587 | -0.01054141 | 0.009686743 | 0.009571469 | 5.088698 | 0 | 1.299728 | 5.463802 | 5.40069 | 0.2484948 | 7.112433 | 1.369201 | 0.9879406 | 1.402054 | 1.190789 | 1.033854 | 1.034037 | 0.8489994 | 0.1439466 | 1.666667 | 4.13278 | 7.253307 | 1.619471 | 7.180735 | 0.2587209 | 0.25 | 0.75 | 0.9879411 | 1.758621 | 0.9081318 | 2.8 | 1.28866 | 0.8928571 | 0.9093864 | 0.8928571 | 0.2492656 | 2.152174 | 0.8652072 | 0.8928571 | 0.9105212 | 0 | 1.476811 | 0.8836524 | 0 | 0 | 0.8928571 | 0.8928571 | 0.2857143 | 5.4161 | 1.72549 | 0.04026667 | -0.01228163 | 0.8914466 | 5.557104 | 5.505242 | 0.8835098 | 0.8928571 | 0 | 0.881767 | 13.62689 | 0.8928571 | 1.04081 | 0.2041241 | 7.139266 | 3.141151 | 0.8928571 | -0.0437384192 | 5.398235 | 5.52 | 0.0126162 | -0.006785147 | 0.01283417 | 5.457273 | 5.456431 | 0 | 1 | 0.7415756 | 0.6544964 | 2.944439 | 0.007299784 | 0.93999 | 1.047644 | 0.808475 | 0.9325832 | 2.854694 | 2.302585 | 0.8988152 | 0 | 0 | 1.066073 | -0.0584472576 | 0.2463996 | 0.08333333 | 3.663562 | -0.0290295808 | 0 | 14.70688 | 0.7971228 | 4.077537 | 0.7554562 | 0.7807762 | 1.714286 | 0.7738462 | 1.789162 | 1.583333 | -0.009048276 | 4.394449 | 5.421429 | 2.399657 | 0.8279397 | 0.8226078 | 0.5576775 | 3.024386 | 5.407172 | 2.397895 | 5.475607 | 0 | -0.4708174 | 1.105204 | 0.8177849 | 0.05892557 | -0.01462482 | 1 | 5.153292 | -0.02189152 | 0 | -0.236704096 | -0.03650909 | 3.59327 | 7.085901 | 1 | -0.3989945 | 1.730072 | 6.836259 | 1 | 5.916202 | 0.04166667 | -0.2618787904 | 3.973661 | 3.52 | 6.693324 | -0.1714232 | 8.323366 | 3.973661 | 0.7699652 | 0.6544964 | -0.039168 | 7.472501 | 1.239276 | -0.5874385 | 0.5 | -0.03463988 | 2.0256 | 2.949698 | 2.954911 | 2.957936 | 2.957938 | 2.957733 | 2.957934 | 2.957958 | 2.958015 | 0.9763424 | 0.9781082 | 2.957098 | 0.9790625 | 0.978848 | 0.9791312 | 0.9791318 | 0.9791306 | 0.9791386 | 0.979158 | -0.0340685 | 4.169925 | -0.01432074 | 8.259717 | 0.00487619 | 0.3907372 | -0.3589333 | 0.2797333 | -0.04006256 | 0.6838592 | -0.00372048 | 9.04841 | 1.708333 | 0.9654518 | 0.01204706 | 9.841878 | -0.018432 | 1.570707 | -2.199878 | -0.059904 | -0.03521125 | 3.51007 | 2.197225 | -0.69366624 | 3.171991 | 3.172324 | 3.172454 | 3.172444 | 3.172434 | 3.176032 | -0.4922336 | 3.173454 | 3.183035 | 3.196694 | 0.1666667 | 1.498366 | -0.0164517 | -0.608016 | 1.527778 | 1.953311 | 2.4 | 2.3556 | 0.1443376 | -0.47064 | 0.0713697 | 5.124805 | 1 | -0.216 | 0 | 8.010492 | 0.6870871 | 1.494253 | 1.097880448 | 1.615355 | 1 | 2.25 | 1 | -2.312383 | 0.5490196 | 0 | 0.1020621 | 0.01445056 | 1 | 4.110874 | 0.4586 | 3.246223 | 3.246329 | 3.246369 | 3.246366 | 3.246363 | 3.246685 | 3.247497 | 3.249699 | 3.253981 | -1.9296 | 0.5714286 | 0.3333333 | 0.7826087 | 0.002304 | 2.243675 | -0.9232 | 1.10707456 | 1 | 2.079442 | 1.148465 | 2.804677 | 1.901111 | 0.0832 | -0.01960752 | -0.32 | 3.973252 | 0 | -1.762122 | 1.098612 | 0 | 0 | -0.2460447 | 2.8 | 0.5517241 | 0 | 1.791759 | 0.5757576 | 1.609438 | 1.94591 | 2.861111 | 20.77342 | 0 | -0.03349713 | -0.020768 | 0.07216878 | 0.0896 | 0 | 1.874174 | 4.231726 | 4.047981 | 2 | -1.082294 | 1.864736 | -3.5984 | 4 | 0 | 0 | 2 | 6 | 3.292711 | 145.7683 | 1.8624 | 5.654302 | -5 | 5.669055 | 5.66936 | 0.06582857 | 5.665447 | 5.669679 | 1.887231 | 6 | 9.705441 | 0 | 3.277529 | 0 | 7.846464 | 5.70101 | 4.333333 | 16.00414 | 4.5 | 4.431852 | 4.431852 | 0.06224314 | 48.68329 | 1.887231 | -0.1632 | 3.92 | 0 | 5.773942 | 6.4256 | 6.228239 | 7.467106 | 0 | 17.76 | 0 | 5.946592 | 5.924596 | 0 | 0.08106667 | 5 | 5.405688 | 5 | -2.309567 | 166.3395 | 6.527098 | 2.7016 | 15.65827 | 6.363961 | 7.137931 | 7 | 6.631976 | 15.1873 | 6.254592 | 6.666667 | 8 | 6.901961 | 6.787879 | -3.750524 | 4.736863 | 7.111111 | 19.92028 | 0.8671453 | 15.1873 | -0.3326103 | -12.47629 | 7.952668 | 0.3429776 | 4.736863 | -11.39149 | 6.857143 | 9 | 22.75749 | 4.736863 | 16 | 23.14092 | 16.40305 | 23.14092 | 9 | 9 | -0.06008276 | 7.76 | -0.341803 | 5.088698 | 158.005 | 166.2152 | 10.6748 | 5 | 6.606882 | 13.04942 | 12 | 0 | 4.736863 | -2.028844 | -0.3143444 | 14.86868 | 9.978261 | 11.47069 | 11.47069 | 6.923737 | 0.2659121 | -0.3509957 | -8.44031 | 17.787312 | 10 | 168.8925 | 20.82356 | 14.72 | 6 | -0.7565092 | 54.75026 | 167.2816 | -0.1621333 | 0 | 15.23657 | -0.3478667 | -0.3234176 | 0 | 25 | 8.819813 | 12.71085 | 32.60702 | 167.9145 | 25 | 8 | 23.15294 | 23.48 | 170.6041 | 25 | 24.43336 | 17.1238 | 25 | 5.088698 | 6.103966 | 0.3134428 | 24.830688 | 0.9664 | 0 | 7 | 28.5317 | 6.24 | -1.431503 | 12.53 | 12.53 | 0.2943321 | 25.35427 | 12.48 | 39.02785 | 0 | 32.10411 | -1.2048 | 12.71085 | 6.606882 | 6.420822 | 63.51560932 | 30.75098176 | 28.0964 | 6 | 4 | -1.886 | 5 | 45.13181 | 0.1817094 | 30.06821 | 2 | 0.214789 | 0.39466346 | 0 | -8.6144 | 78.44333 | 20.94121 | 0 | 21.77114 | 216.2345 | -0.05973333 | 19.90548 | 20.43904 | -11.264 | 164.0746 | 33.32875 | 0.2048 | 2.3552 | 20.74393 | 40.01768896 | 29.76971 | 38.499 | 10.28432 | -21.6576 | 0.6144 | -0.1067556 | 0.3553775 | 38 | 6.993333 | -0.294852 | 19.44149 | -33.464 | 1.9456 | -0.5248 | 53.74426 | 31.35143 | 140.5981 | 105.9689 | 57.40156 | 40 | 40.48676 | 25.4761 | 25.4761 | 9.01 | 25.53853 | 25.53981 | 25.53853 | 25.53981 | 25.52326 | 25.52326 | 25.54116 | 25.54116 | 54 | 28.46301 | 51.25 | 25.67378 | 25.67378 | 28.58429 | 28.56109 | 28.54792 | 28.55092 | 28.55208 | 28.55199 | 28.55191 | 28.64732 | 28.77024 | 37.48454 | 46.50607 | 54.63837 | 57.05351972 | 90.88215 | 96.60515 | -81.0576 | 25.98274 | 25.98274 | 101.9915 | 2.7648 | 70 | 26.71533 | 26.71533 | 71.36735 | 50.64 | 41.22542 | 41.30216 | 41.30374 | 41.28338 | 41.3054 | 99.87543 | 3.1744 | 21 | 41.46897 | -3.4848 | 28.02541 | 28.02541 | 89.83174 | 27.4470112 | 8.498264 | 118.59 | 26 | 99.34152 | 38 | 99.34152 | 47.52778 | 41 | 0 | 41.85286 | 50.66649 | 50.88871 | 50.82706 | 50.83036 | 50.7878 | 51.0215 | 51.02424 | 50.98903 | 50.83383 | 51.02711 | 99 | 8 | 55 | 42.78069 | 51.17443 | 139.69 | 51.30909 | 141.2936 | 79.58333 | 72 | 149.25 | 51.83333 | 88 | 152.8215 | 143.3581 | 60 | 128.1201 | 102 | -57.73917 | 51.96548 | 51.96548 | 19 | 44.51355 | 181.171268 | 64.16667 | 53.51932 | 53.82965 | 160.64 | 70 | 186.733492 | 24 | 11.31826048 | 76.41667 | 28 | 56.29133 | 36 | 57.13312 | 86.66667 | 261.41 | 60 | 265.521 | 32 | 84.48 | 84.634 | 9.47192304 | -157.3203874 | 66.96789 | 8.7751 | 132.48 | 133.3705 | 336.332724 | 180.09 | 181.673 | 111.030912 | -128.78 | 313.24 | 316.9005 | 101 | -388.2543 | 275.31 | -573.9091 | 278.278 | 227.7 | 229.9755 | 8.52906 | 174.07936 | 13.16459792 | 236.96426 | 412.182032 | 9.021139 | 362.73406 | 299.84916 | 15.01093536 | 368 | -17.10141592 | 444 | 61 | 9.267179 | -43.87753 | 160 | 224 | 288 | 459 | 768.774544 | 352 | 414 | 113 | 1217.082 | 116.028864 | 1426.337993 | 1587.890233 | 477.731566 | 76.48437 | 674.488295 | 871.245024 | 1442.165643 | 1068.001753 | 3644.208 | 1262.726354 | 4158.489 | 4101.866 | 5405.863 | 1037.31 | 7268.23 | 2181.172 | 2615.589 | 6467.514 | 3187.97 | 4094.498 | 4194.768 | 9640.484 | 5573.454 | 5201.567 | 6146.197 | 8531.364 | 7052.409 | 18 | 18 | 0 | 0 | 0 | 192 | 128 | 141.6667 | 926 | 3396.250601 | 11723.5 | 348.256172 | 286.64 | 278.95 | 85.49072 | 6702.478 | -0.0782946 | 0.1656926 | 421.2539 | 47 | 21 | 29 | 0 | 0 | 18 | 18 | 38 | 2 | 0 | 4200000000 | 5.749512 | 0 | 5.106527 | 0 | 0 | 20.2683 | 103.1282 | 0 | 0 | 0 | 0 | 53.208618 | 0 | 100000000 | 0 | 13
11c | OCC1OC1 | Hu2020 | 0.004813478 | 0.9652664 | 80 | 24 | 6.4 | 2.35 | 72.8 | 0.001369093 | 5.393184e-05 | 5.256395e-05 | 0.0005143151 | -0.001539501 | -0.002298848 | -0.00119209 | 0 | 0 | 0.002364321 | 0.008160388 | 0.00941706 | 0.007202216 | 0.4333333 | 0 | 0 | 0 | 0.009765987 | 0.05892557 | 0.1020621 | 1.142164 | -0.002519727 | 0.4902645 | 0 | -0.007789934 | 0.02380952 | 0 | 0.1231998 | 0 | -0.002525267 | 0.4761905 | 0.08638051 | -0.01664132 | -0.001064878 | 0.9819834 | -0.0182349 | -0.01658384 | 0.01092575 | 0.04 | 0 | 0.04166667 | 0.9316821 | 0.4902645 | 0.9452632 | -0.04544887 | 0.1196923 | -0.0007881756 | 0.5714286 | -0.03320262 | 0.2621963 | 0.1858925 | 0.3232005 | -0.03103276 | 0 | 0.008214559 | 0.1562949 | -0.03211634 | 0.04437033 | 0.1666667 | -0.001357491 | 0.04809287 | -0.00232687 | -0.000932133 | 0.05555556 | 0.4354258 | 0.5932403 | 0.524514 | -0.01215515 | -0.0007866136 | -0.0006043818 | -3.394611e-05 | 0.730412 | 0.03090194 | -0.4035433 | 0.05592372 | 0.09199096 | 0.0266205 | 0.687718 | 0.07936508 | 0.2886751 | 0 | 0 | 0.3182113 | 0.04227761 | 0.229029 | 0.2138572 | 5.81828 | 11.82935 | 0 | 0.8419677 | 0.1178511 | 0.06551428 | 0.1420066 | 0.08870859 | 0.8419677 | 0.4247502 | 0 | 0.1257647 | 0.5882353 | 0.4877193 | -0.001354796 | 0.8419677 | 0.4877193 | 0 | -0.006339132 | -0.05438596 | 0.05438596 | 0.09074792 | 0.8419677 | -0.02216066 | -0.001904062 | 2.564122 | 0.8419677 | 0.274825 | 2.368117 | 0.8619616 | 0.8419677 | 0.274825 | 0.8095238 | -0.003739612 | 1.277261 | 0.8095238 | 0.8461538 | 0.1052632 | -0.08562816 | -0.2441153 | 0.1 | -0.06408545 | -0.01163435 | 0 | 0 | 0.8583553 | 0.7816622 | 2.318148 | -0.06265184 | 0.15 | 3.678232 | -0.01788135 | 0.001779751 | 0.2041241 | 0.2716628 | 0.01234356 | -0.1966385 | 0.7587822 | 0 | 0.1428571 | 0.4912281 | 0.005727036 | 3.464759 | 0.4080775 | -0.02694535 | 0.4080775 | -0.16348 | 0 | 1.25263 | 0.3728482 | 0.3728516 | 0.3728525 | 0.3728524 | 0.3728524 | 0.3728531 | 0.3728183 | 0.3114754 | 0.3726029 | 0.4389003 | 0.3720161 | 0 | 0 | 0 | 1 | 1 | 0.005581779 | -0.2125197 | 0.002102558 | 1.875549 | 1.245025 | 3.521847 | 0.1578947 | 0.3282893 | -0.2558121 | 1.149254 | 1.160959 | 0.08333333 | -0.01106557 | -0.04367812 | -0.1392957 | 0.7241421 | -0.2325761 | 0.1049231 | 1.180328 | -0.03185618 | -0.1827462 | 1.167437 | 0.7241421 | 0.3379501 | 1.317387 | -0.05740001 | 0.05461525 | 0.1357341 | -0.03442623 | -0.2055596 | 0.2686238 | 1.306784 | -0.2785569 | -0.2783021 | 1.305312 | -0.05234304 | -0.1659926 | 2.23321 | 0.15 | 1.578195 | -0.01763809 | -0.1451097 | 1.289008 | 1.431561 | -0.1265883 | 1.94591 | -0.07917821 | -0.3785047 | 0.1953688 | -0.32623 | -0.3212677 | 0.04492211 | 0.1453843 | 1.017356 | 0.05892557 | -0.2383248 | -0.174095 | -0.05683771 | 0.2686238 | 1.298376 | 0.3800794 | -0.007728337 | -0.2533751 | 1.195366 | 0.5714286 | 0 | 0.06836191 | 0.1550474 | -0.1679533 | -0.01027167 | -0.04515556 | -0.5714286 | -0.01409376 | -0.02377051 | -0.02964189 | 0 | 0.05892557 | -0.1986484 | -0.3742887 | 1 | 1 | -0.01469737 | 0.7610676 | 0.6527315 | -0.0218294 | -0.2975718 | 0.1443376 | -0.3539072 | 1.267409 | -0.008867389 | 0.08 | 0.1161549 | 0.1134793 | 0.1368421 | 1.285572 | -0.01904161 | -0.0376782 | 0.9314448 | 0.9148829 | -0.3147541 | 6.177711 | 1.194565 | 7.535891 | 6.039474 | -0.02564103 | 0.933527 | -0.07973174 | 1.214391 | 0.4285714 | 0.6713099 | 1.272076 | 0.7909251 | 1.128496 | 1.194409 | 0.4 | 1.160565 | 1.606925 | 0.2933455 | 0.4016393 | 0.3793911 | 1.583569 | 0.9006114 | 0.6856211 | -0.01530281 | 0.6992268 | -0.01179519 | 0.1020621 | -0.01211948 | 1.617159 | 0.0401662 | -0.02413319 | 1.401639 | -0.006660007 | 1.337963 | -0.01116381 | 0.4446129 | 0.9354185 | 0.759478 | 0.7779123 | 0.6545504 | 0.8625156 | 0.7325879 | 0.8923801 | 0.8897388 | 1.15719 | 0.7511599 | 2.210694 | 0.5606557 | 1.79615 | -0.008345225 | -0.1471507 | -0.0281148 | -0.0003826699 | -0.0159109 | 0.7298466 | 2.210694 | -0.006335049 | -0.008267689 | 0.6713099 | 0.7534045 | 0.6426593 | 0.3483534 | 0.1789241 | 0.3213296 | -0.008903427 | 0.8745468 | -0.0132041 | 0.125 | 11.0786 | 0 | -0.2342896 | 0.1020621 | 3.713572 | 0.8100619 | 6.006 | 0 | 0.1178511 | 5.742059 | 5.822235 | -0.005082333 | 5.010556 | 0.8409836 | 2.210526 | 0.2222222 | 0.009927236 | 7.378638 | -0.01881877 | 7.327178 | 3.031336 | 0.00748735 | 0.01879491 | 0.01896243 | 0.6713099 | 0.1731342 | 0.1178511 | 0.06664308 | 2.144737 | 1.963418 | 5.733084 | 1.859787 | 5.675263 | 7.1603058 | -0.1308864 | 0.01688527 | 0.01682924 | 5.010556 | 0 | 0 | 5.5073875 | 5.4505 | 0.2484948 | 7.180735 | 0 | 0.9879419 | 0 | 1.18276 | 1.027778 | 1.628571 | 0.9344262 | 0.2725857 | 1.4 | 4.066493 | 6.718464 | 1.733483 | 7.4020608 | 0.2587209 | 0.25 | 0.6666667 | 0.9879424 | 1.75 | 0.8636364 | 2.842105 | 0 | 0.8159692 | 0.8636364 | 0.8225921 | 0.2492656 | 2.147059 | 1.043549 | 0.8191217 | 0.8636364 | 0 | 0 | 1.168033 | 0 | 0 | 0.8876999 | 0.892102 | 0.2857143 | 5.4161 | 1.666667 | 0.09425977 | 0.4596488 | 1.184719 | 4.84 | 5.642267 | 0.8636364 | 1.07848 | 0 | 0.8636364 | 13.62689 | 1.109203 | 1.86013 | 0.2041241 | 7.253307 | 2.921617 | 1.15402 | -0.2496198 | 5.457273 | 4.84 | 0.5675788 | 0.4906222 | 0.5702053 | 5.632 | 5.505242 | 0 | 1 | 0.8205977 | 0.6527315 | 2.70805 | 0.5645438 | 0 | 1.739399 | 0.8737492 | 0 | 3.076103 | 2.079442 | 0.9893191 | 0 | 0 | 1.920879 | 0.0655545 | 0 | 0.08333333 | 3.433987 | -0.0606064 | 0 | 14.70688 | 0.8636364 | 3.850148 | 0.8636364 | 0.8636364 | 1.583333 | 0.878626 | 1.171824 | 1 | -0.01828255 | 4.174387 | 5.52 | 2.298025 | 0 | 0 | 0.345522 | 2.514444 | 5.209486 | 2.197225 | 5.557104 | 0 | -0.5637934 | 1.977569 | 0 | 0.05892557 | 0.5436541 | 1 | 4.94876 | -0.4980393 | 0 | 0 | -0.7445983 | 3.576618 | 7.085901 | 1 | -0.3989945 | 1.796569 | 6.673298 | 1 | 5.726848 | 0.05892557 | -0.2648577 | 3.576618 | 3.080491 | 6.517671 | 0 | 8.192847 | 3.576618 | 0.4753753 | 0.6527315 | -0.4817452 | 7.309881 | 0 | -0.5896225 | 0.5 | -0.1823273 | 2.365651 | 2.604112 | 2.608221 | 2.609967 | 2.609967 | 2.609971 | 2.609968 | 2.609961 | 2.609937 | 0.6004169 | 0.6019933 | 2.609728 | 0.6026643 | 0.6025712 | 0.6026627 | 0.6026625 | 0.6026628 | 0.6026604 | 0.6026512 | -0.04569749 | 3.807355 | -0.03514096 | 8.107419 | -0.3481071 | 0.2041241 | 0.8975069 | 0.3457987 | 0.1854116 | 1.337148 | -0.03257978 | 8.90558 | 1 | 0.5984617 | -0.01955847 | 9.706194 | -0.05584488 | 1.733333 | -1.545262 | 0.159723 | 0.6295387 | 3.510069 | 1.94591 | -0.6199867 | 2.818233 | 2.818374 | 2.818432 | 2.818428 | 2.818423 | 2.820488 | 0 | 2.818934 | 2.825368 | 2.834957 | 0.25 | 1.570707 | -0.03152702 | -0.5638504 | 1.708333 | 1.709148 | 2.736842 | 1.5754 | 0.1443376 | 0 | -2.179686 | 5.267832 | 1 | 0 | 0 | 8.010491 | 0.4927993 | 1.554167 | 1.414558 | 1.115355 | 1 | 1.75 | 1 | -1.463334 | 0.5757576 | 0 | 0.1020621 | -0.001120222 | 1 | 3.688879 | 0.4586 | 2.625345 | 2.625395 | 2.625416 | 2.625414 | 2.625413 | 2.625594 | 2.626145 | 2.627874 | 2.631262 | 0.8144044 | 0.3333333 | 0 | 0.8235294 | -0.0199446 | 2.210694 | -0.1745152 | 1.062551 | 1 | 1.791759 | 0.7814744 | 2.09757 | 2.054094 | -1.900277 | -0.03146454 | -0.4210526 | 2.973252 | 0 | -1.859459 | 0 | 0 | 0 | -0.2535653 | 3.263158 | 0.6 | 0 | 1.098612 | 0 | 0 | 1.609438 | 2.361111 | 20.76535 | 0 | -0.04470827 | -0.03728532 | 0.1020621 | -0.8891967 | 0 | 1.374174 | 3.050507 | 3.047981 | 2 | -1.082294 | 1.685463 | -2.911357 | 3 | 0 | 0 | 2 | 4 | 2.585604 | 146.2173 | 1.724211 | 4.158708 | -4 | 4.176352 | 4.176716 | 0.1255771 | 4.172037 | 4.177098 | 1.880367 | 4 | 10.30658 | 0 | 3.238472 | 0 | 4.959352 | 4.214581 | 3.333333 | 16.00414 | 2.666667 | 3.431852 | 3.431852 | 0.1128179 | 48.24718 | 1.880367 | -0.1495845 | 2.34375 | 0 | 4.301868 | 6.68144 | 4.814026 | 4.584306 | 0 | 18.31579 | 0 | 4.50838 | 4.699827 | 0 | 3.792244 | 3 | 4.063288 | 4 | -3.022775 | 166.591 | 5.112884 | 2.555772 | 17.10537 | 4.949747 | 7.15 | 5 | 3.147345 | 14.05738 | 4.875243 | 1 | 6 | 6.787879 | 4.066667 | -3.774319 | 4.736863 | 5.142857 | 21.21231 | 0.794355 | 14.05738 | -0.4516506 | -12.34221 | 5.327473 | -10.24225 | 4.736863 | -7.907586 | 6.666667 | 7 | 21.71683 | 4.736863 | 12 | 21.71683 | 14.05738 | 21.71683 | 7 | 7 | -0.07880886 | 6.421053 | -0.421722 | 5.010556 | 159.4066 | 167.0643 | 8.339106 | 4 | 6.606882 | 9.965766 | 9.333333 | 0 | 4.736863 | -1.9516 | 0 | 11.27157 | 9.911765 | 8.940826 | 8.940826 | 6.923737 | -8.399593 | 3.261924 | -8.880595 | 13.774484 | 8 | 174.3726 | 15.15694 | 15.36842 | 4 | -1.053207 | 51.79531 | 168.8925 | 0.9639889 | 0 | 11.24847 | -1.963296 | -0.4357353 | 0 | 19 | 6.121828 | 12.71085 | 19.76538 | 170.6041 | 19 | 6 | 17.70196 | 17.96 | 184.9177 | 19 | 18.65768 | 13.12884 | 19 | 5.010556 | 6.103966 | 0.6045358 | 18.823516 | 0.5655586 | 0 | 5 | 21.70112 | 6.105263 | -1.507128 | 12.53 | 12.53 | 0.5365281 | 18.40596 | 12.21053 | 26.1862 | 0 | 19.26246 | -11.16898 | 12.71085 | 6.606882 | 6.420822 | 65.83861 | 31.88072 | 22.1813 | 4 | 0 | 0 | 2 | 32.29017 | 0.3612435 | 22.71196 | 0 | 0.4789611 | 18.17855 | 0 | 5.385042 | 72.83073 | 20.43904 | 0 | 21.7303224 | 215.7833 | -0.2753924 | 1.016064 | 7.7352576 | 0 | 164.763 | 25.71846 | -8.354571 | -32.69529 | 19.90548 | 29.98571172 | 22.47243 | 29.265 | 0 | -19.16898 | -0.6454294 | -0.2032933 | 27.23765 | 30 | 6.570175 | -0.3863778 | 2.667677 | 0 | 22.75346 | -0.7313019 | 38.36888 | 31.02202 | 136.4829 | 103.315 | 44.67168 | 32 | 32.93619 | 14.5963 | 14.59629 | 7.01 | 14.65295 | 14.65412 | 14.65295 | 14.65412 | 14.63909 | 14.63909 | 14.65534 | 14.65534 | 42 | 10.28432 | 40.75 | 14.77577 | 14.77577 | 19.74342 | 19.73253 | 19.72763 | 19.72862 | 19.72903 | 19.72899 | 19.72896 | 19.77757 | 19.8447 | 19.44149 | 28.46301 | 36.59532 | 59.67082 | 31.08374 | 69.15401 | -63.22161 | 15.05654 | 15.05654 | 96.60515 | 3.01385 | 54 | 15.72233 | 15.72233 | 58.44596 | 44.94737 | 23.73134 | 23.80303 | 23.80451 | 23.78547 | 23.80607 | 90.88215 | 3.722992 | 0 | 23.95938 | -3.152355 | 16.90874 | 16.90874 | 67.95574 | 26.8766 | 4.311441 | 90.41 | 0 | 67.95574 | 6 | 67.95574 | 39.02778 | 6 | 0 | 24.32196 | 28.90687 | 29.11096 | 29.0559 | 29.05897 | 29.01946 | 29.23447 | 29.23701 | 29.20426 | 29.06219 | 29.23968 | 73 | 0 | 21 | 25.21464 | 29.3784 | 107.83 | 29.50206 | 108.9286 | 61.08333 | 38 | 114.75 | 26 | 55 | 117.3765 | 108.7661 | 52 | 100.0888 | 70 | -57.43272 | 30.11308 | 30.11308 | 0 | 26.95205 | 139.21638 | 41 | 31.55866 | 31.84366 | 126.9474 | 62 | 143.181932 | 8 | -153.6337 | 51.83333 | 19 | 34.1267 | 28 | 34.89977 | 62.16667 | 195.23 | 39 | 197.956 | 24 | 0 | 0 | 109.0713 | 0 | 48.14171 | -125.9939 | 29.04 | 29.04 | 250.873708 | 84.48 | 84.634 | 0 | 0 | 218.02 | 220.2955 | 57 | -301.9402 | 180.09 | -419.6353 | 181.673 | 132.48 | 133.3705 | 163.4259 | 40.310784 | 14.50886 | 111.030912 | 286.412232 | 11.49507 | 236.96426 | 174.07936 | 17.70543 | 292 | -15.45511 | 348 | 0 | 11.92104 | -42.12829 | 6 | 61 | 160 | 337 | 605.7336 | 224 | 286 | 51 | 916.6965 | 0 | 1133.745495 | 1250.933639 | 6.096384 | 30.18009 | 116.028864 | 477.731566 | 1054.748569 | 674.488295 | 2778.129 | 869.212896 | 3165.229 | 3130.497 | 4099.883 | 0 | 5419.826 | 186.5025 | 0 | 4640.42 | 1037.31 | 1109.506 | 2181.172 | 6682.573 | 2615.589 | 3187.97 | 4132.601 | 5573.454 | 4094.498 | 0 | 0 | 0 | 2 | 0 | 122.1152 | 40 | 184.8222 | 1538 | 6539.145686 | 6358.605 | 207.716746 | 170.2565 | 167.1456 | 57.90976 | 3988.193 | 0.22971 | 0.03698348 | 170.4043 | 26 | 12 | 20 | 0 | 6 | 0 | 6 | 20 | 2 | 0 | 2400000000 | 39.43282 | 154.1536 | 25.43009 | 19.88228 | 71.00417 | 0 | 0 | 0 | 0 | 0 | 0 | 171.859102 | 0 | 100000000 | 0 | 62
11d | FC(C(F)C)(F)COCC1OC1 | Hu2020 | 0.00476758 | 0.9652664 | 50 | 24 | 9.5 | 2.88 | 79.96 | 0.0005129258 | 1.454773e-05 | 4.512937e-05 | -1.188312e-05 | -0.00122745 | -0.001746425 | 2.710474e-05 | 0 | 0.02040816 | 0.0022605568 | 0.00670704 | 0.007498052 | 0.00608 | 0.4333333 | 0.01851852 | 0 | 0 | 0.007595768 | 0.05984617 | 0.07814744 | 1.141268 | -0.001959788 | 0.492428 | 0 | -0.005693017 | 0.01851852 | 0 | 0.1145145 | 0 | -0.0006911805 | 0.4814815 | 0.09294626 | -0.001325407 | -0.0002807989 | 0.9773343 | -0.0150797 | -0.01321774 | -0.0024353024 | 0.02 | 0 | 0.025 | 0.9261176 | 0.492428 | 0.9392 | -0.04782343 | 0.1379217 | -0.00028365 | 0.5555556 | -0.0006633794 | 0.2804677 | 0.2019194 | 0.3292711 | -0.02349754 | 0 | 0.01231022 | 0.1640664 | -0.001186909 | 0.03570229 | 0.1666667 | -8.858286e-05 | 0.03884462 | -0.0004388571 | -0.000358069 | 0.03703704 | 0.4497756 | 0.594747 | 0.5219769 | -0.001049693 | -0.0003380607 | 4.517647e-05 | 0.0002833443 | 0.7252331 | -0.001669273 | -0.4035447 | 0.0442829824 | 0.08991943 | -0.002496 | 0.6920266 | 0.08161512 | 0.2886751 | 0 | 0 | 0.3183 | 0.05104798 | 0.2342718 | 0.2162275 | 5.811714 | 11.82275 | 0 | 0.8556813 | 0.1178511 | 0.05095555 | 0.1196331 | 0.07458944 | 0.8556813 | 0.4414724 | 0 | 0.1007925 | 0.6132075 | 0.4746667 | -0.0006568065 | 0.8556813 | 0.4746667 | -0.01788191 | -0.004242151 | -0.04133333 | 0.04133333 | 0.074496 | 0.8556813 | -0.0128 | -0.0008111549 | 2.557624 | 0.7737685 | 0.2420093 | 2.361621 | 0.8794569 | 0.7737685 | 0.2420093 | 0.7851852 | -0.002813793 | 1.274521 | 0.7851852 | 0.8865979 | 0.08 | -0.07822609 | -0.2329171 | 0.07142857 | -0.04575786 | -0.02797576 | 0 | 0.04081633 | 0.9123093 | 0.781661 | 2.311638 | -0.04744065 | 0.1153846 | 3.678236 | 0.0008944565 | 0.0007419341 | 0.2041241 | 0.2464455 | -0.000499091 | -0.207964 | 0.8341232 | 0.05555556 | 0.1111111 | 0.48 | 0.001940201 | 3.464763 | 0.348734 | 0.001756863 | 0.348734 | -0.1637025 | 0 | 1.277012 | 0.3286684 | 0.328662 | 0.3286594 | 0.3286598 | 0.3286596 | 0.328637 | 0.3285665 | 0.257732 | 0.3283235 | 0.4269919 | 0.3277443 | 0 | 0 | 0 | 1 | 1 | 0.006018812 | -0.2211718 | 0.002617503 | 1.902645 | 1.244816 | 3.52185 | 0.12 | 0.2666285 | -0.2562745 | 1.219124 | 1.2293 | 0.08333333 | -0.009065055 | -0.04366062 | -0.1285599 | 0.6147249 | -0.2476412 | -0.001467136 | 1.237113 | -0.02072667 | -0.1774288 | 1.123856 | 0.6147249 | 0.3104 | 1.363896 | -0.04410531 | -0.001584827 | -0.0804 | -0.09012808 | -0.2021694 | 0.2096924 | 1.343372 | -0.2744729 | -0.2742346 | 1.341374 | -0.05646269 | -0.1576691 | 2.23566 | 0.1153846 | 1.600708 | -0.01763809 | -0.1086704 | 1.342188 | 1.447765 | 0.003614905 | 1.94591 | 0.001980952 | -0.0376838 | -0.05499409 | 0.01110709 | 0.01115339 | 0.05651392 | 0.06840787 | 1.037178 | 0.05892557 | -0.2324335 | 0.005462082 | -0.004854578 | 0.2096924 | 1.350352 | 0.3035034 | -0.004466961 | -0.252017 | 1.202728 | 0.5555556 | 0 | 0.06836191 | 0.167676 | -0.1259845 | -0.004806553 | -0.01560826 | -0.5555556 | -0.006405395 | -0.008698157 | -0.01961892 | 0.172761 | 0.04166667 | -0.1500209 | -0.008893744 | 1 | 1 | -0.006579885 | 0.8836297 | 0.6544964 | -0.0155394 | -0.02993038 | 0.1443376 | -0.01593252 | 0.907303 | -0.004532286 | 0.08 | -0.01379999 | 0.09634948 | 0.152 | 0.9099964 | -0.006341011 | -0.02468108 | 0.9505077 | 0.9420409 | -0.01802384 | 6.11286 | 1.194503 | 7.46933968 | 5.97 | -0.005891016 | 0.952714 | 0.005659996 | 1.218832 | 0.5555556 | 0.6701955 | 1.27756 | 0.7762706 | 1.168353 | 1.19061 | 0.4285714 | 1.142454 | 1.692952 | -0.03350515 | -0.2590206 | -0.1771985 | 1.563654 | 0.8673119 | 0.8625156 | -0.001187606 | 0.6690161 | -0.009350529 | 0.1020621 | -0.009588377 | 1.589619 | -0.003860317 | -0.004186994 | 1.411923 | 0.0006064281 | 1.399167 | -0.00532548 | 0.8100619 | 0.9547097 | 0.7265375 | 0.7552849 | 0.5514231 | 0.9118838 | 0.6820092 | 0.907207 | 0.9041421 | 1.146019 | 0.8655582 | 2.243675 | 1.030928 | 1.706043 | -0.001171242 | 0.002407282 | -0.01035767 | 0.003798719 | -0.00665046 | 0.8692508 | 2.243675 | -0.003037571 | 0.005947403 | 0.6701955 | 0.7100358 | 0.4992 | -0.02237949 | 0.1874513 | 0.2496 | -0.003751395 | 0.9799792 | -0.006341521 | 0.125 | 11.07203 | 0 | 0.006381934 | 0.07216878 | 3.713572 | 0.8924891 | 6.006 | 0 | 0.1178511 | 5.682826 | 5.772196 | -0.001840613 | 5.088698 | 0.8531817 | 2.16 | 0.2222222 | 0.004411966 | 7.311581 | -0.007919292 | 7.24685072 | 3.03134 | 0.00373248 | 0.01024474 | 0.01019294 | 1.050587 | 0.1731342 | 0.2992309 | 1.328285 | 2.05 | 1.100615 | 5.651744 | 1.866302 | 5.5876 | 7.106587 | -0.01054141 | 0.009686743 | 0.009571469 | 5.088698 | 0 | 1.299728 | 5.463802 | 5.40069 | 0.2484948 | 7.112433 | 1.369201 | 0.9879406 | 1.402054 | 1.190789 | 1.033854 | 1.034037 | 0.8489994 | 0.1439466 | 1.666667 | 4.13278 | 7.253307 | 1.619471 | 7.180735 | 0.2587209 | 0.25 | 0.75 | 0.9879411 | 1.758621 | 0.9081318 | 2.8 | 1.28866 | 0.8928571 | 0.9093864 | 0.8928571 | 0.2492656 | 2.152174 | 0.8652072 | 0.8928571 | 0.9105212 | 0 | 1.476811 | 0.8836524 | 0 | 0 | 0.8928571 | 0.8928571 | 0.2857143 | 5.4161 | 1.72549 | 0.04026667 | -0.01228163 | 0.8914466 | 5.557104 | 5.505242 | 0.8835098 | 0.8928571 | 0 | 0.881767 | 13.62689 | 0.8928571 | 1.04081 | 0.2041241 | 7.139266 | 3.141151 | 0.8928571 | -0.0437384192 | 5.398235 | 5.52 | 0.0126162 | -0.006785147 | 0.01283417 | 5.457273 | 5.456431 | 0 | 1 | 0.7415756 | 0.6544964 | 2.944439 | 0.007299784 | 0.93999 | 1.047644 | 0.808475 | 0.9325832 | 2.854694 | 2.302585 | 0.8988152 | 0 | 0 | 1.066073 | -0.0584472576 | 0.2463996 | 0.08333333 | 3.663562 | -0.0290295808 | 0 | 14.70688 | 0.7971228 | 4.077537 | 0.7554562 | 0.7807762 | 1.714286 | 0.7738462 | 1.789162 | 1.583333 | -0.009048276 | 4.394449 | 5.421429 | 2.399657 | 0.8279397 | 0.8226078 | 0.5576775 | 3.024386 | 5.407172 | 2.397895 | 5.475607 | 0 | -0.4708174 | 1.105204 | 0.8177849 | 0.05892557 | -0.01462482 | 1 | 5.153292 | -0.02189152 | 0 | -0.236704096 | -0.03650909 | 3.59327 | 7.085901 | 1 | -0.3989945 | 1.730072 | 6.836259 | 1 | 5.916202 | 0.04166667 | -0.2618787904 | 3.973661 | 3.52 | 6.693324 | -0.1714232 | 8.323366 | 3.973661 | 0.7699652 | 0.6544964 | -0.039168 | 7.472501 | 1.239276 | -0.5874385 | 0.5 | -0.03463988 | 2.0256 | 2.949698 | 2.954911 | 2.957936 | 2.957938 | 2.957733 | 2.957934 | 2.957958 | 2.958015 | 0.9763424 | 0.9781082 | 2.957098 | 0.9790625 | 0.978848 | 0.9791312 | 0.9791318 | 0.9791306 | 0.9791386 | 0.979158 | -0.0340685 | 4.169925 | -0.01432074 | 8.259717 | 0.00487619 | 0.3907372 | -0.3589333 | 0.2797333 | -0.04006256 | 1.458008 | -0.00372048 | 9.04841 | 1.708333 | 0.9654518 | 0.01204706 | 9.841878 | -0.018432 | 1.570707 | -2.199878 | -0.059904 | -0.03521125 | 3.51007 | 2.197225 | -0.69366624 | 3.171991 | 3.172324 | 3.172454 | 3.172444 | 3.172434 | 3.176032 | -0.4922336 | 3.173454 | 3.183035 | 3.196694 | 0.1666667 | 1.498366 | -0.0164517 | -0.608016 | 1.527778 | 1.953311 | 2.4 | 2.3556 | 0.1443376 | -0.47064 | 0.0713697 | 5.124805 | 1 | -0.216 | 0 | 8.010492 | 0.6870871 | 1.494253 | 1.097880448 | 1.615355 | 1 | 2.25 | 1 | -2.312383 | 0.5490196 | 0 | 0.1020621 | 0.01445056 | 1 | 4.110874 | 0.4586 | 3.246223 | 3.246329 | 3.246369 | 3.246366 | 3.246363 | 3.246685 | 3.247497 | 3.249699 | 3.253981 | -1.9296 | 0.5714286 | 0.3333333 | 0.7826087 | 0.002304 | 2.243675 | -0.9232 | 1.10707456 | 1 | 2.079442 | 1.148465 | 2.804677 | 1.901111 | 0.0832 | -0.01960752 | -0.32 | 3.973252 | 0 | -1.762122 | 1.098612 | 0 | 0 | -0.2460447 | 2.8 | 0.5517241 | 0 | 1.791759 | 0.5757576 | 1.609438 | 1.94591 | 2.861111 | 20.77342 | 0 | -0.03349713 | -0.020768 | 0.07216878 | 0.0896 | 0 | 1.874174 | 4.231726 | 4.047981 | 2 | -1.082294 | 1.864736 | -3.5984 | 4 | 0 | 0 | 2 | 6 | 3.292711 | 145.7683 | 1.8624 | 5.654302 | -5 | 5.669055 | 5.66936 | 0.06582857 | 5.665447 | 5.669679 | 1.887231 | 6 | 9.705441 | 0 | 3.277529 | 0 | 7.846464 | 5.70101 | 4.333333 | 16.00414 | 4.5 | 4.431852 | 4.431852 | 0.06224314 | 48.68329 | 1.887231 | -0.1632 | 3.92 | 0 | 5.773942 | 6.4256 | 6.228239 | 7.467106 | 0 | 17.76 | 0 | 5.946592 | 5.924596 | 0 | 0.08106667 | 5 | 5.405688 | 5 | -2.309567 | 166.3395 | 6.527098 | 2.7016 | 15.65827 | 6.363961 | 7.137931 | 7 | 6.631976 | 15.1873 | 6.254592 | 6.666667 | 8 | 6.901961 | 6.787879 | -3.750524 | 4.736863 | 7.111111 | 19.92028 | 0.8671453 | 15.1873 | -0.3326103 | -12.47629 | 7.952668 | 0.3429776 | 4.736863 | -11.39149 | 6.857143 | 9 | 22.75749 | 4.736863 | 16 | 23.14092 | 16.40305 | 23.14092 | 9 | 9 | -0.06008276 | 7.76 | -0.341803 | 5.088698 | 158.005 | 166.2152 | 10.6748 | 5 | 6.606882 | 13.04942 | 12 | 0 | 4.736863 | -2.028844 | -0.3143444 | 14.86868 | 9.978261 | 11.47069 | 11.47069 | 6.923737 | 0.2659121 | -0.3509957 | -8.44031 | 17.787312 | 10 | 168.8925 | 20.82356 | 14.72 | 6 | -0.7565092 | 54.75026 | 167.2816 | -0.1621333 | 0 | 15.23657 | -0.3478667 | -0.3234176 | 0 | 25 | 8.819813 | 12.71085 | 32.60702 | 167.9145 | 25 | 8 | 23.15294 | 23.48 | 170.6041 | 25 | 24.43336 | 17.1238 | 25 | 5.088698 | 6.103966 | 0.3134428 | 24.830688 | 0.9664 | 0 | 7 | 28.5317 | 6.24 | -1.431503 | 12.53 | 12.53 | 0.2943321 | 25.35427 | 12.48 | 39.02785 | 0 | 32.10411 | -1.2048 | 12.71085 | 6.606882 | 6.420822 | 63.51560932 | 30.75098176 | 28.0964 | 6 | 4 | -1.886 | 5 | 45.13181 | 0.1817094 | 30.06821 | 2 | 0.214789 | 0.39466346 | 0 | -8.6144 | 78.44333 | 20.94121 | 0 | 21.77114 | 216.2345 | -0.05973333 | 19.90548 | 20.43904 | -11.264 | 164.0746 | 33.32875 | 0.2048 | 2.3552 | 20.74393 | 40.01768896 | 29.76971 | 38.499 | 10.28432 | -21.6576 | 0.6144 | -0.1067556 | 0.3553775 | 38 | 6.993333 | -0.294852 | 19.44149 | -33.464 | 1.9456 | -0.5248 | 53.74426 | 31.35143 | 140.5981 | 105.9689 | 57.40156 | 40 | 40.48676 | 25.4761 | 25.4761 | 9.01 | 25.53853 | 25.53981 | 25.53853 | 25.53981 | 25.52326 | 25.52326 | 25.54116 | 25.54116 | 54 | 28.46301 | 51.25 | 25.67378 | 25.67378 | 28.58429 | 28.56109 | 28.54792 | 28.55092 | 28.55208 | 28.55199 | 28.55191 | 28.64732 | 28.77024 | 37.48454 | 46.50607 | 54.63837 | 57.05351972 | 90.88215 | 96.60515 | -81.0576 | 25.98274 | 25.98274 | 101.9915 | 2.7648 | 70 | 26.71533 | 26.71533 | 71.36735 | 50.64 | 41.22542 | 41.30216 | 41.30374 | 41.28338 | 41.3054 | 99.87543 | 3.1744 | 21 | 41.46897 | -3.4848 | 28.02541 | 28.02541 | 89.83174 | 27.4470112 | 8.498264 | 118.59 | 26 | 99.34152 | 38 | 99.34152 | 47.52778 | 41 | 0 | 41.85286 | 50.66649 | 50.88871 | 50.82706 | 50.83036 | 50.7878 | 51.0215 | 51.02424 | 50.98903 | 50.83383 | 51.02711 | 99 | 8 | 55 | 42.78069 | 51.17443 | 139.69 | 51.30909 | 141.2936 | 79.58333 | 72 | 149.25 | 51.83333 | 88 | 152.8215 | 143.3581 | 60 | 128.1201 | 102 | -57.73917 | 51.96548 | 51.96548 | 19 | 44.51355 | 181.171268 | 64.16667 | 53.51932 | 53.82965 | 160.64 | 70 | 186.733492 | 24 | 11.31826048 | 76.41667 | 28 | 56.29133 | 36 | 57.13312 | 86.66667 | 261.41 | 60 | 265.521 | 32 | 84.48 | 84.634 | 9.47192304 | -157.3203874 | 66.96789 | 8.7751 | 132.48 | 133.3705 | 336.332724 | 180.09 | 181.673 | 111.030912 | -128.78 | 313.24 | 316.9005 | 101 | -388.2543 | 275.31 | -573.9091 | 278.278 | 227.7 | 229.9755 | 8.52906 | 174.07936 | 13.16459792 | 236.96426 | 412.182032 | 9.021139 | 362.73406 | 299.84916 | 15.01093536 | 368 | -17.10141592 | 444 | 61 | 9.267179 | -43.87753 | 160 | 224 | 288 | 459 | 768.774544 | 352 | 414 | 113 | 1217.082 | 116.028864 | 1426.337993 | 1587.890233 | 477.731566 | 76.48437 | 674.488295 | 871.245024 | 1442.165643 | 1068.001753 | 3644.208 | 1262.726354 | 4158.489 | 4101.866 | 5405.863 | 1037.31 | 7268.23 | 2181.172 | 2615.589 | 6467.514 | 3187.97 | 4094.498 | 4194.768 | 9640.484 | 5573.454 | 5201.567 | 6146.197 | 8531.364 | 7052.409 | 0 | 0 | 0 | 2 | 0 | 122.1152 | 40 | 193.4533 | 1538 | 6539.145686 | 6358.605 | 207.716746 | 170.2565 | 167.1456 | 57.90976 | 3988.193 | 0.22971 | 0.03698348 | 170.4043 | 26 | 12 | 20 | 0 | 6 | 0 | 6 | 20 | 2 | 0 | 2400000000 | 39.43282 | 154.1536 | 25.43009 | 19.88228 | 71.00417 | 0 | 0 | 0 | 0 | 0 | 0 | 171.859102 | 0 | 100000000 | 0 | 13
11e | FC(C(F)(F)C(F)(F)C(F)C)(F)COCC1OC1 | Hu2020 | 0.00476758 | 0.9652664 | 80 | 24 | 12.2 | 2.84 | 82.752 | 0.0005129258 | 1.454773e-05 | 4.512937e-05 | -1.188312e-05 | -0.00122745 | -0.001746425 | 2.710474e-05 | 0 | 0.02040816 | 0.0022605568 | 0.00670704 | 0.007498052 | 0.00608 | 0.4333333 | 0.01851852 | 0 | 0 | 0.007595768 | 0.05984617 | 0.07814744 | 1.141268 | -0.001959788 | 0.492428 | 0 | -0.005693017 | 0.01851852 | 0 | 0.1145145 | 0 | -0.0006911805 | 0.4814815 | 0.09294626 | -0.001325407 | -0.0002807989 | 0.9773343 | -0.0150797 | -0.01321774 | -0.0024353024 | 0.02 | 0 | 0.025 | 0.9261176 | 0.492428 | 0.9392 | -0.04782343 | 0.1379217 | -0.00028365 | 0.5555556 | -0.0006633794 | 0.2804677 | 0.2019194 | 0.3292711 | -0.02349754 | 0 | 0.01231022 | 0.1640664 | -0.001186909 | 0.03570229 | 0.1666667 | -8.858286e-05 | 0.03884462 | -0.0004388571 | -0.000358069 | 0.03703704 | 0.4497756 | 0.594747 | 0.5219769 | -0.001049693 | -0.0003380607 | 4.517647e-05 | 0.0002833443 | 0.7252331 | -0.001669273 | -0.4035447 | 0.0442829824 | 0.08991943 | -0.002496 | 0.6920266 | 0.08161512 | 0.2886751 | 0 | 0 | 0.3183 | 0.05104798 | 0.2342718 | 0.2162275 | 5.811714 | 11.82275 | 0 | 0.8556813 | 0.1178511 | 0.05095555 | 0.1196331 | 0.07458944 | 0.8556813 | 0.4414724 | 0 | 0.1007925 | 0.6132075 | 0.4746667 | -0.0006568065 | 0.8556813 | 0.4746667 | -0.01788191 | -0.004242151 | -0.04133333 | 0.04133333 | 0.074496 | 0.8556813 | -0.0128 | -0.0008111549 | 2.557624 | 0.7737685 | 0.2420093 | 2.361621 | 0.8794569 | 0.7737685 | 0.2420093 | 0.7851852 | -0.002813793 | 1.274521 | 0.7851852 | 0.8865979 | 0.08 | -0.07822609 | -0.2329171 | 0.07142857 | -0.04575786 | -0.02797576 | 0 | 0.04081633 | 0.9123093 | 0.781661 | 2.311638 | -0.04744065 | 0.1153846 | 3.678236 | 0.0008944565 | 0.0007419341 | 0.2041241 | 0.2464455 | -0.000499091 | -0.207964 | 0.8341232 | 0.05555556 | 0.1111111 | 0.48 | 0.001940201 | 3.464763 | 0.348734 | 0.001756863 | 0.348734 | -0.1637025 | 0 | 1.277012 | 0.3286684 | 0.328662 | 0.3286594 | 0.3286598 | 0.3286596 | 0.328637 | 0.3285665 | 0.257732 | 0.3283235 | 0.4269919 | 0.3277443 | 0 | 0 | 0 | 1 | 1 | 0.006018812 | -0.2211718 | 0.002617503 | 1.902645 | 1.244816 | 3.52185 | 0.12 | 0.2666285 | -0.2562745 | 1.219124 | 1.2293 | 0.08333333 | -0.009065055 | -0.04366062 | -0.1285599 | 0.6147249 | -0.2476412 | -0.001467136 | 1.237113 | -0.02072667 | -0.1774288 | 1.123856 | 0.6147249 | 0.3104 | 1.363896 | -0.04410531 | -0.001584827 | -0.0804 | -0.09012808 | -0.2021694 | 0.2096924 | 1.343372 | -0.2744729 | -0.2742346 | 1.341374 | -0.05646269 | -0.1576691 | 2.23566 | 0.1153846 | 1.600708 | -0.01763809 | -0.1086704 | 1.342188 | 1.447765 | 0.003614905 | 1.94591 | 0.001980952 | -0.0376838 | -0.05499409 | 0.01110709 | 0.01115339 | 0.05651392 | 0.06840787 | 1.037178 | 0.05892557 | -0.2324335 | 0.005462082 | -0.004854578 | 0.2096924 | 1.350352 | 0.3035034 | -0.004466961 | -0.252017 | 1.202728 | 0.5555556 | 0 | 0.06836191 | 0.167676 | -0.1259845 | -0.004806553 | -0.01560826 | -0.5555556 | -0.006405395 | -0.008698157 | -0.01961892 | 0.172761 | 0.04166667 | -0.1500209 | -0.008893744 | 1 | 1 | -0.006579885 | 0.8836297 | 0.6544964 | -0.0155394 | -0.02993038 | 0.1443376 | -0.01593252 | 0.907303 | -0.004532286 | 0.08 | -0.01379999 | 0.09634948 | 0.152 | 0.9099964 | -0.006341011 | -0.02468108 | 0.9505077 | 0.9420409 | -0.01802384 | 6.11286 | 1.194503 | 7.46933968 | 5.97 | -0.005891016 | 0.952714 | 0.005659996 | 1.218832 | 0.5555556 | 0.6701955 | 1.27756 | 0.7762706 | 1.168353 | 1.19061 | 0.4285714 | 1.142454 | 1.692952 | -0.03350515 | -0.2590206 | -0.1771985 | 1.563654 | 0.8673119 | 0.8625156 | -0.001187606 | 0.6690161 | -0.009350529 | 0.1020621 | -0.009588377 | 1.589619 | -0.003860317 | -0.004186994 | 1.411923 | 0.0006064281 | 1.399167 | -0.00532548 | 0.8100619 | 0.9547097 | 0.7265375 | 0.7552849 | 0.5514231 | 0.9118838 | 0.6820092 | 0.907207 | 0.9041421 | 1.146019 | 0.8655582 | 2.243675 | 1.030928 | 1.706043 | -0.001171242 | 0.002407282 | -0.01035767 | 0.003798719 | -0.00665046 | 0.8692508 | 2.243675 | -0.003037571 | 0.005947403 | 0.6701955 | 0.7100358 | 0.4992 | -0.02237949 | 0.1874513 | 0.2496 | -0.003751395 | 0.9799792 | -0.006341521 | 0.125 | 11.07203 | 0 | 0.006381934 | 0.07216878 | 3.713572 | 0.8924891 | 6.006 | 0 | 0.1178511 | 5.682826 | 5.772196 | -0.001840613 | 5.088698 | 0.8531817 | 2.16 | 0.2222222 | 0.004411966 | 7.311581 | -0.007919292 | 7.24685072 | 3.03134 | 0.00373248 | 0.01024474 | 0.01019294 | 1.050587 | 0.1731342 | 0.2992309 | 1.328285 | 2.05 | 1.100615 | 5.651744 | 1.866302 | 5.5876 | 7.106587 | -0.01054141 | 0.009686743 | 0.009571469 | 5.088698 | 0 | 1.299728 | 5.463802 | 5.40069 | 0.2484948 | 7.112433 | 1.369201 | 0.9879406 | 1.402054 | 1.190789 | 1.033854 | 1.034037 | 0.8489994 | 0.1439466 | 1.666667 | 4.13278 | 7.253307 | 1.619471 | 7.180735 | 0.2587209 | 0.25 | 0.75 | 0.9879411 | 1.758621 | 0.9081318 | 2.8 | 1.28866 | 0.8928571 | 0.9093864 | 0.8928571 | 0.2492656 | 2.152174 | 0.8652072 | 0.8928571 | 0.9105212 | 0 | 1.476811 | 0.8836524 | 0 | 0 | 0.8928571 | 0.8928571 | 0.2857143 | 5.4161 | 1.72549 | 0.04026667 | -0.01228163 | 0.8914466 | 5.557104 | 5.505242 | 0.8835098 | 0.8928571 | 0 | 0.881767 | 13.62689 | 0.8928571 | 1.04081 | 0.2041241 | 7.139266 | 3.141151 | 0.8928571 | -0.0437384192 | 5.398235 | 5.52 | 0.0126162 | -0.006785147 | 0.01283417 | 5.457273 | 5.456431 | 0 | 1 | 0.7415756 | 0.6544964 | 2.944439 | 0.007299784 | 0.93999 | 1.047644 | 0.808475 | 0.9325832 | 2.854694 | 2.302585 | 0.8988152 | 0 | 0 | 1.066073 | -0.0584472576 | 0.2463996 | 0.08333333 | 3.663562 | -0.0290295808 | 0 | 14.70688 | 0.7971228 | 4.077537 | 0.7554562 | 0.7807762 | 1.714286 | 0.7738462 | 1.789162 | 1.583333 | -0.009048276 | 4.394449 | 5.421429 | 2.399657 | 0.8279397 | 0.8226078 | 0.5576775 | 3.024386 | 5.407172 | 2.397895 | 5.475607 | 0 | -0.4708174 | 1.105204 | 0.8177849 | 0.05892557 | -0.01462482 | 1 | 5.153292 | -0.02189152 | 0 | -0.236704096 | -0.03650909 | 3.59327 | 7.085901 | 1 | -0.3989945 | 1.730072 | 6.836259 | 1 | 5.916202 | 0.04166667 | -0.2618787904 | 3.973661 | 3.52 | 6.693324 | -0.1714232 | 8.323366 | 3.973661 | 0.7699652 | 0.6544964 | -0.039168 | 7.472501 | 1.239276 | -0.5874385 | 0.5 | -0.03463988 | 2.0256 | 2.949698 | 2.954911 | 2.957936 | 2.957938 | 2.957733 | 2.957934 | 2.957958 | 2.958015 | 0.9763424 | 0.9781082 | 2.957098 | 0.9790625 | 0.978848 | 0.9791312 | 0.9791318 | 0.9791306 | 0.9791386 | 0.979158 | -0.0340685 | 4.169925 | -0.01432074 | 8.259717 | 0.00487619 | 0.3907372 | -0.3589333 | 0.2797333 | -0.04006256 | 1.419417 | -0.00372048 | 9.04841 | 1.708333 | 0.9654518 | 0.01204706 | 9.841878 | -0.018432 | 1.570707 | -2.199878 | -0.059904 | -0.03521125 | 3.51007 | 2.197225 | -0.69366624 | 3.171991 | 3.172324 | 3.172454 | 3.172444 | 3.172434 | 3.176032 | -0.4922336 | 3.173454 | 3.183035 | 3.196694 | 0.1666667 | 1.498366 | -0.0164517 | -0.608016 | 1.527778 | 1.953311 | 2.4 | 2.3556 | 0.1443376 | -0.47064 | 0.0713697 | 5.124805 | 1 | -0.216 | 0 | 8.010492 | 0.6870871 | 1.494253 | 1.097880448 | 1.615355 | 1 | 2.25 | 1 | -2.312383 | 0.5490196 | 0 | 0.1020621 | 0.01445056 | 1 | 4.110874 | 0.4586 | 3.246223 | 3.246329 | 3.246369 | 3.246366 | 3.246363 | 3.246685 | 3.247497 | 3.249699 | 3.253981 | -1.9296 | 0.5714286 | 0.3333333 | 0.7826087 | 0.002304 | 2.243675 | -0.9232 | 1.10707456 | 1 | 2.079442 | 1.148465 | 2.804677 | 1.901111 | 0.0832 | -0.01960752 | -0.32 | 3.973252 | 0 | -1.762122 | 1.098612 | 0 | 0 | -0.2460447 | 2.8 | 0.5517241 | 0 | 1.791759 | 0.5757576 | 1.609438 | 1.94591 | 2.861111 | 20.77342 | 0 | -0.03349713 | -0.020768 | 0.07216878 | 0.0896 | 0 | 1.874174 | 4.231726 | 4.047981 | 2 | -1.082294 | 1.864736 | -3.5984 | 4 | 0 | 0 | 2 | 6 | 3.292711 | 145.7683 | 1.8624 | 5.654302 | -5 | 5.669055 | 5.66936 | 0.06582857 | 5.665447 | 5.669679 | 1.887231 | 6 | 9.705441 | 0 | 3.277529 | 0 | 7.846464 | 5.70101 | 4.333333 | 16.00414 | 4.5 | 4.431852 | 4.431852 | 0.06224314 | 48.68329 | 1.887231 | -0.1632 | 3.92 | 0 | 5.773942 | 6.4256 | 6.228239 | 7.467106 | 0 | 17.76 | 0 | 5.946592 | 5.924596 | 0 | 0.08106667 | 5 | 5.405688 | 5 | -2.309567 | 166.3395 | 6.527098 | 2.7016 | 15.65827 | 6.363961 | 7.137931 | 7 | 6.631976 | 15.1873 | 6.254592 | 6.666667 | 8 | 6.901961 | 6.787879 | -3.750524 | 4.736863 | 7.111111 | 19.92028 | 0.8671453 | 15.1873 | -0.3326103 | -12.47629 | 7.952668 | 0.3429776 | 4.736863 | -11.39149 | 6.857143 | 9 | 22.75749 | 4.736863 | 16 | 23.14092 | 16.40305 | 23.14092 | 9 | 9 | -0.06008276 | 7.76 | -0.341803 | 5.088698 | 158.005 | 166.2152 | 10.6748 | 5 | 6.606882 | 13.04942 | 12 | 0 | 4.736863 | -2.028844 | -0.3143444 | 14.86868 | 9.978261 | 11.47069 | 11.47069 | 6.923737 | 0.2659121 | -0.3509957 | -8.44031 | 17.787312 | 10 | 168.8925 | 20.82356 | 14.72 | 6 | -0.7565092 | 54.75026 | 167.2816 | -0.1621333 | 0 | 15.23657 | -0.3478667 | -0.3234176 | 0 | 25 | 8.819813 | 12.71085 | 32.60702 | 167.9145 | 25 | 8 | 23.15294 | 23.48 | 170.6041 | 25 | 24.43336 | 17.1238 | 25 | 5.088698 | 6.103966 | 0.3134428 | 24.830688 | 0.9664 | 0 | 7 | 28.5317 | 6.24 | -1.431503 | 12.53 | 12.53 | 0.2943321 | 25.35427 | 12.48 | 39.02785 | 0 | 32.10411 | -1.2048 | 12.71085 | 6.606882 | 6.420822 | 63.51560932 | 30.75098176 | 28.0964 | 6 | 4 | -1.886 | 5 | 45.13181 | 0.1817094 | 30.06821 | 2 | 0.214789 | 0.39466346 | 0 | -8.6144 | 78.44333 | 20.94121 | 0 | 21.77114 | 216.2345 | -0.05973333 | 19.90548 | 20.43904 | -11.264 | 164.0746 | 33.32875 | 0.2048 | 2.3552 | 20.74393 | 40.01768896 | 29.76971 | 38.499 | 10.28432 | -21.6576 | 0.6144 | -0.1067556 | 0.3553775 | 38 | 6.993333 | -0.294852 | 19.44149 | -33.464 | 1.9456 | -0.5248 | 53.74426 | 31.35143 | 140.5981 | 105.9689 | 57.40156 | 40 | 40.48676 | 25.4761 | 25.4761 | 9.01 | 25.53853 | 25.53981 | 25.53853 | 25.53981 | 25.52326 | 25.52326 | 25.54116 | 25.54116 | 54 | 28.46301 | 51.25 | 25.67378 | 25.67378 | 28.58429 | 28.56109 | 28.54792 | 28.55092 | 28.55208 | 28.55199 | 28.55191 | 28.64732 | 28.77024 | 37.48454 | 46.50607 | 54.63837 | 57.05351972 | 90.88215 | 96.60515 | -81.0576 | 25.98274 | 25.98274 | 101.9915 | 2.7648 | 70 | 26.71533 | 26.71533 | 71.36735 | 50.64 | 41.22542 | 41.30216 | 41.30374 | 41.28338 | 41.3054 | 99.87543 | 3.1744 | 21 | 41.46897 | -3.4848 | 28.02541 | 28.02541 | 89.83174 | 27.4470112 | 8.498264 | 118.59 | 26 | 99.34152 | 38 | 99.34152 | 47.52778 | 41 | 0 | 41.85286 | 50.66649 | 50.88871 | 50.82706 | 50.83036 | 50.7878 | 51.0215 | 51.02424 | 50.98903 | 50.83383 | 51.02711 | 99 | 8 | 55 | 42.78069 | 51.17443 | 139.69 | 51.30909 | 141.2936 | 79.58333 | 72 | 149.25 | 51.83333 | 88 | 152.8215 | 143.3581 | 60 | 128.1201 | 102 | -57.73917 | 51.96548 | 51.96548 | 19 | 44.51355 | 181.171268 | 64.16667 | 53.51932 | 53.82965 | 160.64 | 70 | 186.733492 | 24 | 11.31826048 | 76.41667 | 28 | 56.29133 | 36 | 57.13312 | 86.66667 | 261.41 | 60 | 265.521 | 32 | 84.48 | 84.634 | 9.47192304 | -157.3203874 | 66.96789 | 8.7751 | 132.48 | 133.3705 | 336.332724 | 180.09 | 181.673 | 111.030912 | -128.78 | 313.24 | 316.9005 | 101 | -388.2543 | 275.31 | -573.9091 | 278.278 | 227.7 | 229.9755 | 8.52906 | 174.07936 | 13.16459792 | 236.96426 | 412.182032 | 9.021139 | 362.73406 | 299.84916 | 15.01093536 | 368 | -17.10141592 | 444 | 61 | 9.267179 | -43.87753 | 160 | 224 | 288 | 459 | 768.774544 | 352 | 414 | 113 | 1217.082 | 116.028864 | 1426.337993 | 1587.890233 | 477.731566 | 76.48437 | 674.488295 | 871.245024 | 1442.165643 | 1068.001753 | 3644.208 | 1262.726354 | 4158.489 | 4101.866 | 5405.863 | 1037.31 | 7268.23 | 2181.172 | 2615.589 | 6467.514 | 3187.97 | 4094.498 | 4194.768 | 9640.484 | 5573.454 | 5201.567 | 6146.197 | 8531.364 | 7052.409 | 0 | 0 | 0 | 2 | 0 | 122.1152 | 40 | 193.0218 | 1538 | 6539.145686 | 6358.605 | 207.716746 | 170.2565 | 167.1456 | 57.90976 | 3988.193 | 0.22971 | 0.03698348 | 170.4043 | 26 | 12 | 20 | 0 | 6 | 0 | 6 | 20 | 2 | 0 | 2400000000 | 39.43282 | 154.1536 | 25.43009 | 19.88228 | 71.00417 | 0 | 0 | 0 | 0 | 0 | 0 | 171.859102 | 0 | 100000000 | 0 | 13
11f | CC(C(OCC1OC1)=O)=C | Hu2020 | 1 | 0.689476 | 50 | 1 | 23.8 | 1.07 | 99 | 0.003373614 | -0.0002098574 | -0.0002053884 | 0.0009942934 | -0.0009008897 | -0.002567569 | -0.001695042 | 0 | 0 | 0.00193852 | 0.007505669 | 0.009320142 | 0.006324469 | 0.444 | 0 | 0 | 0 | 0.02089282 | 0.02885868 | 0.0541618 | 1.128625 | 0.001781713 | 0.4886865 | 0 | -0.004238991 | 0.01851852 | 0 | 0.07663097 | 0.01808144 | 0.003711971 | 0.4814815 | 0.05120136 | -0.01160785 | -0.003008804 | 0.9836992 | -0.009965641 | -0.008933107 | 0.01193296 | 0.07125 | 0 | 0.06902778 | 0.9381886 | 0.4398178 | 0.9504762 | -0.04010534 | 0.08544282 | -0.004608678 | 0.6111111 | -0.01958163 | 0.2158443 | 0.1401208 | 0.2745134 | -0.007079165 | 0 | 0.006747227 | 0.1181474 | -0.0203458 | 0.08533168 | 0.1360828 | 0.01272361 | 0.08729681 | 0.01063039 | -0.008905896 | 0.04552469 | 0.3679313 | 0.6319794 | 0.5697984 | 0.0447978 | -0.009438634 | -0.006228741 | -0.006851573 | 0.6963983 | 0.03701043 | -0.4014532 | 0.05080856 | 0.09056583 | 0.03104308 | 0.6162307 | 0.07554417 | 0.2357023 | 0 | 0 | 0.3233123 | 0.03815341 | 0.1870295 | 0.2332506 | 5.752627 | 11.76363 | 0 | 0.8867713 | 0.1924501 | 0.1065262 | 0.1268864 | 0.08287528 | 0.8867713 | 0.3821603 | 0 | 0.1007925 | 0.6132075 | 0.4898551 | -0.02317123 | 0.9132685 | 0.5079365 | 0 | -0.02331845 | -0.04585507 | 0.06393651 | 0.08371882 | 0.9132685 | -0.04192435 | 0.02964213 | 2.498624 | 0.8657175 | 0.2734115 | 2.302624 | 0.8237014 | 0.8915856 | 0.2654789 | 0.7851852 | -0.08276644 | 1.343131 | 0.7851852 | 0.7963164 | 0.1618223 | -0.1256236 | -0.2754861 | 0.1111111 | -0.09481352 | 0.01247166 | 0 | 0 | 0.7976832 | 0.7815647 | 2.252625 | 0.02313654 | 0.3461538 | 3.678425 | -0.0203405 | -0.01007316 | 0.3333333 | 0.239606 | 0.0298288 | -0.1667438 | 0.7411573 | 0 | 0.2 | 0.5396825 | -0.02251655 | 3.464964 | 0.5494992 | -0.03415533 | 0.5659185 | -0.09666051 | 0 | 1.241806 | 0.3310145 | 0.3310027 | 0.3309978 | 0.3309985 | 0.3309982 | 0.3309546 | 0.3295513 | 0.3023883 | 0.3303287 | 0.4923384 | 0.3292421 | 0 | 0 | 0 | 1 | 1 | -0.02203705 | -0.171941 | -0.01150175 | 1.99846 | 1.186661 | 3.521993 | 0.3333333 | 0.3030725 | -0.1828369 | 0.9735099 | 0.980954 | 0.1916383 | -0.154661 | -0.05648653 | -0.08343064 | 0.7668031 | -0.2152546 | 0.1510197 | 1.092065 | -0.09463789 | -0.1067037 | 1.20091 | 0.7445554 | 0.5351474 | 1.241723 | -0.0488237 | 0.1066822 | 0.2743764 | 0.02330508 | -0.1202486 | 0.2200308 | 1.186833 | -0.1778499 | -0.1770364 | 1.183858 | -0.03603559 | -0.1104167 | 2.444854 | 0.1153846 | 1.743291 | 0.01603541 | -0.03035005 | 1.262081 | 1.155348 | -0.1818687 | 1.94591 | 0.04739229 | -0.2222222 | 0.2348612 | -0.05836093 | -0.05147958 | 0.04264744 | 0.3619702 | 1.066045 | 0.26608 | -0.2290742 | 0.1039726 | 0.1920587 | 0.2200308 | 1.260201 | 0.4969136 | -0.1456911 | -0.2347458 | 1.347131 | 0.7222222 | 0.1111111 | 0.1880354 | 0.1651247 | -0.04637694 | -0.1063787 | 0.07305798 | -0.5 | -0.09070672 | 0.2126505 | -0.09997169 | 0.1357431 | 0.3522278 | -0.05986939 | -0.2362783 | 0.75 | 0.75 | -0.08525641 | 0.7739933 | 0.744213 | -0.1159048 | -0.2284624 | 0.3319273 | -0.2430255 | 0.9844381 | -0.1138896 | 0.1425 | 0.2288889 | 0.2499898 | 0.1391383 | 1.002483 | -0.05921845 | -0.1221709 | 1.045535 | 1.098563 | -0.1996587 | 6.222 | 1.061669 | 7.536522 | 6.068182 | 0.1269772 | 1.061821 | -0.06382415 | 1.074032 | 0.1 | 0.3809524 | 1.22291 | 1.148677 | 1.405957 | 1.059385 | 0.4 | 1.042682 | 1.778429 | 0.3708017 | 0.5127119 | 0.5767918 | 1.260553 | 0.6439653 | 0.6268716 | 0.1535271 | 1.022731 | -0.129553 | 0.4235402 | -0.1293191 | 1.28638 | 0.1012094 | -0.08498932 | 1.445975 | -0.07440073 | 1.296296 | -0.0953082 | 0.4446129 | 1.048237 | 1.136579 | 1.132972 | 0.5535911 | 0.9219992 | 1.138165 | 1.090115 | 1.091474 | 0.9183761 | 0.5198842 | 2.082455 | 0.7415254 | 1.86148 | -0.03758031 | 0.1658703 | 0.2745168 | -0.0826733 | 0.1095388 | 0.5041741 | 2.082455 | -0.09934052 | -0.04548848 | 0.3809524 | 0.9759615 | 0.6367759 | 0.4465798 | 0.195723 | 0.5978149 | 0.1270828 | 1.023983 | -0.1230362 | 0.2761111 | 11.01293 | 0 | 0.08855932 | 0.6453917 | 3.931826 | 0.7562646 | 6.006892 | 1 | 0.3591168 | 5.87525 | 5.9898125 | -0.03769841 | 5.362083 | 1.128178 | 2.857143 | 0.4097222 | 0.1781184 | 7.4363535 | 0.141407 | 7.347496 | 3.127658 | -0.1094571 | 0.217351 | 0.2168902 | 0.4761905 | 0.1731342 | 0.5483149 | 0.004771305 | 2.319444 | 1.500712 | 5.806362 | 1.922406 | 5.73 | 7.328706 | -0.09826153 | -0.1118171 | -0.1120741 | 5.362083 | 0 | 0 | 5.754348 | 5.678393 | 0.2484948 | 7.1939095 | 0 | 0.9575099 | 0 | 1.29093 | 1.230324 | 1.403584 | 0.7786017 | 0.3282051 | 1.5 | 4.580954 | 6.718464 | 2.485694 | 7.27704 | 0.2587209 | 0.25 | 0.6666667 | 1.890537 | 2.357143 | 0.9670048 | 3.727273 | 0 | 0.6689124 | 1.001105 | 0.6733375 | 0.2492656 | 3 | 0.6782388 | 0.6556938 | 0.9760946 | 0 | 0 | 0.6228814 | 0 | 0 | 0.6445649 | 0.6443709 | 0.2857143 | 5.860786 | 1.770833 | 0.1451247 | 0.6132957 | 0.6510239 | 4.84 | 5.487167 | 1.015605 | 0.6573657 | 0 | 1.015522 | 13.6269 | 0.663597 | 1.648442 | 0.5374575 | 7.067887 | 3.226938 | 0.6765989 | -0.1392942 | 5.490833 | 4.84 | 0.731457 | 0.647457 | 0.7345872 | 5.481667 | 5.54924 | 1 | 2 | 0.888872 | 0.6127315 | 3.044522 | 0.7289297 | 0 | 1.659834 | 0.918302 | 0 | 3.368042 | 2.484907 | 0.8296296 | 0 | 0 | 1.730092 | 0.02386592 | 0.308604 | 0.591607 | 3.89182 | 0.1113591 | 1 | 14.70688 | 0.9696033 | 4.343805 | 0.9235078 | 0.9539206 | 1.433333 | 1.088764 | 1.024275 | 1 | -0.3871882 | 4.744932 | 5.310667 | 2.727652 | 0 | 0 | 1.12643 | 1.906624 | 5.877736 | 2.772589 | 5.348417 | 0 | -0.6087868 | 1.817307 | 0 | 0.6677316 | 0.7917218 | 3 | 5.624018 | -0.2349796 | 1 | 0 | -0.5306122 | 3.916127 | 7.745436 | 2 | -0.3989945 | 1.979861 | 7.515889 | 0 | 6.50279 | 0.7569624 | -0.1695596 | 4.011365 | 3.191407 | 7.390799 | 0 | 9.206433 | 4.011365 | 0.8980807 | 1.996944 | -0.2441497 | 8.277666 | 0 | -0.1557416 | 1.222222 | 0.5375736 | 2.657596 | 2.963179 | 2.972959 | 2.978984 | 2.978987 | 2.978591 | 2.97898 | 2.979024 | 2.97913 | 0.9809021 | 0.9841971 | 2.965961 | 0.9860899 | 0.9818407 | 0.9862217 | 0.9862228 | 0.9862205 | 0.9862354 | 0.9862709 | 0.8892638 | 4.321928 | -0.1444226 | 9.168997 | 0.4408163 | 1.029074 | 1.53288 | 0.4421769 | 0.07402086 | 1.650964 | 0.3817082 | 10.05925 | 1 | 1.537971 | -0.12089 | 10.95209 | 0.3189116 | 1.638889 | -1.604214 | 0.06208617 | 0.3020394 | 3.509673 | 2.944439 | -0.3986256 | 3.463996 | 3.464726 | 3.46501 | 3.464989 | 3.464968 | 3.519884 | 0 | 3.46722 | 3.488313 | 3.516686 | 0.8772053 | 1.819444 | -0.258086 | -0.3573243 | 1.8 | 1.632993 | 4 | 1.7399 | 0.9160913 | 0 | -0.3996599 | 5.908991 | 1 | 0 | 3.781759 | 8.010511 | 1.685881 | 1.832341 | 2.795306 | 2.241933 | 1 | 2.027778 | 1 | -0.9906747 | 0.7708333 | 0 | 1.087104 | -0.3288755 | 2 | 4.934474 | 0.9587354 | 3.334287 | 3.334498 | 3.33458 | 3.334573 | 3.334567 | 3.335217 | 3.350292 | 3.341282 | 3.349383 | 0.5487528 | 0.6 | 0 | 1.975 | -0.2989796 | 0 | 0.1496599 | 1.06698 | 1 | 3.044522 | 2.126652 | 3.021821 | 2.349206 | 1.421769 | -0.5285635 | -0.9223356 | 3.439443 | 1 | -1.212358 | 1.609438 | 0 | 0 | -1.305833 | 4.190476 | 1.285714 | 0 | 3.218876 | 0 | 2.564949 | 3.258097 | 2.583333 | 20.83107 | 0.744213 | -1.112219 | -0.4987302 | 1.369959 | -1.639456 | 0 | 2.992472 | 3.54973 | 3.679313 | 0 | -1.082294 | 1.740381 | -5.024943 | 3 | 5.917906 | 5.917906 | 3.560091 | 3 | 3.843188 | 143.5687 | 1.758095 | 3.949635 | -4.5 | 3.964261 | 3.964563 | 1.488435 | 3.960682 | 3.96488 | 1.980277 | 5 | 10.18207 | 0 | 3.781759 | 1 | 3.791852 | 3.996043 | 4.333333 | 16.00414 | 1.125 | 4.398178 | 4.398178 | -0.7657313 | 51.90292 | 1.980277 | -4.634921 | 2 | 1 | 4.311209 | 6.848073 | 5.546076 | 7.111944 | 0 | 20.72727 | 0 | 4.263473 | 6.984788 | 1 | 5.00907 | 1 | 4.898262 | 5.5 | 1.200854 | 162.8009 | 6.267585 | 7.065551 | 20.51275 | 7.030628 | 9.964286 | 5 | 2.941683 | 15.1341 | 4.612674 | 1 | 8 | 6.895833 | 3.416667 | -1.317127 | 4.736863 | 5.76 | 23.89349 | 2.249908 | 15.1341 | 4.242209 | -9.489772 | 6.96594 | -1.686374 | 4.736863 | -8.610185 | 5.466667 | 9 | 25.49386 | 4.736863 | 12 | 25.58986 | 15.36194 | 25.58986 | 10 | 10 | -0.8871882 | 11.2381 | 3.294202 | 5.362083 | 151.9923 | 161.2138 | 10.33911 | 6.5 | 5.917906 | 11.96577 | 11.33333 | 0 | 4.736863 | -1.952948 | 0 | 13.27157 | 14.45 | 12.08818 | 12.08818 | 12.65496 | 5.396481 | 1.583444 | -5.826028 | 13.774484 | 14 | 177.0133 | 17.88884 | 17.33333 | 9 | -6.015798 | 58.47234 | 166.0711 | 3.036281 | 0 | 16.00586 | -1.179138 | -5.905738 | 0 | 21 | 9.215848 | 12.20793 | 6.07602 | 172.3981 | 21 | 16 | 19.70196 | 19.96 | 184.9177 | 21 | 20.65768 | 17.98614 | 22 | 5.362083 | 12.20793 | 7.104915 | 22.163516 | 0.2902494 | 12.65496 | 18 | 23.70112 | 13.15193 | -6.84157 | 12.53 | 12.53 | -3.671338 | 22.45205 | 14.00907 | 19.26246 | 12.65496 | 19.26246 | -6.367347 | 12.20793 | 0 | 25.18037 | 76.533 | 32.75812 | 25.21912 | 22 | 7 | 0 | 19 | 31.4704 | -5.681142 | 28.28976 | 2 | 9.244865 | 24.0637 | 0 | 3.06576 | 85.61236 | 19.979135 | 0 | 32.17559 | 244.1106 | -1.803855 | 1.016064 | 6.307308 | 0 | 189.4062 | 32.66893 | 13.22449 | -4.795918 | 15.9936 | 38.35241172 | 27.10953 | 36.199 | 0 | -24.35147 | -5.802721 | -2.111111 | 37.83358 | 48 | 9.285714 | -4.23625 | 0.8892258 | 0 | 10.01814 | -21.68254 | 56.23829 | 49.93716 | 183.6104 | 133.81 | 55.70613 | 57 | 52.19957 | 17.8051 | 17.8051 | 28.01 | 17.86695 | 17.86823 | 17.86695 | 17.86823 | 17.85181 | 17.85181 | 17.86957 | 17.86957 | 60 | 7.522459 | 51.02778 | 18.00143 | 18.00143 | 31.67895 | 31.20498 | 31.17597 | 31.18253 | 31.18509 | 31.1849 | 31.18471 | 31.39482 | 31.65018 | 22.68794 | 44.25596 | 61.51955 | 67.72732 | 31.08374 | 60.48528 | -48.49433 | 19.40044 | 19.40044 | 102.7941 | 44.65306 | 82 | 19.05263 | 19.05263 | 70.72889 | 55.80952 | 27.01497 | 27.09112 | 27.0927 | 27.07246 | 27.09435 | 80.01323 | -36.7551 | 0 | 27.25761 | -49.68254 | 20.39627 | 20.39627 | 82.23867 | 61.49672 | 4.296778 | 103.43 | 0 | 84.23867 | 2 | 84.23867 | 49.33333 | 2 | 0 | 29.06037 | 35.32449 | 35.54672 | 35.48391 | 35.4872 | 35.44491 | 35.67835 | 35.68107 | 35.64613 | 35.49065 | 35.68392 | 120 | 0 | 18 | 28.61103 | 35.82973 | 120.33 | 35.96439 | 121.9336 | 79.19444 | 43 | 133.5 | 19.66667 | 85 | 136.884 | 128.3652 | 88 | 124.0888 | 132 | 26.41879 | 38.80088 | 38.80088 | 0 | 30.525 | 154.297412 | 54 | 38.37126 | 38.50426 | 143.8095 | 88 | 165.80348 | 18 | -20.23649 | 87.33333 | 37 | 41.51406 | 79 | 41.87483 | 102.6111 | 235.01 | 117 | 239.5925 | 72 | 0 | 0 | 48.12739 | 0 | 130.5293 | 64.75777 | 9.68 | 9.68 | 297.45414 | 65.78 | 65.846 | 0 | 0 | 317.99 | 322.2435 | 79 | -233.0411 | 263.56 | -379.5909 | 266.3635 | 159.32 | 160.4525 | 75.66716 | 13.436928 | 213.1474 | 87.32448 | 410.40754 | 277.346 | 345.307656 | 212.036608 | -176.2242 | 364 | -237.23 | 456 | 0 | -272.6948 | -336.8847 | 2 | 41 | 164 | 578 | 687.9205 | 331 | 558 | 85 | 1089.961 | 0 | 1422.273737 | 1683.726002 | 2.032128 | 38.671 | 75.687696 | 479.808046 | 1997.486331 | 958.99848 | 3158.512 | 1801.833193 | 3418.818 | 3977.531 | 5370.434 | 0 | 6079.694 | 62.16749 | 0 | 7344.416 | 725.8233 | 369.8353 | 2400.397 | 9027.975 | 2124.16 | 4934.118 | 7493.36 | 7971.411 | 5171.943 | 0 | 0 | 0 | 2 | 0 | 114.1235 | 37 | 193.4533 | 4196 | 19182.67 | 9428.868 | 219.568657 | 175.526 | 173.2624 | 154.0216 | 4195.787 | 0.4101096 | 0 | 163.714 | 28 | 14 | 22 | 0 | 6 | 0 | 6 | 22 | 2 | 0 | 2800000000 | 39.43282 | 0 | 28.90301 | 109.9239 | 71.00417 | 0 | 0 | 0 | 0 | 0 | 0 | 76.311102 | 0 | 100000000 | 0 | 58
11g | C=CCOCC1OC1 | Hu2020 | 0.004201681 | 0.9652664 | 50 | 12 | 15.5 | 2.66 | 82.7024 | 0.003373614 | -0.0002098574 | -0.0002053884 | 0.0009942934 | -0.0009008897 | -0.002567569 | -0.001695042 | 0 | 0 | 0.00193852 | 0.007505669 | 0.009320142 | 0.006324469 | 0.444 | 0 | 0 | 0 | 0.02089282 | 0.02885868 | 0.0541618 | 1.128625 | 0.001781713 | 0.4886865 | 0 | -0.004238991 | 0.01851852 | 0 | 0.07663097 | 0.01808144 | 0.003711971 | 0.4814815 | 0.05120136 | -0.01160785 | -0.003008804 | 0.9836992 | -0.009965641 | -0.008933107 | 0.01193296 | 0.07125 | 0 | 0.06902778 | 0.9381886 | 0.4398178 | 0.9504762 | -0.04010534 | 0.08544282 | -0.004608678 | 0.6111111 | -0.01958163 | 0.2158443 | 0.1401208 | 0.2745134 | -0.007079165 | 0 | 0.006747227 | 0.1181474 | -0.0203458 | 0.08533168 | 0.1360828 | 0.01272361 | 0.08729681 | 0.01063039 | -0.008905896 | 0.04552469 | 0.3679313 | 0.6319794 | 0.5697984 | 0.0447978 | -0.009438634 | -0.006228741 | -0.006851573 | 0.6963983 | 0.03701043 | -0.4014532 | 0.05080856 | 0.09056583 | 0.03104308 | 0.6162307 | 0.07554417 | 0.2357023 | 0 | 0 | 0.3233123 | 0.03815341 | 0.1870295 | 0.2332506 | 5.752627 | 11.76363 | 0 | 0.8867713 | 0.1924501 | 0.1065262 | 0.1268864 | 0.08287528 | 0.8867713 | 0.3821603 | 0 | 0.1007925 | 0.6132075 | 0.4898551 | -0.02317123 | 0.9132685 | 0.5079365 | 0 | -0.02331845 | -0.04585507 | 0.06393651 | 0.08371882 | 0.9132685 | -0.04192435 | 0.02964213 | 2.498624 | 0.8657175 | 0.2734115 | 2.302624 | 0.8237014 | 0.8915856 | 0.2654789 | 0.7851852 | -0.08276644 | 1.343131 | 0.7851852 | 0.7963164 | 0.1618223 | -0.1256236 | -0.2754861 | 0.1111111 | -0.09481352 | 0.01247166 | 0 | 0 | 0.7976832 | 0.7815647 | 2.252625 | 0.02313654 | 0.3461538 | 3.678425 | -0.0203405 | -0.01007316 | 0.3333333 | 0.239606 | 0.0298288 | -0.1667438 | 0.7411573 | 0 | 0.2 | 0.5396825 | -0.02251655 | 3.464964 | 0.5494992 | -0.03415533 | 0.5659185 | -0.09666051 | 0 | 1.241806 | 0.3310145 | 0.3310027 | 0.3309978 | 0.3309985 | 0.3309982 | 0.3309546 | 0.3295513 | 0.3023883 | 0.3303287 | 0.4923384 | 0.3292421 | 0 | 0 | 0 | 1 | 1 | -0.02203705 | -0.171941 | -0.01150175 | 1.99846 | 1.186661 | 3.521993 | 0.3333333 | 0.3030725 | -0.1828369 | 0.9735099 | 0.980954 | 0.1916383 | -0.154661 | -0.05648653 | -0.08343064 | 0.7668031 | -0.2152546 | 0.1510197 | 1.092065 | -0.09463789 | -0.1067037 | 1.20091 | 0.7445554 | 0.5351474 | 1.241723 | -0.0488237 | 0.1066822 | 0.2743764 | 0.02330508 | -0.1202486 | 0.2200308 | 1.186833 | -0.1778499 | -0.1770364 | 1.183858 | -0.03603559 | -0.1104167 | 2.444854 | 0.1153846 | 1.743291 | 0.01603541 | -0.03035005 | 1.262081 | 1.155348 | -0.1818687 | 1.94591 | 0.04739229 | -0.2222222 | 0.2348612 | -0.05836093 | -0.05147958 | 0.04264744 | 0.3619702 | 1.066045 | 0.26608 | -0.2290742 | 0.1039726 | 0.1920587 | 0.2200308 | 1.260201 | 0.4969136 | -0.1456911 | -0.2347458 | 1.347131 | 0.7222222 | 0.1111111 | 0.1880354 | 0.1651247 | -0.04637694 | -0.1063787 | 0.07305798 | -0.5 | -0.09070672 | 0.2126505 | -0.09997169 | 0.1357431 | 0.3522278 | -0.05986939 | -0.2362783 | 0.75 | 0.75 | -0.08525641 | 0.7739933 | 0.744213 | -0.1159048 | -0.2284624 | 0.3319273 | -0.2430255 | 0.9844381 | -0.1138896 | 0.1425 | 0.2288889 | 0.2499898 | 0.1391383 | 1.002483 | -0.05921845 | -0.1221709 | 1.045535 | 1.098563 | -0.1996587 | 6.222 | 1.061669 | 7.536522 | 6.068182 | 0.1269772 | 1.061821 | -0.06382415 | 1.074032 | 0.1 | 0.3809524 | 1.22291 | 1.148677 | 1.405957 | 1.059385 | 0.4 | 1.042682 | 1.778429 | 0.3708017 | 0.5127119 | 0.5767918 | 1.260553 | 0.6439653 | 0.6268716 | 0.1535271 | 1.022731 | -0.129553 | 0.4235402 | -0.1293191 | 1.28638 | 0.1012094 | -0.08498932 | 1.445975 | -0.07440073 | 1.296296 | -0.0953082 | 0.4446129 | 1.048237 | 1.136579 | 1.132972 | 0.5535911 | 0.9219992 | 1.138165 | 1.090115 | 1.091474 | 0.9183761 | 0.5198842 | 2.153146 | 0.7415254 | 1.86148 | -0.03758031 | 0.1658703 | 0.2745168 | -0.0826733 | 0.1095388 | 0.5041741 | 2.153146 | -0.09934052 | -0.04548848 | 0.3809524 | 0.9759615 | 0.6367759 | 0.4465798 | 0.195723 | 0.5978149 | 0.1270828 | 1.023983 | -0.1230362 | 0.2761111 | 11.01293 | 0 | 0.08855932 | 0.6453917 | 3.931826 | 0.7562646 | 6.006892 | 1 | 0.3591168 | 5.87525 | 5.9898125 | -0.03769841 | 5.362083 | 1.128178 | 2.857143 | 0.4097222 | 0.1781184 | 7.4363535 | 0.141407 | 7.347496 | 3.127658 | -0.1094571 | 0.217351 | 0.2168902 | 0.4761905 | 0.1731342 | 0.5483149 | 0.004771305 | 2.319444 | 1.500712 | 5.806362 | 1.922406 | 5.73 | 7.328706 | -0.09826153 | -0.1118171 | -0.1120741 | 5.362083 | 0 | 0 | 5.754348 | 5.678393 | 0.2484948 | 7.1939095 | 0 | 0.9575099 | 0 | 1.29093 | 1.230324 | 1.403584 | 0.7786017 | 0.3282051 | 1.5 | 4.580954 | 6.718464 | 2.485694 | 7.27704 | 0.2587209 | 0.25 | 0.6666667 | 1.890537 | 2.357143 | 0.9670048 | 3.727273 | 0 | 0.6689124 | 1.001105 | 0.6733375 | 0.2492656 | 3 | 0.6782388 | 0.6556938 | 0.9760946 | 0 | 0 | 0.6228814 | 0 | 0 | 0.6445649 | 0.6443709 | 0.2857143 | 5.860786 | 1.770833 | 0.1451247 | 0.6132957 | 0.6510239 | 4.84 | 5.487167 | 1.015605 | 0.6573657 | 0 | 1.015522 | 13.6269 | 0.663597 | 1.648442 | 0.5374575 | 7.067887 | 3.226938 | 0.6765989 | -0.1392942 | 5.490833 | 4.84 | 0.731457 | 0.647457 | 0.7345872 | 5.481667 | 5.54924 | 1 | 2 | 0.888872 | 0.6127315 | 3.044522 | 0.7289297 | 0 | 1.659834 | 0.918302 | 0 | 3.368042 | 2.484907 | 0.8296296 | 0 | 0 | 1.730092 | 0.02386592 | 0.308604 | 0.591607 | 3.89182 | 0.1113591 | 1 | 14.70688 | 0.9696033 | 4.343805 | 0.9235078 | 0.9539206 | 1.433333 | 1.088764 | 1.024275 | 1 | -0.3871882 | 4.744932 | 5.310667 | 2.727652 | 0 | 0 | 1.12643 | 1.906624 | 5.877736 | 2.772589 | 5.348417 | 0 | -0.6087868 | 1.817307 | 0 | 0.6677316 | 0.7917218 | 3 | 5.624018 | -0.2349796 | 1 | 0 | -0.5306122 | 3.916127 | 7.745436 | 2 | -0.3989945 | 1.979861 | 7.515889 | 0 | 6.50279 | 0.7569624 | -0.1695596 | 4.011365 | 3.191407 | 7.390799 | 0 | 9.206433 | 4.011365 | 0.8980807 | 1.996944 | -0.2441497 | 8.277666 | 0 | -0.1557416 | 1.222222 | 0.5375736 | 2.657596 | 2.963179 | 2.972959 | 2.978984 | 2.978987 | 2.978591 | 2.97898 | 2.979024 | 2.97913 | 0.9809021 | 0.9841971 | 2.965961 | 0.9860899 | 0.9818407 | 0.9862217 | 0.9862228 | 0.9862205 | 0.9862354 | 0.9862709 | 0.8892638 | 4.321928 | -0.1444226 | 9.168997 | 0.4408163 | 1.029074 | 1.53288 | 0.4421769 | 0.07402086 | 1.650964 | 0.3817082 | 10.05925 | 1 | 1.537971 | -0.12089 | 10.95209 | 0.3189116 | 1.638889 | -1.604214 | 0.06208617 | 0.3020394 | 3.509673 | 2.944439 | -0.3986256 | 3.463996 | 3.464726 | 3.46501 | 3.464989 | 3.464968 | 3.519884 | 0 | 3.46722 | 3.488313 | 3.516686 | 0.8772053 | 1.819444 | -0.258086 | -0.3573243 | 1.8 | 1.632993 | 4 | 1.7399 | 0.9160913 | 0 | -0.3996599 | 5.908991 | 1 | 0 | 3.781759 | 8.010511 | 1.685881 | 1.832341 | 2.795306 | 2.241933 | 1 | 2.027778 | 1 | -0.9906747 | 0.7708333 | 0 | 1.087104 | -0.3288755 | 2 | 4.934474 | 0.9587354 | 3.334287 | 3.334498 | 3.33458 | 3.334573 | 3.334567 | 3.335217 | 3.350292 | 3.341282 | 3.349383 | 0.5487528 | 0.6 | 0 | 1.975 | -0.2989796 | 0 | 0.1496599 | 1.06698 | 1 | 3.044522 | 2.126652 | 3.021821 | 2.349206 | 1.421769 | -0.5285635 | -0.9223356 | 3.439443 | 1 | -1.212358 | 1.609438 | 0 | 0 | -1.305833 | 4.190476 | 1.285714 | 0 | 3.218876 | 0 | 2.564949 | 3.258097 | 2.583333 | 20.83107 | 0.744213 | -1.112219 | -0.4987302 | 1.369959 | -1.639456 | 0 | 2.992472 | 3.54973 | 3.679313 | 0 | -1.082294 | 1.740381 | -5.024943 | 3 | 5.917906 | 5.917906 | 3.560091 | 3 | 3.843188 | 143.5687 | 1.758095 | 3.949635 | -4.5 | 3.964261 | 3.964563 | 1.488435 | 3.960682 | 3.96488 | 1.980277 | 5 | 10.18207 | 0 | 3.781759 | 1 | 3.791852 | 3.996043 | 4.333333 | 16.00414 | 1.125 | 4.398178 | 4.398178 | -0.7657313 | 51.90292 | 1.980277 | -4.634921 | 2 | 1 | 4.311209 | 6.848073 | 5.546076 | 7.111944 | 0 | 20.72727 | 0 | 4.263473 | 6.984788 | 1 | 5.00907 | 1 | 4.898262 | 5.5 | 1.200854 | 162.8009 | 6.267585 | 7.065551 | 20.51275 | 7.030628 | 9.964286 | 5 | 2.941683 | 15.1341 | 4.612674 | 1 | 8 | 6.895833 | 3.416667 | -1.317127 | 4.736863 | 5.76 | 23.89349 | 2.249908 | 15.1341 | 4.242209 | -9.489772 | 6.96594 | -1.686374 | 4.736863 | -8.610185 | 5.466667 | 9 | 25.49386 | 4.736863 | 12 | 25.58986 | 15.36194 | 25.58986 | 10 | 10 | -0.8871882 | 11.2381 | 3.294202 | 5.362083 | 151.9923 | 161.2138 | 10.33911 | 6.5 | 5.917906 | 11.96577 | 11.33333 | 0 | 4.736863 | -1.952948 | 0 | 13.27157 | 14.45 | 12.08818 | 12.08818 | 12.65496 | 5.396481 | 1.583444 | -5.826028 | 13.774484 | 14 | 177.0133 | 17.88884 | 17.33333 | 9 | -6.015798 | 58.47234 | 166.0711 | 3.036281 | 0 | 16.00586 | -1.179138 | -5.905738 | 0 | 21 | 9.215848 | 12.20793 | 6.07602 | 172.3981 | 21 | 16 | 19.70196 | 19.96 | 184.9177 | 21 | 20.65768 | 17.98614 | 22 | 5.362083 | 12.20793 | 7.104915 | 22.163516 | 0.2902494 | 12.65496 | 18 | 23.70112 | 13.15193 | -6.84157 | 12.53 | 12.53 | -3.671338 | 22.45205 | 14.00907 | 19.26246 | 12.65496 | 19.26246 | -6.367347 | 12.20793 | 0 | 25.18037 | 76.533 | 32.75812 | 25.21912 | 22 | 7 | 0 | 19 | 31.4704 | -5.681142 | 28.28976 | 2 | 9.244865 | 24.0637 | 0 | 3.06576 | 85.61236 | 19.979135 | 0 | 32.17559 | 244.1106 | -1.803855 | 1.016064 | 6.307308 | 0 | 189.4062 | 32.66893 | 13.22449 | -4.795918 | 15.9936 | 38.35241172 | 27.10953 | 36.199 | 0 | -24.35147 | -5.802721 | -2.111111 | 37.83358 | 48 | 9.285714 | -4.23625 | 0.8892258 | 0 | 10.01814 | -21.68254 | 56.23829 | 49.93716 | 183.6104 | 133.81 | 55.70613 | 57 | 52.19957 | 17.8051 | 17.8051 | 28.01 | 17.86695 | 17.86823 | 17.86695 | 17.86823 | 17.85181 | 17.85181 | 17.86957 | 17.86957 | 60 | 7.522459 | 51.02778 | 18.00143 | 18.00143 | 31.67895 | 31.20498 | 31.17597 | 31.18253 | 31.18509 | 31.1849 | 31.18471 | 31.39482 | 31.65018 | 22.68794 | 44.25596 | 61.51955 | 67.72732 | 31.08374 | 60.48528 | -48.49433 | 19.40044 | 19.40044 | 102.7941 | 44.65306 | 82 | 19.05263 | 19.05263 | 70.72889 | 55.80952 | 27.01497 | 27.09112 | 27.0927 | 27.07246 | 27.09435 | 80.01323 | -36.7551 | 0 | 27.25761 | -49.68254 | 20.39627 | 20.39627 | 82.23867 | 61.49672 | 4.296778 | 103.43 | 0 | 84.23867 | 2 | 84.23867 | 49.33333 | 2 | 0 | 29.06037 | 35.32449 | 35.54672 | 35.48391 | 35.4872 | 35.44491 | 35.67835 | 35.68107 | 35.64613 | 35.49065 | 35.68392 | 120 | 0 | 18 | 28.61103 | 35.82973 | 120.33 | 35.96439 | 121.9336 | 79.19444 | 43 | 133.5 | 19.66667 | 85 | 136.884 | 128.3652 | 88 | 124.0888 | 132 | 26.41879 | 38.80088 | 38.80088 | 0 | 30.525 | 154.297412 | 54 | 38.37126 | 38.50426 | 143.8095 | 88 | 165.80348 | 18 | -20.23649 | 87.33333 | 37 | 41.51406 | 79 | 41.87483 | 102.6111 | 235.01 | 117 | 239.5925 | 72 | 0 | 0 | 48.12739 | 0 | 130.5293 | 64.75777 | 9.68 | 9.68 | 297.45414 | 65.78 | 65.846 | 0 | 0 | 317.99 | 322.2435 | 79 | -233.0411 | 263.56 | -379.5909 | 266.3635 | 159.32 | 160.4525 | 75.66716 | 13.436928 | 213.1474 | 87.32448 | 410.40754 | 277.346 | 345.307656 | 212.036608 | -176.2242 | 364 | -237.23 | 456 | 0 | -272.6948 | -336.8847 | 2 | 41 | 164 | 578 | 687.9205 | 331 | 558 | 85 | 1089.961 | 0 | 1422.273737 | 1683.726002 | 2.032128 | 38.671 | 75.687696 | 479.808046 | 1997.486331 | 958.99848 | 3158.512 | 1801.833193 | 3418.818 | 3977.531 | 5370.434 | 0 | 6079.694 | 62.16749 | 0 | 7344.416 | 725.8233 | 369.8353 | 2400.397 | 9027.975 | 2124.16 | 4934.118 | 7493.36 | 7971.411 | 5171.943 | 0 | 0 | 0 | 2 | 0 | 122.1152 | 40 | 192.0724 | 1538 | 6539.145686 | 6358.605 | 207.716746 | 170.2565 | 167.1456 | 57.90976 | 3988.193 | 0.22971 | 0.03698348 | 170.4043 | 26 | 12 | 20 | 0 | 6 | 0 | 6 | 20 | 2 | 0 | 2400000000 | 39.43282 | 154.1536 | 25.43009 | 19.88228 | 71.00417 | 0 | 0 | 0 | 0 | 0 | 0 | 171.859102 | 0 | 100000000 | 0 | 59
11h | C1(COCC2=CC=CC2)OC1 | Hu2020 | 0.004201681 | 0.9652664 | 80 | 12 | 10.1 | 2.22 | 83.44288 | 0.003373614 | -0.0002098574 | -0.0002053884 | 0.0009942934 | -0.0009008897 | -0.002567569 | -0.001695042 | 0 | 0 | 0.00193852 | 0.007505669 | 0.009320142 | 0.006324469 | 0.444 | 0 | 0 | 0 | 0.02089282 | 0.02885868 | 0.0541618 | 1.128625 | 0.001781713 | 0.4886865 | 0 | -0.004238991 | 0.01851852 | 0 | 0.07663097 | 0.01808144 | 0.003711971 | 0.4814815 | 0.05120136 | -0.01160785 | -0.003008804 | 0.9836992 | -0.009965641 | -0.008933107 | 0.01193296 | 0.07125 | 0 | 0.06902778 | 0.9381886 | 0.4398178 | 0.9504762 | -0.04010534 | 0.08544282 | -0.004608678 | 0.6111111 | -0.01958163 | 0.2158443 | 0.1401208 | 0.2745134 | -0.007079165 | 0 | 0.006747227 | 0.1181474 | -0.0203458 | 0.08533168 | 0.1360828 | 0.01272361 | 0.08729681 | 0.01063039 | -0.008905896 | 0.04552469 | 0.3679313 | 0.6319794 | 0.5697984 | 0.0447978 | -0.009438634 | -0.006228741 | -0.006851573 | 0.6963983 | 0.03701043 | -0.4014532 | 0.05080856 | 0.09056583 | 0.03104308 | 0.6162307 | 0.07554417 | 0.2357023 | 0 | 0 | 0.3233123 | 0.03815341 | 0.1870295 | 0.2332506 | 5.752627 | 11.76363 | 0 | 0.8867713 | 0.1924501 | 0.1065262 | 0.1268864 | 0.08287528 | 0.8867713 | 0.3821603 | 0 | 0.1007925 | 0.6132075 | 0.4898551 | -0.02317123 | 0.9132685 | 0.5079365 | 0 | -0.02331845 | -0.04585507 | 0.06393651 | 0.08371882 | 0.9132685 | -0.04192435 | 0.02964213 | 2.498624 | 0.8657175 | 0.2734115 | 2.302624 | 0.8237014 | 0.8915856 | 0.2654789 | 0.7851852 | -0.08276644 | 1.343131 | 0.7851852 | 0.7963164 | 0.1618223 | -0.1256236 | -0.2754861 | 0.1111111 | -0.09481352 | 0.01247166 | 0 | 0 | 0.7976832 | 0.7815647 | 2.252625 | 0.02313654 | 0.3461538 | 3.678425 | -0.0203405 | -0.01007316 | 0.3333333 | 0.239606 | 0.0298288 | -0.1667438 | 0.7411573 | 0 | 0.2 | 0.5396825 | -0.02251655 | 3.464964 | 0.5494992 | -0.03415533 | 0.5659185 | -0.09666051 | 0 | 1.241806 | 0.3310145 | 0.3310027 | 0.3309978 | 0.3309985 | 0.3309982 | 0.3309546 | 0.3295513 | 0.3023883 | 0.3303287 | 0.4923384 | 0.3292421 | 0 | 0 | 0 | 1 | 1 | -0.02203705 | -0.171941 | -0.01150175 | 1.99846 | 1.186661 | 3.521993 | 0.3333333 | 0.3030725 | -0.1828369 | 0.9735099 | 0.980954 | 0.1916383 | -0.154661 | -0.05648653 | -0.08343064 | 0.7668031 | -0.2152546 | 0.1510197 | 1.092065 | -0.09463789 | -0.1067037 | 1.20091 | 0.7445554 | 0.5351474 | 1.241723 | -0.0488237 | 0.1066822 | 0.2743764 | 0.02330508 | -0.1202486 | 0.2200308 | 1.186833 | -0.1778499 | -0.1770364 | 1.183858 | -0.03603559 | -0.1104167 | 2.444854 | 0.1153846 | 1.743291 | 0.01603541 | -0.03035005 | 1.262081 | 1.155348 | -0.1818687 | 1.94591 | 0.04739229 | -0.2222222 | 0.2348612 | -0.05836093 | -0.05147958 | 0.04264744 | 0.3619702 | 1.066045 | 0.26608 | -0.2290742 | 0.1039726 | 0.1920587 | 0.2200308 | 1.260201 | 0.4969136 | -0.1456911 | -0.2347458 | 1.347131 | 0.7222222 | 0.1111111 | 0.1880354 | 0.1651247 | -0.04637694 | -0.1063787 | 0.07305798 | -0.5 | -0.09070672 | 0.2126505 | -0.09997169 | 0.1357431 | 0.3522278 | -0.05986939 | -0.2362783 | 0.75 | 0.75 | -0.08525641 | 0.7739933 | 0.744213 | -0.1159048 | -0.2284624 | 0.3319273 | -0.2430255 | 0.9844381 | -0.1138896 | 0.1425 | 0.2288889 | 0.2499898 | 0.1391383 | 1.002483 | -0.05921845 | -0.1221709 | 1.045535 | 1.098563 | -0.1996587 | 6.222 | 1.061669 | 7.536522 | 6.068182 | 0.1269772 | 1.061821 | -0.06382415 | 1.074032 | 0.1 | 0.3809524 | 1.22291 | 1.148677 | 1.405957 | 1.059385 | 0.4 | 1.042682 | 1.778429 | 0.3708017 | 0.5127119 | 0.5767918 | 1.260553 | 0.6439653 | 0.6268716 | 0.1535271 | 1.022731 | -0.129553 | 0.4235402 | -0.1293191 | 1.28638 | 0.1012094 | -0.08498932 | 1.445975 | -0.07440073 | 1.296296 | -0.0953082 | 0.4446129 | 1.048237 | 1.136579 | 1.132972 | 0.5535911 | 0.9219992 | 1.138165 | 1.090115 | 1.091474 | 0.9183761 | 0.5198842 | 2.186729 | 0.7415254 | 1.86148 | -0.03758031 | 0.1658703 | 0.2745168 | -0.0826733 | 0.1095388 | 0.5041741 | 2.186729 | -0.09934052 | -0.04548848 | 0.3809524 | 0.9759615 | 0.6367759 | 0.4465798 | 0.195723 | 0.5978149 | 0.1270828 | 1.023983 | -0.1230362 | 0.2761111 | 11.01293 | 0 | 0.08855932 | 0.6453917 | 3.931826 | 0.7562646 | 6.006892 | 1 | 0.3591168 | 5.87525 | 5.9898125 | -0.03769841 | 5.362083 | 1.128178 | 2.857143 | 0.4097222 | 0.1781184 | 7.4363535 | 0.141407 | 7.347496 | 3.127658 | -0.1094571 | 0.217351 | 0.2168902 | 0.4761905 | 0.1731342 | 0.5483149 | 0.004771305 | 2.319444 | 1.500712 | 5.806362 | 1.922406 | 5.73 | 7.328706 | -0.09826153 | -0.1118171 | -0.1120741 | 5.362083 | 0 | 0 | 5.754348 | 5.678393 | 0.2484948 | 7.1939095 | 0 | 0.9575099 | 0 | 1.29093 | 1.230324 | 1.403584 | 0.7786017 | 0.3282051 | 1.5 | 4.580954 | 6.718464 | 2.485694 | 7.27704 | 0.2587209 | 0.25 | 0.6666667 | 1.890537 | 2.357143 | 0.9670048 | 3.727273 | 0 | 0.6689124 | 1.001105 | 0.6733375 | 0.2492656 | 3 | 0.6782388 | 0.6556938 | 0.9760946 | 0 | 0 | 0.6228814 | 0 | 0 | 0.6445649 | 0.6443709 | 0.2857143 | 5.860786 | 1.770833 | 0.1451247 | 0.6132957 | 0.6510239 | 4.84 | 5.487167 | 1.015605 | 0.6573657 | 0 | 1.015522 | 13.6269 | 0.663597 | 1.648442 | 0.5374575 | 7.067887 | 3.226938 | 0.6765989 | -0.1392942 | 5.490833 | 4.84 | 0.731457 | 0.647457 | 0.7345872 | 5.481667 | 5.54924 | 1 | 2 | 0.888872 | 0.6127315 | 3.044522 | 0.7289297 | 0 | 1.659834 | 0.918302 | 0 | 3.368042 | 2.484907 | 0.8296296 | 0 | 0 | 1.730092 | 0.02386592 | 0.308604 | 0.591607 | 3.89182 | 0.1113591 | 1 | 14.70688 | 0.9696033 | 4.343805 | 0.9235078 | 0.9539206 | 1.433333 | 1.088764 | 1.024275 | 1 | -0.3871882 | 4.744932 | 5.310667 | 2.727652 | 0 | 0 | 1.12643 | 1.906624 | 5.877736 | 2.772589 | 5.348417 | 0 | -0.6087868 | 1.817307 | 0 | 0.6677316 | 0.7917218 | 3 | 5.624018 | -0.2349796 | 1 | 0 | -0.5306122 | 3.916127 | 7.745436 | 2 | -0.3989945 | 1.979861 | 7.515889 | 0 | 6.50279 | 0.7569624 | -0.1695596 | 4.011365 | 3.191407 | 7.390799 | 0 | 9.206433 | 4.011365 | 0.8980807 | 1.996944 | -0.2441497 | 8.277666 | 0 | -0.1557416 | 1.222222 | 0.5375736 | 2.657596 | 2.963179 | 2.972959 | 2.978984 | 2.978987 | 2.978591 | 2.97898 | 2.979024 | 2.97913 | 0.9809021 | 0.9841971 | 2.965961 | 0.9860899 | 0.9818407 | 0.9862217 | 0.9862228 | 0.9862205 | 0.9862354 | 0.9862709 | 0.8892638 | 4.321928 | -0.1444226 | 9.168997 | 0.4408163 | 1.029074 | 1.53288 | 0.4421769 | 0.07402086 | 1.650964 | 0.3817082 | 10.05925 | 1 | 1.537971 | -0.12089 | 10.95209 | 0.3189116 | 1.638889 | -1.604214 | 0.06208617 | 0.3020394 | 3.509673 | 2.944439 | -0.3986256 | 3.463996 | 3.464726 | 3.46501 | 3.464989 | 3.464968 | 3.519884 | 0 | 3.46722 | 3.488313 | 3.516686 | 0.8772053 | 1.819444 | -0.258086 | -0.3573243 | 1.8 | 1.632993 | 4 | 1.7399 | 0.9160913 | 0 | -0.3996599 | 5.908991 | 1 | 0 | 3.781759 | 8.010511 | 1.685881 | 1.832341 | 2.795306 | 2.241933 | 1 | 2.027778 | 1 | -0.9906747 | 0.7708333 | 0 | 1.087104 | -0.3288755 | 2 | 4.934474 | 0.9587354 | 3.334287 | 3.334498 | 3.33458 | 3.334573 | 3.334567 | 3.335217 | 3.350292 | 3.341282 | 3.349383 | 0.5487528 | 0.6 | 0 | 1.975 | -0.2989796 | 0 | 0.1496599 | 1.06698 | 1 | 3.044522 | 2.126652 | 3.021821 | 2.349206 | 1.421769 | -0.5285635 | -0.9223356 | 3.439443 | 1 | -1.212358 | 1.609438 | 0 | 0 | -1.305833 | 4.190476 | 1.285714 | 0 | 3.218876 | 0 | 2.564949 | 3.258097 | 2.583333 | 20.83107 | 0.744213 | -1.112219 | -0.4987302 | 1.369959 | -1.639456 | 0 | 2.992472 | 3.54973 | 3.679313 | 0 | -1.082294 | 1.740381 | -5.024943 | 3 | 5.917906 | 5.917906 | 3.560091 | 3 | 3.843188 | 143.5687 | 1.758095 | 3.949635 | -4.5 | 3.964261 | 3.964563 | 1.488435 | 3.960682 | 3.96488 | 1.980277 | 5 | 10.18207 | 0 | 3.781759 | 1 | 3.791852 | 3.996043 | 4.333333 | 16.00414 | 1.125 | 4.398178 | 4.398178 | -0.7657313 | 51.90292 | 1.980277 | -4.634921 | 2 | 1 | 4.311209 | 6.848073 | 5.546076 | 7.111944 | 0 | 20.72727 | 0 | 4.263473 | 6.984788 | 1 | 5.00907 | 1 | 4.898262 | 5.5 | 1.200854 | 162.8009 | 6.267585 | 7.065551 | 20.51275 | 7.030628 | 9.964286 | 5 | 2.941683 | 15.1341 | 4.612674 | 1 | 8 | 6.895833 | 3.416667 | -1.317127 | 4.736863 | 5.76 | 23.89349 | 2.249908 | 15.1341 | 4.242209 | -9.489772 | 6.96594 | -1.686374 | 4.736863 | -8.610185 | 5.466667 | 9 | 25.49386 | 4.736863 | 12 | 25.58986 | 15.36194 | 25.58986 | 10 | 10 | -0.8871882 | 11.2381 | 3.294202 | 5.362083 | 151.9923 | 161.2138 | 10.33911 | 6.5 | 5.917906 | 11.96577 | 11.33333 | 0 | 4.736863 | -1.952948 | 0 | 13.27157 | 14.45 | 12.08818 | 12.08818 | 12.65496 | 5.396481 | 1.583444 | -5.826028 | 13.774484 | 14 | 177.0133 | 17.88884 | 17.33333 | 9 | -6.015798 | 58.47234 | 166.0711 | 3.036281 | 0 | 16.00586 | -1.179138 | -5.905738 | 0 | 21 | 9.215848 | 12.20793 | 6.07602 | 172.3981 | 21 | 16 | 19.70196 | 19.96 | 184.9177 | 21 | 20.65768 | 17.98614 | 22 | 5.362083 | 12.20793 | 7.104915 | 22.163516 | 0.2902494 | 12.65496 | 18 | 23.70112 | 13.15193 | -6.84157 | 12.53 | 12.53 | -3.671338 | 22.45205 | 14.00907 | 19.26246 | 12.65496 | 19.26246 | -6.367347 | 12.20793 | 0 | 25.18037 | 76.533 | 32.75812 | 25.21912 | 22 | 7 | 0 | 19 | 31.4704 | -5.681142 | 28.28976 | 2 | 9.244865 | 24.0637 | 0 | 3.06576 | 85.61236 | 19.979135 | 0 | 32.17559 | 244.1106 | -1.803855 | 1.016064 | 6.307308 | 0 | 189.4062 | 32.66893 | 13.22449 | -4.795918 | 15.9936 | 38.35241172 | 27.10953 | 36.199 | 0 | -24.35147 | -5.802721 | -2.111111 | 37.83358 | 48 | 9.285714 | -4.23625 | 0.8892258 | 0 | 10.01814 | -21.68254 | 56.23829 | 49.93716 | 183.6104 | 133.81 | 55.70613 | 57 | 52.19957 | 17.8051 | 17.8051 | 28.01 | 17.86695 | 17.86823 | 17.86695 | 17.86823 | 17.85181 | 17.85181 | 17.86957 | 17.86957 | 60 | 7.522459 | 51.02778 | 18.00143 | 18.00143 | 31.67895 | 31.20498 | 31.17597 | 31.18253 | 31.18509 | 31.1849 | 31.18471 | 31.39482 | 31.65018 | 22.68794 | 44.25596 | 61.51955 | 67.72732 | 31.08374 | 60.48528 | -48.49433 | 19.40044 | 19.40044 | 102.7941 | 44.65306 | 82 | 19.05263 | 19.05263 | 70.72889 | 55.80952 | 27.01497 | 27.09112 | 27.0927 | 27.07246 | 27.09435 | 80.01323 | -36.7551 | 0 | 27.25761 | -49.68254 | 20.39627 | 20.39627 | 82.23867 | 61.49672 | 4.296778 | 103.43 | 0 | 84.23867 | 2 | 84.23867 | 49.33333 | 2 | 0 | 29.06037 | 35.32449 | 35.54672 | 35.48391 | 35.4872 | 35.44491 | 35.67835 | 35.68107 | 35.64613 | 35.49065 | 35.68392 | 120 | 0 | 18 | 28.61103 | 35.82973 | 120.33 | 35.96439 | 121.9336 | 79.19444 | 43 | 133.5 | 19.66667 | 85 | 136.884 | 128.3652 | 88 | 124.0888 | 132 | 26.41879 | 38.80088 | 38.80088 | 0 | 30.525 | 154.297412 | 54 | 38.37126 | 38.50426 | 143.8095 | 88 | 165.80348 | 18 | -20.23649 | 87.33333 | 37 | 41.51406 | 79 | 41.87483 | 102.6111 | 235.01 | 117 | 239.5925 | 72 | 0 | 0 | 48.12739 | 0 | 130.5293 | 64.75777 | 9.68 | 9.68 | 297.45414 | 65.78 | 65.846 | 0 | 0 | 317.99 | 322.2435 | 79 | -233.0411 | 263.56 | -379.5909 | 266.3635 | 159.32 | 160.4525 | 75.66716 | 13.436928 | 213.1474 | 87.32448 | 410.40754 | 277.346 | 345.307656 | 212.036608 | -176.2242 | 364 | -237.23 | 456 | 0 | -272.6948 | -336.8847 | 2 | 41 | 164 | 578 | 687.9205 | 331 | 558 | 85 | 1089.961 | 0 | 1422.273737 | 1683.726002 | 2.032128 | 38.671 | 75.687696 | 479.808046 | 1997.486331 | 958.99848 | 3158.512 | 1801.833193 | 3418.818 | 3977.531 | 5370.434 | 0 | 6079.694 | 62.16749 | 0 | 7344.416 | 725.8233 | 369.8353 | 2400.397 | 9027.975 | 2124.16 | 4934.118 | 7493.36 | 7971.411 | 5171.943 | 0 | 0 | 0 | 2 | 0 | 122.1152 | 40 | 191.3646 | 1538 | 6539.145686 | 6358.605 | 207.716746 | 170.2565 | 167.1456 | 57.90976 | 3988.193 | 0.22971 | 0.03698348 | 170.4043 | 26 | 12 | 20 | 0 | 6 | 0 | 6 | 20 | 2 | 0 | 2400000000 | 39.43282 | 154.1536 | 25.43009 | 19.88228 | 71.00417 | 0 | 0 | 0 | 0 | 0 | 0 | 171.859102 | 0 | 100000000 | 0 | 59
11i | CCO[Si](OCC)(OCC)CCCOCC1OC1 | Hu2020 | 0.05 | 1 | 23 | 48 | 20.51737 | 1.098735 | 97 | -0.002951276 | -0.002417366 | 0.00406294 | -0.0003350398 | -0.005719309 | -0.004612757 | 0.002227723 | 0 | 0 | -0.001546963 | 0.009449383 | 0.01966107 | 0.00617284 | 0.4333333 | 0.02777778 | 0 | 0 | 0.008545239 | 0.02323656 | 0.08711543 | 1.138623 | -0.002204761 | 0.4914815 | 0 | -0.0328487 | 0.04166667 | 0 | 0.1105172 | 0.0262963 | -0.009203906 | 0.4583333 | 0.03840884 | 0.006057333 | -0.009921197 | 1.005584 | -0.0509745 | -0.05327373 | -0.01772356 | 0.02666667 | 0 | 0.03125 | 0.9625272 | 0.4914815 | 0.9777778 | -0.0298922 | 0.06317427 | 0.01468495 | 0.625 | 0.01607407 | 0.1979416 | 0.1107355 | 0.3265731 | -0.06305361 | 0 | -0.02951276 | 0.161948 | 0.01444444 | 0.06811906 | 0.1666667 | -0.01964574 | 0.07278481 | -0.01831709 | 0.01795232 | 0.04444444 | 0.3418401 | 0.608514 | 0.5632632 | 0.005023726 | 0.01382857 | -0.01264008 | -0.009634093 | 0.7274989 | -0.03398247 | -0.4101109 | 0.1045476 | 0.0643096 | -0.0331358 | 0.599953 | 0.0390625 | 0.2886751 | 0 | 0 | 0.3499912 | -0.01479674 | 0.2320249 | 0.2154079 | 5.767371 | 11.77857 | 0 | 0.8770113 | 0.1178511 | 0.1880527 | 0.1142615 | 0.1469358 | 0.8770113 | 0.3034287 | 0 | 0.1999813 | 0.5140187 | 0.5366667 | 0.05908239 | 0.8934167 | 0.562963 | 0.01274573 | -0.02912174 | -0.1033333 | 0.1296296 | 0.1580247 | 0.8934167 | -0.08873457 | -0.04903005 | 2.512932 | 0.8770113 | 0.3241411 | 2.316917 | 0.8870568 | 0.8934167 | 0.3181891 | 0.8916667 | 0.002128565 | 1.263932 | 0.8916667 | 0.8134765625 | 0.08641975 | -0.1166454 | -0.2346137 | 0.08333333 | -0.1229654 | -0.04938272 | 0 | 0 | 0.7844171 | 0.7784075 | 2.267002 | -0.1218144 | 0.1363636 | 3.680035 | 0.04009902 | -0.06285152 | 0.2041241 | 0.1055195 | -0.006365755 | -0.1196849 | 0.7658279 | 0.05555556 | 0.125 | 0.5740741 | -0.1229519 | 3.46659 | 0.6101312 | 0.009496676 | 0.6215443 | -0.2908951 | 0 | 1.209151 | 0.3491028 | 0.3491596 | 0.3491803 | 0.3491772 | 0.3491787 | 0.3493194 | 0.3486093 | 0.2413793 | 0.3499011 | 0.5279605 | 0.3501176 | 0 | 0 | 0 | 1 | 1 | 0.2066489 | -0.1387702 | 0.1178252 | 1.890685 | 1.251004 | 3.52353 | 0.1666667 | 0.2947984 | -0.2214505 | 0.8943829 | 0.9064339 | 0.04811252 | 0.005945303 | -0.08302963 | -0.3141987 | 0.840125 | -0.1458125 | -0.02756926 | 1.099138 | -0.1196716 | -0.3371228 | 1.351644 | 0.8246982 | 0.3580247 | 1.146886 | -0.248442 | -0.01704077 | 0.01975309 | -0.137931 | -0.3469168 | 0.4781742 | 1.357052 | -0.3262423 | -0.329223 | 1.366966 | -0.16586 | -0.3442827 | 2.234993 | 0.1363636 | 1.536022 | -0.01763809 | -0.2927172 | 1.099768 | 1.302573 | 0.1133063 | 1.94591 | -0.0948668 | 0.2586432 | -0.1695263 | 0.1661392 | 0.1656443 | -0.02784533 | -0.1501076 | 1.040157 | 0.03402069 | -0.3742723 | 0.1055009 | 0.02332192 | 0.4781742 | 1.093491 | 0.3384722 | 0.07512315 | -0.3258026 | 1.248108 | 0.75 | 0.125 | 0.06836191 | 0.1700889 | -0.3356496 | 0.1136045 | -0.0880356 | -0.5 | 0.1404619 | -0.00139368 | -0.1351934 | 0.02777778 | 0.01964186 | -0.4089231 | 0.1093952 | 0.6666667 | 0.6666667 | 0.1595253 | 0.562019 | 0.384213 | -0.1483595 | 0.05793855 | 0.1443376 | 0.09140625 | 0.6878797 | 0.09411297 | 0.08 | -0.1424498 | 0.3681467 | 0.1111111 | 0.6825554 | -0.09489649 | -0.1457963 | 1.025452 | 0.9640755 | 0.06493506 | 6.511 | 1.625657 | 7.859662 | 6.388889 | -0.1159128 | 1.050509 | 0.0265252 | 1.619035 | 0.5 | 0.4444444 | 1.601601 | 0.9678124 | 1.078244 | 1.639433 | 0.5 | 1.659213 | 1.412511 | -0.2096875 | 0.05517241 | -0.211039 | 1.592764 | 0.8007463 | 0.8525439 | -0.1337029 | 0.9158559 | -0.06454605 | 0.1020621 | -0.06943232 | 1.65605 | -0.1027949 | -0.06143245 | 1.45541 | -0.07998798 | 0.8721655 | 0.2687371 | 0.7302165 | 1.032391 | 1.013955 | 1.02006 | 0.4106516 | 0.9177589 | 1.003808 | 1.052364 | 1.051833 | 1.492435 | 0.8294216 | 1.811872 | 1.025862 | 1.742821 | -0.04433101 | -0.09569378 | -0.001697925 | -0.06556668 | -0.2094211 | 0.8260506 | 1.811872 | 0.2742814 | -0.06381119 | 0.4444444 | 0.9032336 | 0.4012346 | -0.2312743 | 0.3538993 | 0.5679012 | -0.2276149 | 0.9301657 | 0.3274033 | 0.125 | 11.02773 | 0 | -0.2649728 | 0.07216878 | 3.713572 | 1.10003 | 6.006798 | 1 | 0.1178511 | 6.353793 | 6.395845 | 0.115117 | 4.89576 | 0.7277051 | 2.444444 | 0.2222222 | -0.2667717 | 7.976097 | -0.2551384 | 7.729509 | 3.031339 | 0.2439893 | -0.2437542 | -0.2462743 | 0.4444444 | 0.3462684 | 0.09294626 | 0.990685 | 2.875 | 0.5534038 | 6.171233 | 1.904238 | 6.133333 | 7.777396 | 0.1866427 | 0.1030915 | 0.1095677 | 5.063657 | 0 | 1.145784 | 6.161883 | 6.13 | 0.4969896 | 7.456441 | 1.117617 | 0.9573412 | 1.092857 | 1.218303 | 0.63875 | 0.6623377 | 0.91313 | -0.3434715 | 1.555556 | 4.106118 | 7.428672 | 2.591793 | 7.234308 | 0.5174419 | 0.5 | 1 | 1.948812 | 2 | 0.5718984 | 3.055556 | 0.5275862 | 1.252363 | 0.6488572 | 1.22869 | 0.4985312 | 2.37931 | 0.758394 | 1.266841 | 0.5788391 | 0 | 1.061701 | 1.180127 | 0 | 0 | 1.129462 | 1.121252 | 0.5714286 | 5.4161 | 1.923077 | -0.2478567 | -0.09832758 | 0.8693182 | 5.6936 | 5.559028 | 0.8082366 | 0.861349 | 0 | 0.8147213 | 13.62808 | 0.8304276 | 0.5471851 | 0.2041241 | 7.479338 | 3.037396 | 0.7886154 | 0.109032 | 5.745385 | 5.676 | -0.2993671 | -0.1279863 | -0.2987731 | 5.514444 | 5.780442 | 0 | 1 | 0.9506557 | 0.384213 | 2.833213 | -0.2266011 | 1.198339 | 0.4719194 | 0.9744006 | 1.195538 | 3.503258 | 2.302585 | 0.977758 | 0 | 0 | 0.5362305 | -0.1772356 | 0.1443376 | 0.04811252 | 3.555348 | -0.1748742 | 0 | 14.70589 | 0.9489979 | 3.970292 | 0.9516823 | 0.9539513 | 2 | 0.8662277 | 0.6666667 | 1.4 | 0.2856535 | 4.290459 | 5.842632 | 2.358387 | 0.8476341 | 1.04755 | 0.1920442 | 1.578132 | 5.313206 | 2.397895 | 5.914368 | 0 | -1.423159 | 0.525608 | 0.8905378 | 0.03402069 | -0.1197928 | 1 | 5.056246 | 0.2893333 | 0 | 0.1146951 | 0.2469136 | 3.725481 | 7.085901 | 1 | -0.797989 | 2.594828 | 6.758095 | 0 | 5.826 | 0.01964186 | -0.9526124 | 3.725481 | 2.818281 | 6.610696 | 0.4883923 | 8.260234 | 3.725481 | 0.6348343 | 0.384213 | 0.26 | 7.395722 | 1.374219 | -1.134965 | 0.5 | 0.09042707 | 3.802469 | 2.800941 | 2.799209 | 2.79343 | 2.793418 | 2.794556 | 2.793442 | 2.793277 | 2.792822 | 0.8068119 | 0.8061932 | 2.788875 | 0.8045295 | 0.8024946 | 0.8041266 | 0.8041224 | 0.804131 | 0.8040718 | 0.8039091 | -0.931571 | 4 | -0.2579511 | 8.189522 | -0.3638726 | 0.3484617 | -0.8024691 | 0.7216221 | -0.3398247 | 0.7920597 | -0.3732691 | 8.982561 | 2 | 0.3790456 | -0.2426401 | 9.78115 | -0.3480247 | 2.148148 | -0.8668737 | -0.331358 | -0.2756926 | 3.511489 | 2.197225 | -1.47826 | 2.984269 | 2.982851 | 2.98233 | 2.982369 | 2.982406 | 3.002914 | 0.2589679 | 2.978752 | 2.961424 | 2.951765 | 0.2 | 1.935897 | 0.4258636 | -1.544938 | 2.280702 | 1.519671 | 4.333333 | 0.5878 | 0.1443376 | 0.2390123 | 1.296296 | 6.337116 | 2 | 0.7901235 | 3.512121 | 8.011733 | 0.5525859 | 2.62069 | 2.512292 | 0.7751482 | 2 | 2 | 2 | -0.8798852 | 1.115385 | 0 | 0.1020621 | -0.2504864 | 1 | 4.077537 | 1.504422 | 2.949653 | 2.949177 | 2.949003 | 2.949016 | 2.949028 | 2.947803 | 2.955881 | 2.941968 | 2.938701 | 0.1975309 | 1.578947 | 0 | 2.068966 | -0.328642 | 0 | -0.8888889 | 1.881856 | 2 | 2.079442 | 0.9716878 | 1.781474 | 3.112654 | -1.802469 | 0.4010284 | -1.597222 | 2.42743 | 1 | -2.568753 | 0 | 0 | 0 | -0.8445304 | 5.888889 | 2.482759 | 0 | 1.94591 | 0.8888889 | 1.609438 | 1.94591 | 2.611111 | 20.81279 | 0 | 1.536142 | 0.5206173 | 0.07216878 | 0.2469136 | 0 | 1.624174 | 3.646333 | 2.734721 | 3 | -2.164589 | 2.644844 | -3.382716 | 3 | 0 | 0 | 1.555556 | 3 | 2.939158 | 147.3209 | 2.844444 | 4.098654 | -4 | 4.183657 | 4.185406 | -1.901884 | 4.162892 | 4.187242 | 3.825394 | 1 | 12.45561 | 0 | 5.751231 | 1 | 2.23911 | 4.366902 | 3.666667 | 16.00525 | 3.673469 | 3.931852 | 3.931852 | 0.8043685 | 48.1172 | 3.825394 | 0.0617284 | 3.111111 | 1 | 5.040899 | 7.802469 | 4.799624 | 2.122685 | 0 | 22 | 0 | 5.73991 | 5.335952 | 1 | -2.335802 | 4 | 3.877342 | 5 | -5.861367 | 165.6025 | 5.819991 | 2.14914 | 21.96391 | 5.656854 | 11.86207 | 6 | 2.406852 | 15.32749 | 7.391622 | 4.4 | 6 | 9.076923 | 7.611111 | -7.360615 | 9.473726 | 6.125 | 25.77088 | 2.945173 | 15.32749 | -4.84763 | -10.65558 | 4.496152 | 6.10911 | 9.473726 | -4.228562 | 10.52632 | 8 | 25.99488 | 9.473726 | 10 | 25.99488 | 15.32749 | 25.99488 | 8 | 8 | -0.5036186 | 6.444444 | -0.03056265 | 9.959417 | 162.5464 | 165.6302 | 9.503289 | 6 | 13.21376 | 10.13874 | 10.33333 | 6.103966 | 9.473726 | -7.204818 | 2.416175 | 10.95325 | 13.24138 | 10.11146 | 10.11146 | 6.578936 | 5.076407 | -1.197928 | -12.03211 | 13.50407 | 9 | 169.3509 | 15.84745 | 19.66667 | 5 | -7.138645 | 53.29652 | 169.7004 | -1.953104 | 6.07602 | 11.30009 | 3.359568 | 8.512486 | 0 | 17 | 7.441325 | 19.82065 | 6.07602 | 160.4314 | 17 | 7 | 17.32549 | 17.6 | 172.2529 | 18 | 18.10051 | 15.12548 | 18 | 9.959417 | 12.71085 | -9.082819 | 18.29193 | -2.478567 | 12.65496 | 6 | 20.49522 | 10.22222 | -4.228092 | 21.76 | 21.76 | 4.040957 | 20.42359 | 7.222222 | 0 | 12.65496 | 0 | 4.444444 | 25.92461 | 19.82065 | 0 | 81.48796 | 36.8809 | 24.32959 | 5 | 2 | 1.193759 | 4 | 6.103966 | 11.74008 | 22.46594 | 0 | -12.83631 | -11.01902 | 0 | -8.024691 | 75.6877 | 29.78075 | 0 | 39.54296 | 225.1307 | -1.152606 | 8.4746592 | 24.13012 | 8.345679 | 182.4845 | 29.36607 | -6.91358 | 23.33333 | 33.583229 | 27.6484031 | 21.92946 | 30.756 | 1.778452 | -41.2716 | -6.308642 | 3.338392 | -10.90341 | 34 | 12.9892 | -2.560726 | 7.302165 | 23.90123 | -23.35802 | 8.283951 | 31.26908 | 43.84561 | 146.69 | 124.912 | 49.09562 | 36 | 46.65228 | 16.46604 | 16.46604 | 8.02 | 16.79713 | 16.80394 | 16.79713 | 16.80394 | 16.71625 | 16.71625 | 16.81109 | 16.81109 | 44 | 15.34579 | 51.75 | 17.51089 | 17.51089 | 24.02331 | 23.83002 | 23.87415 | 23.86281 | 23.85864 | 23.85895 | 23.85925 | 23.69139 | 23.61412 | 20.90057 | 23.86173 | 27.95819 | 77.09341 | 74.73087 | 98.69075 | -74.49383 | 20.16359 | 20.16359 | 113.9523 | -36.1358 | 55 | 22.85989 | 22.85989 | 63.05865 | 68.44444 | 26.62999 | 27.19877 | 27.21048 | 27.05973 | 27.22278 | 136.0785 | 20.91358 | 4 | 28.42823 | -14.60494 | 29.29592 | 29.29592 | 67.05865 | 45.22126 | 5.989663 | 91.98 | 4 | 67.05865 | 14 | 67.05865 | 56.02778 | 20 | 0 | 32.53201 | 32.36066 | 32.78923 | 33.09426 | 33.10935 | 32.91506 | 33.46926 | 33.48325 | 33.30314 | 33.12519 | 33.49793 | 69 | 0 | 28 | 37.73688 | 34.67551 | 110.4 | 34.93522 | 111.0822 | 75.25 | 38 | 115 | 38.66667 | 50 | 117.198 | 114.9199 | 78 | 114.0681 | 58 | -105.5046 | 40.32719 | 40.32719 | 16 | 49.04786 | 139.131168 | 43.33333 | 45.91928 | 46.51777 | 140.4444 | 106 | 141.47392 | 30 | 109.963982 | 50.33333 | 29 | 59.13298 | 60 | 60.75642 | 76 | 184.26 | 49 | 185.4795 | 72 | 19.36 | 19.36 | -110.1902 | 113.7778 | 76.59772 | 91.37533 | 56.76 | 56.936 | 231.306816 | 99.26 | 100.0625 | 26.873856 | 144.7887 | 177.77 | 178.6946 | 77 | -348.9312 | 149.38 | -309.0118 | 150.2915 | 111.01 | 112.373 | -109.0341 | 74.28672 | -172.5736 | 130.217536 | 225.544484 | -243.8898 | 193.867464 | 142.107428 | 105.0649 | 354 | -74.26107 | 396 | 4 | 305.2421 | -207.0207 | 44 | 137 | 200 | 384 | 663.856216 | 236 | 344 | 78 | 866.1097 | 4.064256 | 1387.681368 | 1466.78332 | 84.746592 | 47.9173 | 434.342206 | 638.081351 | 1271.522586 | 774.299616 | 2651.776 | 1146.745757 | 2980.845 | 3284.72 | 4052.352 | 124.335 | 4713.844 | 747.3087 | 739.6706 | 4254.009 | 1776.433 | 1722.529 | 2585.492 | 4803.276 | 3048.316 | 2962.759 | 3622.447 | 4412.211 | 3048.197 | 18 | 18 | 0 | 0 | 0 | 192 | 128 | 141.6667 | 926 | 3396.250601 | 11723.5 | 348.256172 | 286.64 | 278.95 | 85.49072 | 6702.478 | -0.0782946 | 0.1656926 | 421.2539 | 47 | 21 | 29 | 0 | 0 | 18 | 18 | 38 | 2 | 0 | 4200000000 | 5.749512 | 0 | 5.106527 | 0 | 0 | 20.2683 | 103.1282 | 0 | 0 | 0 | 0 | 53.208618 | 0 | 100000000 | 0 | 12
11j | CC(C1=CC=C(OCC2OC2)C=C1)(C)C3=CC=C(OCC4CC4)C=C3 | Hu2020 | 0.004123711 | 0.9652664 | 50 | 36 | 6.5 | 6.77 | 80.331456 | -0.002951276 | -0.002417366 | 0.00406294 | -0.0003350398 | -0.005719309 | -0.004612757 | 0.002227723 | 0 | 0 | -0.001546963 | 0.009449383 | 0.01966107 | 0.00617284 | 0.4333333 | 0.02777778 | 0 | 0 | 0.008545239 | 0.02323656 | 0.08711543 | 1.138623 | -0.002204761 | 0.4914815 | 0 | -0.0328487 | 0.04166667 | 0 | 0.1105172 | 0.0262963 | -0.009203906 | 0.4583333 | 0.03840884 | 0.006057333 | -0.009921197 | 1.005584 | -0.0509745 | -0.05327373 | -0.01772356 | 0.02666667 | 0 | 0.03125 | 0.9625272 | 0.4914815 | 0.9777778 | -0.0298922 | 0.06317427 | 0.01468495 | 0.625 | 0.01607407 | 0.1979416 | 0.1107355 | 0.3265731 | -0.06305361 | 0 | -0.02951276 | 0.161948 | 0.01444444 | 0.06811906 | 0.1666667 | -0.01964574 | 0.07278481 | -0.01831709 | 0.01795232 | 0.04444444 | 0.3418401 | 0.608514 | 0.5632632 | 0.005023726 | 0.01382857 | -0.01264008 | -0.009634093 | 0.7274989 | -0.03398247 | -0.4101109 | 0.1045476 | 0.0643096 | -0.0331358 | 0.599953 | 0.0390625 | 0.2886751 | 0 | 0 | 0.3499912 | -0.01479674 | 0.2320249 | 0.2154079 | 5.767371 | 11.77857 | 0 | 0.8770113 | 0.1178511 | 0.1880527 | 0.1142615 | 0.1469358 | 0.8770113 | 0.3034287 | 0 | 0.1999813 | 0.5140187 | 0.5366667 | 0.05908239 | 0.8934167 | 0.562963 | 0.01274573 | -0.02912174 | -0.1033333 | 0.1296296 | 0.1580247 | 0.8934167 | -0.08873457 | -0.04903005 | 2.512932 | 0.8770113 | 0.3241411 | 2.316917 | 0.8870568 | 0.8934167 | 0.3181891 | 0.8916667 | 0.002128565 | 1.263932 | 0.8916667 | 0.8134765625 | 0.08641975 | -0.1166454 | -0.2346137 | 0.08333333 | -0.1229654 | -0.04938272 | 0 | 0 | 0.7844171 | 0.7784075 | 2.267002 | -0.1218144 | 0.1363636 | 3.680035 | 0.04009902 | -0.06285152 | 0.2041241 | 0.1055195 | -0.006365755 | -0.1196849 | 0.7658279 | 0.05555556 | 0.125 | 0.5740741 | -0.1229519 | 3.46659 | 0.6101312 | 0.009496676 | 0.6215443 | -0.2908951 | 0 | 1.209151 | 0.3491028 | 0.3491596 | 0.3491803 | 0.3491772 | 0.3491787 | 0.3493194 | 0.3486093 | 0.2413793 | 0.3499011 | 0.5279605 | 0.3501176 | 0 | 0 | 0 | 1 | 1 | 0.2066489 | -0.1387702 | 0.1178252 | 1.890685 | 1.251004 | 3.52353 | 0.1666667 | 0.2947984 | -0.2214505 | 0.8943829 | 0.9064339 | 0.04811252 | 0.005945303 | -0.08302963 | -0.3141987 | 0.840125 | -0.1458125 | -0.02756926 | 1.099138 | -0.1196716 | -0.3371228 | 1.351644 | 0.8246982 | 0.3580247 | 1.146886 | -0.248442 | -0.01704077 | 0.01975309 | -0.137931 | -0.3469168 | 0.4781742 | 1.357052 | -0.3262423 | -0.329223 | 1.366966 | -0.16586 | -0.3442827 | 2.234993 | 0.1363636 | 1.536022 | -0.01763809 | -0.2927172 | 1.099768 | 1.302573 | 0.1133063 | 1.94591 | -0.0948668 | 0.2586432 | -0.1695263 | 0.1661392 | 0.1656443 | -0.02784533 | -0.1501076 | 1.040157 | 0.03402069 | -0.3742723 | 0.1055009 | 0.02332192 | 0.4781742 | 1.093491 | 0.3384722 | 0.07512315 | -0.3258026 | 1.248108 | 0.75 | 0.125 | 0.06836191 | 0.1700889 | -0.3356496 | 0.1136045 | -0.0880356 | -0.5 | 0.1404619 | -0.00139368 | -0.1351934 | 0.02777778 | 0.01964186 | -0.4089231 | 0.1093952 | 0.6666667 | 0.6666667 | 0.1595253 | 0.562019 | 0.384213 | -0.1483595 | 0.05793855 | 0.1443376 | 0.09140625 | 0.6878797 | 0.09411297 | 0.08 | -0.1424498 | 0.3681467 | 0.1111111 | 0.6825554 | -0.09489649 | -0.1457963 | 1.025452 | 0.9640755 | 0.06493506 | 6.511 | 1.625657 | 7.859662 | 6.388889 | -0.1159128 | 1.050509 | 0.0265252 | 1.619035 | 0.5 | 0.4444444 | 1.601601 | 0.9678124 | 1.078244 | 1.639433 | 0.5 | 1.659213 | 1.412511 | -0.2096875 | 0.05517241 | -0.211039 | 1.592764 | 0.8007463 | 0.8525439 | -0.1337029 | 0.9158559 | -0.06454605 | 0.1020621 | -0.06943232 | 1.65605 | -0.1027949 | -0.06143245 | 1.45541 | -0.07998798 | 0.8721655 | 0.2687371 | 0.7302165 | 1.032391 | 1.013955 | 1.02006 | 0.4106516 | 0.9177589 | 1.003808 | 1.052364 | 1.051833 | 1.492435 | 0.8294216 | 2.207584 | 1.025862 | 1.742821 | -0.04433101 | -0.09569378 | -0.001697925 | -0.06556668 | -0.2094211 | 0.8260506 | 2.207584 | 0.2742814 | -0.06381119 | 0.4444444 | 0.9032336 | 0.4012346 | -0.2312743 | 0.3538993 | 0.5679012 | -0.2276149 | 0.9301657 | 0.3274033 | 0.125 | 11.02773 | 0 | -0.2649728 | 0.07216878 | 3.713572 | 1.10003 | 6.006798 | 1 | 0.1178511 | 6.353793 | 6.395845 | 0.115117 | 4.89576 | 0.7277051 | 2.444444 | 0.2222222 | -0.2667717 | 7.976097 | -0.2551384 | 7.729509 | 3.031339 | 0.2439893 | -0.2437542 | -0.2462743 | 0.4444444 | 0.3462684 | 0.09294626 | 0.990685 | 2.875 | 0.5534038 | 6.171233 | 1.904238 | 6.133333 | 7.777396 | 0.1866427 | 0.1030915 | 0.1095677 | 5.063657 | 0 | 1.145784 | 6.161883 | 6.13 | 0.4969896 | 7.456441 | 1.117617 | 0.9573412 | 1.092857 | 1.218303 | 0.63875 | 0.6623377 | 0.91313 | -0.3434715 | 1.555556 | 4.106118 | 7.428672 | 2.591793 | 7.234308 | 0.5174419 | 0.5 | 1 | 1.948812 | 2 | 0.5718984 | 3.055556 | 0.5275862 | 1.252363 | 0.6488572 | 1.22869 | 0.4985312 | 2.37931 | 0.758394 | 1.266841 | 0.5788391 | 0 | 1.061701 | 1.180127 | 0 | 0 | 1.129462 | 1.121252 | 0.5714286 | 5.4161 | 1.923077 | -0.2478567 | -0.09832758 | 0.8693182 | 5.6936 | 5.559028 | 0.8082366 | 0.861349 | 0 | 0.8147213 | 13.62808 | 0.8304276 | 0.5471851 | 0.2041241 | 7.479338 | 3.037396 | 0.7886154 | 0.109032 | 5.745385 | 5.676 | -0.2993671 | -0.1279863 | -0.2987731 | 5.514444 | 5.780442 | 0 | 1 | 0.9506557 | 0.384213 | 2.833213 | -0.2266011 | 1.198339 | 0.4719194 | 0.9744006 | 1.195538 | 3.503258 | 2.302585 | 0.977758 | 0 | 0 | 0.5362305 | -0.1772356 | 0.1443376 | 0.04811252 | 3.555348 | -0.1748742 | 0 | 14.70589 | 0.9489979 | 3.970292 | 0.9516823 | 0.9539513 | 2 | 0.8662277 | 0.6666667 | 1.4 | 0.2856535 | 4.290459 | 5.842632 | 2.358387 | 0.8476341 | 1.04755 | 0.1920442 | 1.578132 | 5.313206 | 2.397895 | 5.914368 | 0 | -1.423159 | 0.525608 | 0.8905378 | 0.03402069 | -0.1197928 | 1 | 5.056246 | 0.2893333 | 0 | 0.1146951 | 0.2469136 | 3.725481 | 7.085901 | 1 | -0.797989 | 2.594828 | 6.758095 | 0 | 5.826 | 0.01964186 | -0.9526124 | 3.725481 | 2.818281 | 6.610696 | 0.4883923 | 8.260234 | 3.725481 | 0.6348343 | 0.384213 | 0.26 | 7.395722 | 1.374219 | -1.134965 | 0.5 | 0.09042707 | 3.802469 | 2.800941 | 2.799209 | 2.79343 | 2.793418 | 2.794556 | 2.793442 | 2.793277 | 2.792822 | 0.8068119 | 0.8061932 | 2.788875 | 0.8045295 | 0.8024946 | 0.8041266 | 0.8041224 | 0.804131 | 0.8040718 | 0.8039091 | -0.931571 | 4 | -0.2579511 | 8.189522 | -0.3638726 | 0.3484617 | -0.8024691 | 0.7216221 | -0.3398247 | 1.5033 | -0.3732691 | 8.982561 | 2 | 0.3790456 | -0.2426401 | 9.78115 | -0.3480247 | 2.148148 | -0.8668737 | -0.331358 | -0.2756926 | 3.511489 | 2.197225 | -1.47826 | 2.984269 | 2.982851 | 2.98233 | 2.982369 | 2.982406 | 3.002914 | 0.2589679 | 2.978752 | 2.961424 | 2.951765 | 0.2 | 1.935897 | 0.4258636 | -1.544938 | 2.280702 | 1.519671 | 4.333333 | 0.5878 | 0.1443376 | 0.2390123 | 1.296296 | 6.337116 | 2 | 0.7901235 | 3.512121 | 8.011733 | 0.5525859 | 2.62069 | 2.512292 | 0.7751482 | 2 | 2 | 2 | -0.8798852 | 1.115385 | 0 | 0.1020621 | -0.2504864 | 1 | 4.077537 | 1.504422 | 2.949653 | 2.949177 | 2.949003 | 2.949016 | 2.949028 | 2.947803 | 2.955881 | 2.941968 | 2.938701 | 0.1975309 | 1.578947 | 0 | 2.068966 | -0.328642 | 0 | -0.8888889 | 1.881856 | 2 | 2.079442 | 0.9716878 | 1.781474 | 3.112654 | -1.802469 | 0.4010284 | -1.597222 | 2.42743 | 1 | -2.568753 | 0 | 0 | 0 | -0.8445304 | 5.888889 | 2.482759 | 0 | 1.94591 | 0.8888889 | 1.609438 | 1.94591 | 2.611111 | 20.81279 | 0 | 1.536142 | 0.5206173 | 0.07216878 | 0.2469136 | 0 | 1.624174 | 3.646333 | 2.734721 | 3 | -2.164589 | 2.644844 | -3.382716 | 3 | 0 | 0 | 1.555556 | 3 | 2.939158 | 147.3209 | 2.844444 | 4.098654 | -4 | 4.183657 | 4.185406 | -1.901884 | 4.162892 | 4.187242 | 3.825394 | 1 | 12.45561 | 0 | 5.751231 | 1 | 2.23911 | 4.366902 | 3.666667 | 16.00525 | 3.673469 | 3.931852 | 3.931852 | 0.8043685 | 48.1172 | 3.825394 | 0.0617284 | 3.111111 | 1 | 5.040899 | 7.802469 | 4.799624 | 2.122685 | 0 | 22 | 0 | 5.73991 | 5.335952 | 1 | -2.335802 | 4 | 3.877342 | 5 | -5.861367 | 165.6025 | 5.819991 | 2.14914 | 21.96391 | 5.656854 | 11.86207 | 6 | 2.406852 | 15.32749 | 7.391622 | 4.4 | 6 | 9.076923 | 7.611111 | -7.360615 | 9.473726 | 6.125 | 25.77088 | 2.945173 | 15.32749 | -4.84763 | -10.65558 | 4.496152 | 6.10911 | 9.473726 | -4.228562 | 10.52632 | 8 | 25.99488 | 9.473726 | 10 | 25.99488 | 15.32749 | 25.99488 | 8 | 8 | -0.5036186 | 6.444444 | -0.03056265 | 9.959417 | 162.5464 | 165.6302 | 9.503289 | 6 | 13.21376 | 10.13874 | 10.33333 | 6.103966 | 9.473726 | -7.204818 | 2.416175 | 10.95325 | 13.24138 | 10.11146 | 10.11146 | 6.578936 | 5.076407 | -1.197928 | -12.03211 | 13.50407 | 9 | 169.3509 | 15.84745 | 19.66667 | 5 | -7.138645 | 53.29652 | 169.7004 | -1.953104 | 6.07602 | 11.30009 | 3.359568 | 8.512486 | 0 | 17 | 7.441325 | 19.82065 | 6.07602 | 160.4314 | 17 | 7 | 17.32549 | 17.6 | 172.2529 | 18 | 18.10051 | 15.12548 | 18 | 9.959417 | 12.71085 | -9.082819 | 18.29193 | -2.478567 | 12.65496 | 6 | 20.49522 | 10.22222 | -4.228092 | 21.76 | 21.76 | 4.040957 | 20.42359 | 7.222222 | 0 | 12.65496 | 0 | 4.444444 | 25.92461 | 19.82065 | 0 | 81.48796 | 36.8809 | 24.32959 | 5 | 2 | 1.193759 | 4 | 6.103966 | 11.74008 | 22.46594 | 0 | -12.83631 | -11.01902 | 0 | -8.024691 | 75.6877 | 29.78075 | 0 | 39.54296 | 225.1307 | -1.152606 | 8.4746592 | 24.13012 | 8.345679 | 182.4845 | 29.36607 | -6.91358 | 23.33333 | 33.583229 | 27.6484031 | 21.92946 | 30.756 | 1.778452 | -41.2716 | -6.308642 | 3.338392 | -10.90341 | 34 | 12.9892 | -2.560726 | 7.302165 | 23.90123 | -23.35802 | 8.283951 | 31.26908 | 43.84561 | 146.69 | 124.912 | 49.09562 | 36 | 46.65228 | 16.46604 | 16.46604 | 8.02 | 16.79713 | 16.80394 | 16.79713 | 16.80394 | 16.71625 | 16.71625 | 16.81109 | 16.81109 | 44 | 15.34579 | 51.75 | 17.51089 | 17.51089 | 24.02331 | 23.83002 | 23.87415 | 23.86281 | 23.85864 | 23.85895 | 23.85925 | 23.69139 | 23.61412 | 20.90057 | 23.86173 | 27.95819 | 77.09341 | 74.73087 | 98.69075 | -74.49383 | 20.16359 | 20.16359 | 113.9523 | -36.1358 | 55 | 22.85989 | 22.85989 | 63.05865 | 68.44444 | 26.62999 | 27.19877 | 27.21048 | 27.05973 | 27.22278 | 136.0785 | 20.91358 | 4 | 28.42823 | -14.60494 | 29.29592 | 29.29592 | 67.05865 | 45.22126 | 5.989663 | 91.98 | 4 | 67.05865 | 14 | 67.05865 | 56.02778 | 20 | 0 | 32.53201 | 32.36066 | 32.78923 | 33.09426 | 33.10935 | 32.91506 | 33.46926 | 33.48325 | 33.30314 | 33.12519 | 33.49793 | 69 | 0 | 28 | 37.73688 | 34.67551 | 110.4 | 34.93522 | 111.0822 | 75.25 | 38 | 115 | 38.66667 | 50 | 117.198 | 114.9199 | 78 | 114.0681 | 58 | -105.5046 | 40.32719 | 40.32719 | 16 | 49.04786 | 139.131168 | 43.33333 | 45.91928 | 46.51777 | 140.4444 | 106 | 141.47392 | 30 | 109.963982 | 50.33333 | 29 | 59.13298 | 60 | 60.75642 | 76 | 184.26 | 49 | 185.4795 | 72 | 19.36 | 19.36 | -110.1902 | 113.7778 | 76.59772 | 91.37533 | 56.76 | 56.936 | 231.306816 | 99.26 | 100.0625 | 26.873856 | 144.7887 | 177.77 | 178.6946 | 77 | -348.9312 | 149.38 | -309.0118 | 150.2915 | 111.01 | 112.373 | -109.0341 | 74.28672 | -172.5736 | 130.217536 | 225.544484 | -243.8898 | 193.867464 | 142.107428 | 105.0649 | 354 | -74.26107 | 396 | 4 | 305.2421 | -207.0207 | 44 | 137 | 200 | 384 | 663.856216 | 236 | 344 | 78 | 866.1097 | 4.064256 | 1387.681368 | 1466.78332 | 84.746592 | 47.9173 | 434.342206 | 638.081351 | 1271.522586 | 774.299616 | 2651.776 | 1146.745757 | 2980.845 | 3284.72 | 4052.352 | 124.335 | 4713.844 | 747.3087 | 739.6706 | 4254.009 | 1776.433 | 1722.529 | 2585.492 | 4803.276 | 3048.316 | 2962.759 | 3622.447 | 4412.211 | 3048.197 | 0 | 0 | 0 | 2 | 0 | 122.1152 | 40 | 190.9469 | 1538 | 6539.145686 | 6358.605 | 207.716746 | 170.2565 | 167.1456 | 57.90976 | 3988.193 | 0.22971 | 0.03698348 | 170.4043 | 26 | 12 | 20 | 0 | 6 | 0 | 6 | 20 | 2 | 0 | 2400000000 | 39.43282 | 154.1536 | 25.43009 | 19.88228 | 71.00417 | 0 | 0 | 0 | 0 | 0 | 0 | 171.859102 | 0 | 100000000 | 0 | 12
Unknown | CCC1CO1 | Shirakawa2016 | 2 | 0.689476 | 50 | 1 | 18.5 | 1.06 | 99 | -0.001697541 | 0.0001410488 | 0.00063041 | 0.002350778 | -0.008920992 | -0.004963706 | 0.002046527 | 0.01801501 | 0.02037646 | -0.01125478 | -0.009674741 | 0.03205928 | -0.01357274 | 0.4375 | 0.02685059 | 0.04927814 | 0 | 0.04991878 | 0.02271637 | 0.04889754 | 1.214 | 0.0421006 | 0.454 | 0 | 0.02146229 | 0.09307359 | 0 | 0.07186202 | 0 | 0.04631932 | 0.4069264 | 0.03861795 | -0.02663224 | 0.1051313 | 1.098042 | 0.04398715 | 0.04992132 | -0.120442 | 0.02927249 | 0.1266238 | 0.03843254 | 1.090632 | 0.4342609 | 1.117778 | -0.03284625 | 0.0560075 | 0.1302183 | 0.6590909 | -0.03955869 | 0.1516134 | 0.08367985 | 0.2895254 | -0.01946453 | 0.2103164 | -0.09336473 | 0.1132634 | -0.04897707 | 0.01350295 | 0.1360828 | 0.0674112 | 0.01539335 | 0.07903413 | 0.2321271 | 0.06341374 | 0.2885168 | 0.5894062 | 0.6220786 | 0.01093357 | 0.1977235 | 0.1948272 | 0.1708716 | 0.7617795 | -0.1776321 | -0.4086443 | 0.3319938 | -0.01963799 | -0.2078883 | 0.5084158 | -0.02369762 | 0.2357023 | 0.1675532 | 0.06373061 | 0.58044 | -0.03390058 | 0.1905652 | 0.2383531 | 5.790764 | 11.80189 | 0.1851039 | 0.8964328 | 0.1924501 | 0.1356661 | 0.1569748 | 0.4926543 | 0.8964328 | 0.3183339 | 0.3603001 | 0.3676478 | 0.3463522 | 0.8346561 | 0.001199745 | 0.9032868 | 0.8346561 | 0.003276029 | -0.01593336 | -0.3971561 | 0.3971561 | 0.5727469 | 0.9032868 | -0.2696775 | 0.01749502 | 2.536465 | 0.8857685 | 0.3427665 | 2.340455 | 0.6414858 | 0.8925409 | 0.3401657 | 1.174892 | -0.07101947 | 1.176906 | 1.174892 | 0.5904452 | 0.08408408 | -0.2363067 | -0.154829 | 0.1666667 | -0.03383836 | 0.02777778 | 0.4461143 | 0.3871528 | 0.5664991 | 0.5316507 | 2.290515 | -0.02044194 | 0.2234043 | 4.029861 | 0.1146055 | 0.01269439 | 0.3333333 | 0.1744648 | 0.1598529 | 0.009896764 | 0.3763441 | 0.4833107 | 0.3478261 | 0.8055556 | 0.004399625 | 4.006778 | 0.4975173 | -0.01481481 | 0.5013212 | -0.2782655 | 0.6184725 | 1.385714 | 0.2103672 | 0.2103876 | 0.2104031 | 0.2103979 | 0.2103891 | 0.2104224 | 0.2105156 | 0.08903021 | 0.210529 | 0.7914718 | 0.2100905 | 0 | 0 | 0 | 1 | 1 | 0.01966389 | -0.137805 | 0.06114977 | 1.936066 | 1.088114 | 4.124506 | 0.1944444 | 0.1708885 | -0.1164416 | 0.5437327 | 0.5373975 | 0.1916383 | -0.07519709 | -0.1836571 | 0.06464665 | 0.758112 | 0.05015048 | -0.02268895 | 1.391097 | 0.2751411 | 0.08716122 | 1.772077 | 0.7523595 | 0.9444444 | 1.160118 | 0.9854789 | 0.07332598 | -0.04040404 | 0.02941176 | 0.08928603 | 0.1813091 | 0.7360432 | 0.05131486 | 0.03988762 | 0.7530221 | -0.6333904 | 0.1236551 | 2.510395 | 0.2553191 | 1.596389 | 0.9262131 | -0.08166258 | 0.9651964 | 1.197581 | 0.06383572 | 1.94591 | 0.07679739 | -0.1231954 | -0.362784 | 0.01387327 | 0.00858996 | -0.416427 | -0.05295006 | 0.6310686 | 0.2732887 | 0.1501843 | 0.108452 | 0.0458713 | 0.7997816 | 1.282401 | 0.7366607 | 0.3873554 | -0.2502071 | 1.207216 | 0.6590909 | 0 | 1.098213 | -0.3579654 | -0.02963473 | 0.4052874 | 0.1395186 | -0.6590909 | 0.392231 | -0.1133496 | -0.06684769 | 0.3794848 | 0.3697056 | -0.1501699 | -0.08029704 | 1 | 1 | 0.4334332 | 1.117564 | 0.1451462 | -0.1264104 | -0.08021907 | 0.3319273 | -0.08551259 | 0.9591353 | 0.4013432 | 0.6147222 | 0.1383947 | 0.7441903 | -0.5021914 | 0.9563648 | 0.3166664 | 1.394239 | 0.6969011 | 0.9694179 | -0.1162314 | 7.198581 | 1.396928 | 8.394596 | 7.101351 | 0.1379914 | 1.096275 | -0.01568627 | 0.699033 | 0.3043478 | 0.5 | 0.6466758 | 0.5839153 | 1.21109 | 0.7095914 | 0.4545455 | 0.7550877 | 1.136284 | -0.3629672 | -0.04278075 | -0.4280873 | 1.489013 | 0.9330014 | 0.9804489 | 0.1368327 | 0.866926 | 0.2243959 | 0.4235402 | 0.2356482 | 1.043779 | 1.102947 | 0.3494691 | 1.478873 | 0.3401627 | 0.689186 | 0.1709305 | 0.9774819 | 1.04392 | 0.5634909 | 0.566942 | 0.154873 | 0.8524432 | 0.5797024 | 0.7293329 | 0.7415375 | 0.6754404 | 0.9115892 | 2.056807 | 1.011029 | 1.860812 | 2.785122 | 0.1168037 | -0.5743832 | 0.3468387 | 0.1077242 | 0.961212 | 2.056807 | 0.005033477 | 0.3362007 | 0.5 | 0.5287047 | 1.352102 | -0.3605613 | 1.154134 | 0.1629129 | 0.07339959 | 1.861755 | 0.8661665 | 1.076111 | 11.0511 | 2.861807 | 0.08131488 | 0.6254628 | 3.931826 | 0.8787966 | 7.01549 | 0 | 1.009648 | 7.622254 | 7.61022 | 3.454281 | 4.402229 | 0.9285931 | 3.722222 | 2.409722 | 0.05243859 | 8.878538 | 0.5458775 | 9.423559 | 4.153518 | 0.08072796 | 0.1035973 | 0.1056716 | 0.5555556 | 3.175894 | 0.8632219 | 1.079034 | 3.843093 | 0.9710922 | 8.227233 | 1.891619 | 8.381667 | 9.219884 | -0.981816 | 0.3216098 | 0.3301941 | 5.17436 | 0 | 1.336173 | 7.93243 | 8.037526 | 3.00499 | 8.864151 | 1.341003 | 0.9876918 | 1.382209 | 5.067361 | -2.047855 | 1.039427 | 0.7949346 | -0.3412579 | 2.785714 | 5.01944 | 8.929763 | 2.591793 | 8.621647 | 3.391814 | 3.166667 | 0.8333333 | 1.890129 | 2.597938 | 0.611779 | 4.783784 | 1.254011 | 0.7912098 | 0.9163966 | 0.7154181 | 3.440843 | 3.464789 | 0.8429432 | 0.918299 | 0.8474711 | 0 | 1.332088 | 0.66609 | 0 | 0 | 0.9198997 | 0.9280917 | 3.69338 | 5.860786 | 2.3 | -2.719682 | -0.2685985 | 0.8855155 | 7.543182 | 7.181784 | 0.7085802 | 0.8110144 | 0 | 0.72317 | 17.43406 | 0.8008077 | 0.9551558 | 3.36059 | 8.979575 | 4.044687 | 0.8008082 | -1.491405 | 7.541111 | 7.581273 | -0.2613696 | -0.09519049 | -0.2647819 | 7.212143 | 7.450584 | 1 | 2 | 0.8305899 | -4.906789 | 3.850148 | -0.05681674 | 1.215939 | 0.8566578 | 0.6592991 | 1.224177 | 3.919382 | 3.178054 | 0.7466444 | 0 | 0 | 0.953919 | -6.624312 | 1.027836 | 1.60449 | 4.795791 | 3.149714 | 1 | 13.30145 | 0.5791423 | 5.273 | 0.5934357 | 0.5738401 | 2.397059 | 0.5076867 | 1.250543 | 3 | 3.002005 | 5.673323 | 7.639559 | 3.759547 | 1.295181 | 1.0469 | 1.583336 | 2.578132 | 6.896694 | 3.637586 | 7.550009 | 0 | 1.163928 | 0.9427566 | 1.109239 | 1.623593 | -1.361086 | 4 | 6.591674 | -2.215286 | 1 | -8.212671 | -0.9007937 | 4.614369 | 7.745436 | 2 | -5.171266 | 7.324041 | 8.607948 | 0 | 7.494986 | 1.693764 | 1.523823 | 4.669925 | 3.397848 | 8.412055 | -0.1947324 | 10.36335 | 4.669925 | 2.112756 | -4.95956 | -2.742716 | 9.321076 | 1.354092 | -0.7201877 | 5.666667 | 0.6122798 | 7.75 | 4.621991 | 4.631638 | 4.628559 | 4.628754 | 4.629292 | 4.628867 | 4.628527 | 4.628079 | 2.319283 | 2.321368 | 4.631342 | 2.320861 | 2.321304 | 2.320703 | 2.320745 | 2.32077 | 2.320696 | 2.320599 | 1.189662 | 5.523562 | 9.461817 | 10.23857 | 0.9052288 | 1.858106 | -3.317677 | 7.969581 | -9.769765 | 1.520207 | 4.583962 | 11.14967 | 5.40202 | 2.352315 | 2.605556 | 12.06745 | 5.374321 | 5.09747 | -2.332083 | -11.43386 | -1.247892 | 8.010892 | 3.828641 | 3.123088 | 5.204766 | 5.207924 | 5.214632 | 5.205898 | 5.211524 | 5.246586 | -12.87024 | 5.203064 | 5.297953 | 5.425516 | 0.6807264 | 9.109259 | 12.63117 | 3.544414 | 8.103554 | 2.62767 | 9.864865 | 3.7415 | 8.730493 | -14.90278 | 0.1468254 | 9.502406 | 2 | -2 | 0 | 9.015972 | 2.946343 | 11.33405 | 0.7094631 | 3.765593 | 2 | 4.527778 | 2 | -3.533318 | 8.177778 | 0 | 9.850714 | 15.37844 | 8 | 5.996452 | 2.984655 | 5.529075 | 5.529681 | 5.530968 | 5.529292 | 5.530372 | 5.528747 | 5.537077 | 5.54682 | 5.570613 | -2.222222 | 7.294118 | 5.036364 | 9.816901 | 17.53444 | 0 | 1.555556 | 11.95178 | 10 | 3.7612 | 4.757062 | 5.609697 | 15.93191 | 5.222222 | 19.17918 | -9.978068 | 7.003346 | 0 | 0.422144 | 3.583519 | 3.73767 | 3.828641 | -1.545535 | 15.77778 | 10.83505 | -17.74463 | 3.663562 | 5.035714 | 3.496508 | 3.73767 | 10.38194 | 20.7952 | -17.94946 | 0.107977 | 22.51633 | 14.10149 | -1.333333 | 0 | 8.575432 | 6.08379 | 6.635887 | 3 | -18.15023 | 17.73556 | -16.77778 | 6 | 5.917906 | 5.917906 | 3.111111 | 5 | 10.71244 | 154.6301 | 20.61889 | 8.309144 | -14.5 | 8.4626 | 8.416673 | 1.096405 | 8.408472 | 8.493161 | 3.9888 | 8 | 19.7471 | 26.34249 | -2.382676 | 0 | -0.6000879 | 8.5963 | 8.952381 | 19.00915 | 3.753086 | 9.988 | 9.988 | 3.403704 | 40.73191 | 17.5952 | -6.888889 | 6.135866 | 0 | 9.45332 | 10.58333 | 11.18515 | -2.972139 | 35.12332 | 29.83784 | 24.73272 | 11.11464 | 16.03299 | 0 | -2.766162 | 7 | 8.580713 | 14.5 | -0.8326395 | 191.9365 | 16.75915 | 7.215477 | 29.59271 | 17.14423 | 26.05155 | 11 | 3.925136 | 32.20836 | 14.84926 | 20.8 | 12 | 21.23333 | 19.25 | -5.556285 | 9.473726 | 18.34026 | 38.52489 | 16.37219 | 32.20836 | 37.11967 | -4.742888 | 24.58642 | 0.451328 | 9.473726 | 3.560684 | 20.80882 | 22 | 44.58897 | 4.736863 | 14 | 44.64497 | 32.38446 | 44.64497 | 23 | 23 | 2.374857 | 34 | -32.16546 | 9.576589 | 172.9606 | 187.2286 | 28.49298 | 14.5 | 0 | 22.39483 | 29 | 6.606882 | 44.59705 | 69.969 | -83.3753 | 21.21862 | 27.02817 | 25.89192 | 25.89192 | 4.736863 | 4.417457 | -74.85972 | 2.696151 | 26.420898 | 37 | 181.9151 | 45.87318 | 33.94444 | 38 | -5.148939 | 76.47509 | 187.3589 | 75.00043 | 0 | 24.99826 | -54.9817 | 77.95499 | 101.311 | 37 | 40.95861 | 12.20793 | 0 | 188.0995 | 37 | 45 | 39.26275 | 40.24 | 185.6155 | 36 | 39.5295 | 42.59345 | 37 | 110.8876 | 19.26246 | 5.552125 | 35.435102 | -149.5825 | 0 | 42 | 43.70401 | 6.027778 | 135.2412 | 21.76 | 21.76 | 17.34884 | 63.88193 | 50.02778 | 19.26246 | 0 | 0 | -50.44444 | 49.61473 | 13.21376 | 25.18037 | 117.5832 | 52.54134 | 63.79478 | 41 | 32 | -217.7265625 | 38 | 55.66343 | 3.288204 | 43.45978 | 35 | 2.135924 | -13.912 | 45 | -182.4722 | 120.7446 | 83.32164 | 41 | 104.0267 | 261.2576 | 250.661 | 77.67239 | 72.15879 | -218.8333 | 204.6252 | 83.88294 | 61.55556 | 8.222222 | 79.70424 | 59.06640034 | 182.425 | 57.666 | 47.68152 | 82.63889 | 234.5 | 335.0653 | -2.314254 | 120 | 286.9049 | 12.38127 | 53.76151 | -210.1667 | -152.1389 | 291.1944 | 85.98736 | 106.605 | 202.5974 | 161.7247 | 120.2933 | 145 | 93.30456 | 91.56847 | 91.56847 | 67.1 | 93.23254 | 92.7398 | 93.23254 | 92.7398 | 92.64737 | 92.64737 | 93.56136 | 93.56136 | 134 | 54.90514 | 142.1944 | 94.70366 | 94.70366 | 115.4249 | 114.4674 | 114.5049 | 114.5743 | 114.7219 | 114.5298 | 114.6535 | 116.555 | 119.3614 | 59.75817 | 76.71988 | 94.03353 | 142.9124 | 165.9121 | 155.9751 | 29.97222 | 103.9865 | 103.9865 | 136.6713 | 74.55556 | 177 | 121.5558 | 121.5558 | 141.0978 | 279 | 141.8512 | 144.1877 | 143.7032 | 143.4361 | 144.5479 | 142.2681 | 306.3333 | 148 | 147.0914 | 230.3611 | 160.2928 | 160.2928 | 166.1173 | 26.25013 | 9.063813 | 184.04 | 382.25 | 168.1173 | 165 | 168.1173 | 573.5486 | 297.1111 | 362 | 159.7006 | 179.4436 | 182.8012 | 183.2984 | 182.0388 | 181.9029 | 186.1772 | 185.1668 | 184.9864 | 184.1177 | 186.8495 | 246 | 277 | 156 | 185.0504 | 186.2314 | 301.74 | 189.1186 | 296.1804 | 520.0069 | 163 | 262.75 | 285.4583 | 207 | 266.3475 | 257.5163 | 365 | 342.0866 | 252 | -30.80766 | 207.973 | 207.973 | 282 | 237.8092 | 339.24812 | 551.0417 | 244.522 | 248.2829 | 381 | 568 | 310.60006 | 496 | 25.27437 | 819.8333 | 736 | 326.6838 | 697 | 338.7359 | 1099.403 | 541.18 | 401 | 540.3256 | 1051 | 446.46 | 441.0349 | -765.1599 | -1081.127 | 400.5875 | 247.3776 | 416.97 | 414.875 | 630.376224 | 403.88 | 402.1799 | 514.18664 | -59.74101 | 779.64 | 769.4457 | 405 | 191.4268 | 678.7 | -336.7451 | 670.5526 | 519.49 | 513.4006 | -127.284 | 491.136948 | 377.5445 | 482.812248 | 894.32872 | 145.2428 | 797.773576 | 610.611124 | 1561.396 | 1222 | 1200.984 | 1104 | 1264 | 295.9384 | -499.4471 | 1144 | 1078 | 1415 | 1919 | 1891.488 | 1911 | 2527 | 1111 | 1466.349 | 4767.816 | 5144.845 | 4350.579 | 4271.982 | 199.4039 | 4040.892 | 5419.888 | 7568.953 | 7498.948 | 5721.315 | 10090.59 | 6909.714 | 7366.509 | 9666.531 | 8853.069 | 12280.21 | 9125.164 | 10625.43 | 14384.42 | 8734.604 | 10208.85 | 9674.232 | 18161.17 | 10187.25 | 12300.42 | 15687.29 | 16862.3 | 12790.76 | 0 | 0 | 0 | 2 | 0 | 114.1235 | 37 | 195.1796 | 4196 | 19182.67 | 9428.868 | 219.568657 | 175.526 | 173.2624 | 154.0216 | 4195.787 | 0.4101096 | 0 | 163.714 | 28 | 14 | 22 | 0 | 6 | 0 | 6 | 22 | 2 | 0 | 2800000000 | 39.43282 | 0 | 28.90301 | 109.9239 | 71.00417 | 0 | 0 | 0 | 0 | 0 | 0 | 76.311102 | 0 | 100000000 | 0 | 11
1b | CC1OC1 | Hu2020 | 0.05 | 1 | 23 | 48 | 20.47411 | 1.098416 | 97 | 0.0008444006 | -0.0002225649 | 0.002312678 | -0.002064234 | -0.004367932 | -0.003106812 | 0.001120569 | 0 | 0 | 0.000105356 | 0.008264902 | 0.01566779 | 0.00599874 | 0.4419355 | 0.009259259 | 0 | 0 | 0.01242944 | 0.02042658 | 0.06333997 | 1.126544 | -0.003206925 | 0.4954082 | 0 | -0.0214224 | 0.03030303 | 0 | 0.09581916 | 0.03821793 | -0.01488074 | 0.469697 | 0.03693021 | 0.008023177 | -0.005950913 | 0.9994933 | -0.03696164 | -0.03743003 | -0.01012474 | 0.01851852 | 0 | 0.01285714 | 0.9587383 | 0.4541241 | 0.9721739 | -0.004841231 | 0.06351941 | 0.01353318 | 0.6363636 | 0.0178647 | 0.1951774 | 0.1116636 | 0.3016508 | -0.02837517 | 0 | 0.02111002 | 0.1426822 | 0.01692328 | 0.08475427 | 0.1666667 | -0.02728334 | 0.08747045 | -0.02717931 | 0.01525434 | 0.03993056 | 0.3324101 | 0.6413829 | 0.5948072 | -0.01381978 | 0.01030706 | -0.003742461 | -0.0001069403 | 0.6835147 | -0.01452582 | -0.4099098 | 0.08406415 | 0.0679006 | -0.01542155 | 0.5867568 | 0.0464753 | 0.2886751 | 0 | 0 | 0.3506407 | 0.001253281 | 0.2071825 | 0.2319361 | 5.734794 | 11.74589 | 0 | 0.8883713 | 0.1178511 | 0.1773393 | 0.1038358 | 0.1217206 | 0.8883713 | 0.3180689 | 0 | 0.1544332 | 0.5595668 | 0.5197531 | 0.04613367 | 0.9231079 | 0.557971 | -0.02902062 | -0.077176 | -0.0778176 | 0.1160355 | 0.1290737 | 0.9231079 | -0.01115181 | 0.005090681 | 2.480596 | 0.8883713 | 0.2930843 | 2.284589 | 0.8492248 | 0.9231079 | 0.2820555 | 0.8393939 | -0.06985736 | 1.314145 | 0.8393939 | 0.7842951 | 0.05678954 | -0.1450044 | -0.1982929 | 0.06018519 | -0.02174636 | -0.02835539 | 0 | 0 | 0.7593775 | 0.7784058 | 2.234627 | -0.02319894 | 0.1935484 | 3.680054 | 0.03249651 | -0.009347726 | 0.2041241 | 0.1067654 | -0.05779856 | 0.003031022 | 0.750628 | 0.05555556 | 0.125 | 0.5942029 | -0.01420525 | 3.466609 | 0.5989977 | 0.07309389 | 0.6224194 | -0.2787841 | 0 | 1.145454 | 0.2976397 | 0.2976664 | 0.2976761 | 0.2976747 | 0.2976754 | 0.2977415 | 0.2979763 | 0.1353228 | 0.2979973 | 0.5509189 | 0.2980414 | 0 | 0 | 0 | 1 | 1 | 0.1476071 | -0.02087313 | 0.1017578 | 1.98981 | 1.251003 | 3.523545 | 0.4782609 | 0.2761929 | -0.11994 | 0.8437606 | 0.8523348 | 0.1161539 | -0.1664619 | -0.07456348 | -0.2548339 | 0.8654389 | 0.003956358 | -0.03191321 | 0.9971847 | -0.3186364 | -0.2899896 | 1.325785 | 0.8328724 | 0.4196597 | 1.085805 | -0.1687568 | -0.1317502 | -0.063138 | -0.06756757 | -0.3036597 | 0.3523575 | 1.250277 | -0.256911 | -0.2614105 | 1.258217 | -0.1790852 | -0.329081 | 2.253816 | 0 | 1.709629 | -0.03527618 | -0.1223405 | 1.028466 | 1.111173 | 0.07152056 | 1.94591 | 0.01046449 | 0.1341883 | -0.1204406 | 0.138228 | 0.135089 | 0.002528544 | 0.05389404 | 0.865699 | 0.08213321 | -0.3471807 | 0.02779801 | -0.05958443 | 0.3523575 | 1.031214 | 0.2657507 | -0.02627103 | -0.3455285 | 1.379211 | 0.8181818 | 0.1818182 | 0.1367238 | 0.1983577 | -0.1496738 | 0.1181831 | -0.1770164 | -0.4545455 | 0.1609864 | -0.08225347 | -0.3327468 | 0.1454439 | 0.0366522 | -0.1953674 | 0.1467681 | 0.5555556 | 0.5555556 | 0.08201227 | 0.6827423 | 0.3934836 | -0.3291655 | 0.09544112 | 0.2886751 | 0.1311133 | 0.7469001 | 0.08467805 | 0.1111111 | -0.1984216 | 0.3766408 | 0.1439698 | 0.7358505 | -0.07079014 | -0.4159123 | 1.277004 | 1.109469 | 0.09566994 | 6.4345 | 1.516573 | 7.744635 | 6.291667 | -0.210572 | 1.276917 | 0.1741742 | 1.470516 | 0.3333333 | 0.3478261 | 1.500989 | 0.956341 | 1.33375 | 1.486651 | 0.4285714 | 1.497961 | 1.637452 | -0.1194786 | -0.1504505 | -0.07234927 | 1.296574 | 0.9701912 | 1.129534 | -0.2241472 | 0.8333244 | -0.1883693 | 0.2041241 | -0.1963755 | 1.341016 | -0.1017531 | 0.02688384 | 1.556581 | -0.02899476 | 1.061036 | 0.1810381 | 1.008882 | 1.287635 | 0.8690685 | 0.8976009 | 0.3728654 | 0.9177165 | 0.8339676 | 1.149254 | 1.141844 | 1.505719 | 1.037444 | 1.732107 | 1.178938 | 1.505813 | 0.01378637 | -0.1149577 | -0.1073645 | -0.000878572 | 0.04429594 | 1.038408 | 1.732107 | 0.1989068 | 0.0514058 | 0.3478261 | 0.8943529 | 0.3883113 | -0.1193374 | 0.3603592 | 0.652804 | 0.02194863 | 1.059383 | 0.236307 | 0.09 | 10.99512 | 0 | 0.02493565 | 0.1310943 | 3.931826 | 1.194754 | 6.006802 | 0 | 0.2621887 | 6.213659 | 6.296451 | 0.04205691 | 5.013118 | 0.9324324 | 2.869565 | 0.3194444 | -0.06872552 | 7.786724 | 0.05781897 | 7.616941 | 3.057678 | 0.2292931 | -0.193968 | -0.190095 | 0.3478261 | 0.3462684 | 0.2451189 | 1.007974 | 2.628472 | 0.4618451 | 6.098683 | 1.966522 | 6.036087 | 7.584487 | 0.06881342 | 0.1772145 | 0.1813534 | 5.408194 | 1.366343 | 1.185745 | 6.041673 | 5.973182 | 0.4969896 | 7.465817 | 1.194599 | 1.758389 | 1.062495 | 1.305288 | 0.76125 | 0.6438813 | 0.7597598 | -0.006143764 | 2.37931 | 4.270207 | 7.55542016 | 2.815553 | 7.239438 | 0.5174419 | 0.5 | 0.75 | 1.979103 | 2.318182 | 0.6701232 | 3.541667 | 0.9117117 | 0.950278 | 0.6702137 | 0.9312312 | 0.4985312 | 2.902439 | 1.1031 | 1.029735 | 0.6589851 | 0 | 1.204602 | 0.9361326 | 0 | 0 | 1.140666 | 1.144341 | 0.5714286 | 5.733341 | 2.095238 | -0.003150599 | -0.138456 | 1.056671 | 5.95372 | 5.685655 | 0.8039558 | 1.180505 | 1.366343 | 0.811719 | 13.62809 | 1.169826 | 0.4304066 | 0.4082483 | 7.547982 | 3.384278 | 1.141999 | 0.2326721 | 5.766905 | 5.8992 | -0.1249747 | -0.1375948 | -0.125284 | 5.6 | 5.805619 | 0 | 2 | 1.037045 | 0.3934836 | 3.218876 | -0.1331689 | 1.102229 | 0.4641574 | 0.9830957 | 1.099539 | 3.914866 | 2.70805 | 1.134322 | 0 | 0 | 0.405031 | -0.2531184 | 0.5187287 | 0.2737048 | 4.007333 | -0.4166606 | 0 | 14.70589 | 1.067593 | 4.442651 | 1.134256 | 1.097484 | 2.535714 | 1.020828 | 0.6086957 | 2.12 | -0.09554906 | 4.795791 | 5.922857 | 3.038122 | 1.044323 | 1.050315 | 0.4431625 | 1.708009 | 5.83773 | 3.044522 | 5.997018 | 0 | -1.262714 | 0.3839717 | 1.041936 | 0.2880663 | -0.180725 | 1 | 5.602119 | 0.5180764 | 0 | -0.09252068 | 0.3479565 | 4.175736 | 7.448334 | 2 | -0.797989 | 2.45935 | 7.308543 | 0 | 6.401917 | 0.1481047 | -0.8783182 | 4.175736 | 3.197777 | 7.211557 | 0.07253689 | 8.819518 | 4.175736 | 1.20655 | 0.3934836 | 0.490775 | 8.014666 | 1.090133 | -0.6810041 | 0.7222222 | -0.4007737 | 3.637051 | 3.278456 | 3.27797 | 3.274429 | 3.274422 | 3.275157 | 3.274437 | 3.27433 | 3.274036 | 1.282683 | 1.282535 | 3.277739 | 1.281676 | 1.282464 | 1.281454 | 1.281451 | 1.281456 | 1.281424 | 1.281334 | 0.1425391 | 4.584963 | -0.2499384 | 8.824825 | -0.4181069 | 0.7600797 | -0.263138 | 0.5128124 | -0.3631456 | 0.25 | -0.7639335 | 9.629511 | 2.226667 | 1.016311 | 0.1869655 | 10.43972 | -0.7610208 | 1.885057 | -0.1984905 | -0.3855388 | -0.7978302 | 3.511485 | 3.218876 | -1.515427 | 3.774558 | 3.773509 | 3.773122 | 3.773151 | 3.773179 | 3.768258 | -0.1624079 | 3.770445 | 3.75709 | 3.749741 | 0.9136233 | 1.999339 | 0.5954601 | -1.534631 | 2.077381 | 1.480366 | 4.916667 | 1.2881 | 0.5773503 | -0.16431 | 1.031615 | 6.612336 | 2 | 0.5897921 | 0 | 8.011737 | 1.14983 | 2.285985 | 3.00484 | 1.674953 | 2 | 2.5 | 2 | -1.144618 | 1.761905 | 0 | 0.7144345 | -0.004491493 | 1.5 | 5.446737 | 1.950732 | 3.821489 | 3.821211 | 3.821108 | 3.821116 | 3.821123 | 3.820399 | 3.819818 | 3.81685 | 3.814892 | -1.57845 | 2.107143 | 1.92 | 2.853659 | -0.1571834 | 0 | -0.8223062 | 1.933475 | 2 | 3.526361 | 2.282915 | 2.927662 | 2.698068 | 0.2930057 | 0.4535108 | -0.2676434 | 3.498758 | 2 | -1.950943 | 3.218876 | 3.218876 | 2.564949 | -3.395744 | 6.086957 | 2.363636 | 0 | 3.178054 | 2 | 3.218876 | 3.135494 | 2.472222 | 20.87568 | 0 | 1.937614 | 0.6711909 | 0.478695 | 3.069943 | 0 | 3.107738 | 4.016657 | 3.988921 | 3 | -2.164589 | 2.799574 | -5.94518 | 4 | 0 | 0 | 1.362949 | 4 | 4.524762 | 144.3833 | 2.968696 | 5.233714 | -5 | 5.315104 | 5.316779 | -1.44761 | 5.295221 | 5.318537 | 3.875933 | 2 | 11.7577 | 0 | 2.418152 | 3 | 3.479188 | 5.490591 | 5.166667 | 16.00525 | 2.844444 | 5.44949 | 5.44949 | 1.322576 | 50.91979 | 3.875933 | -3.073724 | 3.6 | 2 | 6.183925 | 7.463138 | 6.454325 | 7.794192 | 0 | 23 | 0 | 6.807059 | 7.695916 | 2 | -0.9327032 | 4 | 5.33453 | 7 | -1.181285 | 162.2202 | 7.518662 | 5.943193 | 24.994 | 8.485281 | 12.13636 | 7 | 7.400542 | 17.00524 | 8.408777 | 10.6 | 9 | 9.833333 | 11.31034 | -4.688818 | 9.473726 | 7.638889 | 29.31924 | 4.143049 | 17.00524 | 1.618931 | -6.107322 | 7.510165 | 4.789384 | 9.473726 | 0.1622107 | 12.07143 | 11 | 29.58219 | 9.473726 | 12 | 29.58219 | 17.00524 | 29.58219 | 12 | 12 | -1.405826 | 9.652174 | -3.11357 | 10.42131 | 155.9353 | 159.4458 | 12.67113 | 9 | 26.24147 | 13.68057 | 13.66667 | 6.103966 | 9.473726 | -6.91903 | 0.5679182 | 14.75181 | 15.5122 | 14.45559 | 14.45559 | 18.22806 | 1.415469 | -4.518125 | -9.108407 | 15.510484 | 15 | 160.4701 | 17.75462 | 20.17391 | 8 | -16.76104 | 59.68673 | 168.8312 | -2.849086 | 0 | 18.01197 | 1.995589 | 9.924893 | 0 | 22 | 11.65321 | 19.82065 | 18.22806 | 159.8225 | 22 | 15 | 22.05098 | 22.36 | 163.784 | 23 | 22.98835 | 21.88791 | 24 | 10.42131 | 6.103966 | -6.739541 | 24.635516 | -0.07876497 | 23.80116 | 16 | 25.91051 | 15.6673 | -18.30014 | 21.76 | 21.76 | 6.429622 | 24.07321 | 9.319471 | 6.420822 | 23.80116 | 5.573105 | 10.09074 | 25.92461 | 19.82065 | 11.99393 | 86.16892 | 35.45355 | 30.49305 | 12 | 12 | -1.122873 | 12 | 12.52479 | 11.67556 | 31.72186 | 10 | -3.499489 | -4.441762 | 4 | -6.57845 | 87.92744 | 33.01587 | 8 | 40.1978 | 248.9955 | 0.5790275 | 34.46110448 | 38.92887 | -4.627599 | 200.7582 | 39.38173 | -11.70699 | 29.91682 | 40.33479 | 41.03109172 | 30.02163 | 42.399 | 11.30771 | -51.77127 | 7.852552 | 1.850504 | -6.780931 | 54 | 11.79469 | -6.962206 | 25.22206 | -7.584121 | -23.31758 | -4.204159 | 54.68375 | 53.89634 | 182.5251 | 140.4948 | 66.49501 | 60 | 64.75771 | 28.83737 | 28.83737 | 34.02 | 29.27853 | 29.28761 | 29.27853 | 29.28761 | 29.17076 | 29.17076 | 29.29713 | 29.29713 | 66 | 32.75649 | 63.08333 | 30.22973 | 30.22973 | 41.45084 | 41.4749 | 41.52013 | 41.50859 | 41.50434 | 41.50466 | 41.50496 | 41.32799 | 41.24715 | 33.45312 | 38.54409 | 48.81664 | 79.23939 | 127.1289 | 141.4462 | -79.98866 | 34.01159 | 34.01159 | 115.8338 | -40.53308 | 85 | 37.36628 | 37.36628 | 90.04192 | 83.65217 | 46.21988 | 46.99044 | 47.00631 | 46.80204 | 47.02297 | 153.9897 | 55.5482 | 24 | 48.65734 | -61.85633 | 45.97157 | 45.97157 | 96.04192 | 72.11615 | 4.588035 | 119.09 | 26 | 96.04192 | 53 | 96.04192 | 62.05556 | 55.66667 | 0 | 54.40868 | 57.10332 | 57.57085 | 58.05706 | 58.07668 | 57.82407 | 58.46615 | 58.48457 | 58.24743 | 58.09728 | 58.50391 | 119 | 48 | 69 | 61.33105 | 60.11319 | 138.83 | 60.3965 | 140.2697 | 100.8333 | 71 | 151 | 54.66667 | 88 | 154.428 | 151.8149 | 118 | 152.0837 | 102 | -28.35085 | 68.02318 | 68.02318 | 58 | 76.82378 | 175.189644 | 58.16667 | 74.87765 | 75.53055 | 171.6522 | 140 | 185.871248 | 59 | 138.8921 | 83.97222 | 74 | 92.49655 | 117 | 94.10772 | 100.5833 | 254.76 | 127 | 258.1545 | 104 | 87.12 | 87.516 | -111.0441 | -35.08264 | 189.7394 | 41.0486 | 147.48 | 148.843 | 319.255704 | 162.4 | 164.884 | 115.39584 | -10.9732 | 262.82 | 265.8336 | 139 | -373.4447 | 242.21 | -250.4002 | 243.836 | 165.84 | 167.9165 | -169.5233 | 188.885504 | -188.7071 | 209.943688 | 333.717448 | -97.9857 | 313.564324 | 211.343504 | 270.0441 | 464 | -306.3371 | 552 | 60 | 490.3734 | -737.4857 | 265 | 328 | 338 | 636 | 815.4315 | 413 | 534 | 182 | 1171.155 | 113.025024 | 1822.505859 | 2068.05398 | 861.527612 | 50.46839 | 1128.937246 | 1129.374002 | 2209.74984 | 1386.666595 | 3465.199 | 1768.70314 | 3731.064 | 4617.439 | 5975.893 | 1101.117 | 6393.346 | 3178.223 | 2768.445 | 7483.53 | 4101.94 | 4094.6 | 4311.71 | 7015.616 | 4653.634 | 4865.018 | 6181.773 | 7090.912 | 4475.029 | 18 | 18 | 0 | 0 | 0 | 192 | 128 | 141.6667 | 926 | 3396.250601 | 11723.5 | 348.256172 | 286.64 | 278.95 | 85.49072 | 6702.478 | -0.0782946 | 0.1656926 | 421.2539 | 47 | 21 | 29 | 0 | 0 | 18 | 18 | 38 | 2 | 0 | 4200000000 | 5.749512 | 0 | 5.106527 | 0 | 0 | 20.2683 | 103.1282 | 0 | 0 | 0 | 0 | 53.208618 | 0 | 100000000 | 0 | 13
14a | C12CCCCC1C2 | Hu2020 | 0.05 | 1 | 23 | 24 | 20.39783 | 1.097688 | 74 | 0.003725463 | -0.0002659547 | 0.0007476113 | 3.748452e-05 | -0.002568385 | -0.002597459 | -0.0007077244 | 0 | 0 | 0.0009815917 | 0.006256517 | 0.01189514 | 0.004951942 | 0.444 | 0 | 0 | 0 | 0.01332079 | 0.01727371 | 0.05892557 | 1.110032 | -0.005790326 | 0.4962585 | 0 | -0.01329121 | 0.01851852 | 0 | 0.09035661 | 0.06700767 | -0.005353326 | 0.4814815 | 0.03072747 | -0.004640918 | -0.005110442 | 0.9930594 | -0.02877577 | -0.02714656 | 0.01820912 | 0.0225 | 0 | 0.02422222 | 0.95594 | 0.4466326 | 0.9670588 | -0.01807431 | 0.0537587 | 0.00341889 | 0.6111111 | -0.003991849 | 0.171743 | 0.09557316 | 0.2873477 | -0.01002262 | 0 | 0.007450926 | 0.129811 | -0.005832372 | 0.07327935 | 0.1666667 | -0.005648287 | 0.07509881 | -0.006982699 | 0.007199464 | 0.04243827 | 0.3131984 | 0.6867328 | 0.6401241 | 0.06270684 | 0.007266068 | -0.00918438 | -0.009819884 | 0.678272 | 0.05647612 | -0.3982379 | 0.05929511 | 0.06828917 | 0.04737024 | 0.5643841 | 0.05246008 | 0.2886751 | 0 | 0 | 0.3487227 | 0.01655434 | 0.1892736 | 0.244238 | 5.694195 | 11.70522 | 0.02777778 | 0.9038089 | 0.08333333 | 0.2667602 | 0.1549591 | 0.09161799 | 0.9038089 | 0.2294983 | 0 | 0.1007925 | 0.6132075 | 0.4898551 | -0.05689581 | 0.9712176 | 0.5568627 | 0 | -0.03485612 | -0.04585507 | 0.1128627 | 0.09439446 | 0.9712176 | -0.03117925 | 0.01294139 | 2.440144 | 0.8401297 | 0.309222 | 2.244143 | 0.8106813 | 0.902789 | 0.28776 | 0.7851852 | -0.09175131 | 1.37624 | 0.7851852 | 0.7533399 | 0.1049596 | -0.11913 | -0.218363 | 0.05 | -0.07270033 | 0.1311034 | 0 | 0 | 0.7317112 | 0.781653 | 2.194152 | 0.01190359 | 0.2307692 | 3.678256 | -0.00636952 | -0.007446732 | 0.1666667 | 0.1158076 | 0.0007496904 | -0.04550817 | 0.7088202 | 0 | 0.1 | 0.627451 | -0.02235826 | 3.464785 | 0.5559533 | -0.08341572 | 0.5974179 | -0.2159188 | 0 | 1.141723 | 0.3296116 | 0.3295858 | 0.3295756 | 0.3295771 | 0.3295764 | 0.3294938 | 0.3300994 | 0.2263682 | 0.3286162 | 0.5884361 | 0.3273451 | 0 | 0 | 0 | 1 | 1 | 0.06285012 | -0.07400283 | 0.02317595 | 1.999142 | 1.261072 | 3.521864 | 0.5294118 | 0.30951 | -0.1748667 | 0.7764603 | 0.7813361 | 0.09622504 | -0.1978816 | -0.04675426 | -0.2241535 | 0.7357123 | -0.06209855 | 0.2304487 | 0.8457711 | -0.1552476 | -0.2875864 | 1.263933 | 0.6846492 | 0.4636678 | 1.087329 | -0.1335887 | 0.003151246 | 0.4186851 | 0.2827529 | -0.3140842 | 0.2114489 | 1.197562 | -0.2997596 | -0.3037655 | 1.202287 | -0.07191478 | -0.3114875 | 2.347941 | 0 | 1.883235 | -0.05211293 | -0.04103628 | 1.011155 | 0.9203285 | -0.05949691 | 1.94591 | 0.033391 | -0.03227252 | 0.3070931 | 0.1264273 | 0.1315026 | 0.01766865 | 0.3131919 | 0.8940684 | 0.1154083 | -0.3052283 | 0.2262572 | 0.2567448 | 0.2114489 | 1.025188 | 0.2391605 | -0.03212504 | -0.2569296 | 1.559489 | 1.277778 | 0.6666667 | 0.1198871 | 0.1126173 | -0.05643389 | 0.07626998 | -0.09028275 | 0.05555556 | 0.05765888 | 0.2593275 | -0.1427137 | 0.07834648 | 0.08266855 | -0.07700733 | -0.04357058 | 0.25 | 0.25 | 0.09456196 | 0.4398238 | 0.4085185 | -0.08942604 | -0.07826814 | 0.2357023 | -0.06178723 | 0.91843 | 0.0793083 | 0.045 | -0.004840879 | 0.5492186 | 0.08913495 | 0.9257795 | -0.08618656 | -0.2118444 | 1.096766 | 1.376947 | 0.1099656 | 6.358 | 1.258387 | 7.629608 | 6.194444 | -0.07397361 | 1.049079 | -0.1799041 | 1.306099 | 0.1 | 0.1176471 | 1.301915 | 0.8728966 | 1.574213 | 1.30509 | 0.4 | 1.286832 | 1.787693 | 0.5018328 | 0.9029851 | 0.9278351 | 1.023136 | 0.7469557 | 0.6776073 | -0.06165041 | 0.5954181 | 0.004111947 | 0.3520621 | 0.0003804876 | 1.050943 | -0.002076125 | -0.08289044 | 1.377399 | -0.09729786 | 0.9067593 | -0.2325818 | 0.4446129 | 1.094502 | 0.5532116 | 0.5872416 | 0.5382569 | 1.124491 | 0.5192908 | 0.8929321 | 0.8843555 | 1.295383 | 0.6502932 | 1.638449 | 0.4510779 | 1.802665 | -0.03554951 | 0.02350515 | 0.3538676 | -0.1071829 | 0.05051648 | 0.6284634 | 1.638449 | -0.2329523 | -0.1556333 | 0.1176471 | 0.6371221 | 0.3886967 | 0.6164305 | 0.2022175 | 0.5259516 | 0.05298679 | 0.9890424 | -0.3173714 | 0.1211111 | 10.9545 | 0.08333333 | 0.07201493 | 0.2946278 | 3.713572 | 0.8831517 | 6.006006 | 0 | 0.1795584 | 6.069286 | 6.192089 | 0.04055512 | 5.094537 | 1.211363 | 3.176471 | 0.3819444 | 0.05135166 | 7.595619 | 0.06893268 | 7.495503 | 3.131165 | -0.2243872 | 0.01966403 | 0.02160809 | 0.3973463 | 0.1731342 | 0.1727371 | 0.0002355932 | 2.841049 | 1.036307 | 6.033741 | 1.981304 | 5.939412 | 7.324009 | -0.01384083 | -0.1852767 | -0.187405 | 5.094537 | 0 | 0 | 5.8665 | 5.75129 | 0.2484948 | 7.453818 | 0 | 1.734397 | 0 | 1.364558 | 0.9067593 | 0.903551 | 0.978678 | 0.6535186 | 1.444444 | 4.501592 | 6.718464 | 2.441924 | 7.157376 | 0.2587209 | 0.25 | 0.6666667 | 1.988045 | 2.774194 | 1.146952 | 3.888889 | 0 | 0.8517611 | 1.143056 | 0.8500066 | 0.2492656 | 3.285714 | 1.112232 | 0.8869637 | 1.145031 | 0 | 0 | 0.6597015 | 1 | 1 | 1.007978 | 1.014625 | 0.2857143 | 5.476464 | 2.321429 | 0.2802768 | 0.8853627 | 1.009485 | 4.84 | 5.399778 | 1.153496 | 1.244888 | 1.303241 | 1.154291 | 13.62689 | 1.271261 | 1.087265 | 0.3333333 | 7.3602752 | 3.213645 | 1.29755 | -0.04176826 | 5.828214 | 4.84 | 1.091403 | 0.9435415 | 1.09705 | 5.377778 | 5.906339 | 0 | 1 | 1.106939 | 0.4085185 | 3.044522 | 1.086852 | 0 | 0.9463106 | 1.121649 | 0 | 3.007196 | 2.639057 | 1.130793 | 0 | 0 | 1.085696 | 0.03641824 | 0.3333333 | 0.3146612 | 3.850148 | -0.1070665 | 0 | 14.70688 | 1.191814 | 4.290459 | 1.207564 | 1.198261 | 1.85 | 1.140808 | 1.080266 | 1 | -0.1078245 | 4.672829 | 5.656 | 2.78559 | 0 | 0 | 0.4916396 | 1.645539 | 5.771441 | 3.113515 | 5.700525 | 1.303241 | -1.024469 | 1.057294 | 0 | 0.3312645 | 1.208129 | 1 | 5.509388 | -0.03592664 | 1 | 0 | 0.3690888 | 3.690117 | 7.239215 | 2 | -0.3989945 | 2.607143 | 7.342779 | 0 | 6.350886 | 0.3096992 | -0.3721538 | 3.969816 | 2.823529 | 7.196687 | 0 | 8.954286 | 3.969816 | 0.9190992 | 0.4085185 | -0.05249135 | 8.043984 | 0 | -0.1804072 | 0.5 | 0.5643615 | 3.356401 | 2.946106 | 2.957546 | 2.966187 | 2.966194 | 2.965444 | 2.96618 | 2.966272 | 2.966504 | 0.9751236 | 0.9789992 | 2.970895 | 0.9816662 | 0.9835026 | 0.9819169 | 0.9819191 | 0.9819145 | 0.9819455 | 0.9820237 | 0.2588278 | 4.321928 | -0.1430924 | 8.893298 | 0.07889273 | 0.5892557 | 3.114187 | 0.4288735 | 0.1129522 | 1 | -0.1129657 | 9.743143 | 1 | 0.8601392 | -0.5223678 | 10.59421 | -0.139654 | 1.555556 | -0.5060806 | 0.09474048 | 0.4608975 | 3.510075 | 3.51898 | -0.8057215 | 3.498379 | 3.499421 | 3.499821 | 3.49979 | 3.499762 | 3.491296 | 0 | 3.50284 | 3.52786 | 3.557172 | 0.9930146 | 2.25 | 0.1059856 | -0.7601038 | 1.966667 | 1.232317 | 6 | 1.7579 | 0.7071068 | 0 | 0.8854287 | 7.062207 | 1 | 0 | 0 | 8.010493 | 1.445706 | 2.322581 | 2.452779 | 1.338024 | 1 | 2.027778 | 1 | -1.651731 | 2.035714 | 0 | 0.9166667 | -0.2749567 | 1 | 5.821566 | 2.400842 | 3.344164 | 3.344462 | 3.344576 | 3.344567 | 3.344559 | 3.345438 | 3.342137 | 3.352555 | 3.36083 | 0.8373702 | 1.2 | 0 | 3.928571 | -0.2571626 | 0 | 1.179931 | 1.008017 | 1 | 3.972648 | 2.076976 | 2.232659 | 2.767974 | 0.6678201 | 0.2252481 | -0.5612265 | 2.065484 | 3 | -2.12741 | 3.446011 | 0 | 0 | -1.08054 | 6.470588 | 3.096774 | 0 | 3.910772 | 0 | 3.944006 | 4.371818 | 1.972222 | 20.89032 | 0 | -1.593083 | 0.2231834 | 1.06066 | -2.33564 | 5 | 2.64983 | 3.482606 | 3.131984 | 1 | -1.082294 | 1.557506 | -3.33564 | 3 | 0 | 0 | 1.889273 | 1 | 3.73552 | 141.4457 | 1.604706 | 3.383729 | 0.5 | 3.399195 | 3.399513 | 0.1377163 | 3.39541 | 3.399848 | 1.90304 | 1 | 10.50922 | 0 | 0.9067593 | 5 | 0.9067593 | 3.432771 | 4.333333 | 16.00414 | 1.469388 | 4.466326 | 4.466326 | -1.297578 | 53.11876 | 1.90304 | -2.844291 | 2.319527 | 6 | 4.392652 | 7.00346 | 5.079457 | 0.4085185 | 0 | 24 | 0 | 3.712897 | 6.216907 | 6 | 7.643599 | 1 | 4.152047 | 5.5 | 0.6323041 | 157.5969 | 6.104448 | 6.085554 | 19.71611 | 7.030628 | 14.51613 | 5 | 6.945629 | 15.63368 | 4.075358 | 1 | 8 | 11.28571 | 3.444444 | -1.386132 | 4.736863 | 5.76 | 24.72255 | 4.942967 | 15.63368 | 1.378654 | -9.288702 | 3.958414 | 4.401604 | 4.736863 | -1.73876 | 7.8 | 9 | 28.48846 | 4.736863 | 8 | 28.7704 | 16.23722 | 28.7704 | 10 | 10 | 0.02879786 | 7.882353 | 3.184808 | 5.094537 | 149.2385 | 153.3456 | 10.00341 | 11.5 | 6.606882 | 10.88211 | 10.66667 | 6.103966 | 4.736863 | -3.740484 | 0 | 11.67446 | 17.17857 | 12.38616 | 12.38616 | 12.13273 | 12.0185 | 2.416258 | -10.03344 | 9.761656 | 13 | 174.3489 | 20.64908 | 21.17647 | 9 | -4.7502 | 56.77865 | 159.4208 | -0.04152249 | 0 | 16.08924 | -0.1245675 | -8.886399 | 0 | 12 | 8.901382 | 6.606882 | 30.33184 | 167.7414 | 15 | 14 | 16.25098 | 16.44 | 184.9177 | 17 | 16.88201 | 17.99228 | 18 | 5.094537 | 6.103966 | 0.7232577 | 19.496344 | 0.5605536 | 30.33184 | 16 | 18.87054 | 9.467128 | -6.567176 | 12.53 | 12.53 | -6.272748 | 25.75089 | 6.99654 | 11.66742 | 35.89529 | 5.563451 | 3.321799 | 6.606882 | 6.606882 | 5.563451 | 90.84987 | 33.47162 | 21.48687 | 16 | 8 | 0 | 10 | 6.103966 | -11.91917 | 26.51131 | 4 | 2.727737 | 36.72004 | 0 | 6.228374 | 83.85457 | 37.03847 | 0 | 51.41892 | 272.8604 | -0.9953864 | 1.016064 | 6.392064 | 0 | 226.6586 | 30.58136 | 1.577855 | 7.968858 | 23.6833655 | 33.89823448 | 23.19749 | 35.135 | 0 | -28.68512 | -14.6263 | 1.257209 | 57.73221 | 46 | 7.29085 | 0.01273554 | 0.8892258 | 0 | 15.2872 | -3.342561 | 44.07798 | 61.05133 | 214.2078 | 180.3989 | 54.269 | 53 | 41.5127 | 15.25853 | 15.25853 | 28.01 | 15.32415 | 15.32551 | 15.32415 | 15.32551 | 15.30809 | 15.30809 | 15.32693 | 15.32693 | 54 | 6.098465 | 51.13889 | 15.46671 | 15.46671 | 31.42167 | 31.52556 | 31.48541 | 31.49479 | 31.49839 | 31.49811 | 31.49786 | 31.75074 | 32.01455 | 17.66303 | 31.48576 | 42.68537 | 83.42409 | 31.08374 | 64.62691 | -59.56747 | 19.76693 | 19.76693 | 140.9853 | 2.754325 | 70 | 16.57504 | 16.57504 | 51.12234 | 57.05882 | 23.48498 | 23.57687 | 23.57877 | 23.55434 | 23.58076 | 102.8418 | -36.33218 | 0 | 23.77799 | 0.8927336 | 17.97835 | 17.97835 | 62.73198 | 44.15001 | 4.017831 | 94.83 | 0 | 67.48687 | 2 | 67.48687 | 47.05556 | 2 | 0 | 29.99446 | 30.23134 | 30.45356 | 30.39831 | 30.40175 | 30.35746 | 30.59275 | 30.59562 | 30.55869 | 30.40536 | 30.59863 | 92 | 0 | 13 | 25.42455 | 30.76028 | 100.97 | 30.89494 | 102.5736 | 73 | 37 | 111.5 | 14 | 65 | 114.444 | 112.1923 | 108 | 120.0575 | 86 | 11.38147 | 39.53387 | 39.53387 | 0 | 27.76271 | 127.423556 | 39.33333 | 33.41607 | 33.54907 | 119.0588 | 110 | 137.332952 | 24 | 39.61444 | 63 | 57 | 36.67822 | 110 | 37.03899 | 72 | 169.94 | 100 | 173.3785 | 96 | 0 | 0 | 73.44007 | 0 | 188.9824 | 108.1665 | 9.68 | 9.68 | 212.677344 | 48.4 | 48.598 | 0 | 0 | 178.29 | 181.8615 | 79 | -280.9363 | 163.19 | -260.0837 | 165.3775 | 113.12 | 114.0105 | 115.4644 | 13.436928 | 14.46515 | 64.416384 | 227.044276 | 54.55473 | 208.706916 | 147.205504 | -175.6369 | 360 | 0.3948017 | 432 | 0 | -333.7367 | -147.2562 | 2 | 31 | 156 | 481 | 569.0176 | 316 | 450 | 87 | 903.0189 | 0 | 1418.209481 | 1635.29765 | 2.032128 | 36.16048 | 57.528576 | 473.66731 | 1709.43735 | 1037.077029 | 2546.022 | 1593.986617 | 2679.147 | 3853.196 | 4911.487 | 0 | 4178.679 | 62.16749 | 0 | 5997.819 | 581.6422 | 369.8353 | 2056.837 | 4753.714 | 1569.14 | 3947.589 | 5592.366 | 4463.782 | 3354.828 | 18 | 18 | 0 | 0 | 0 | 192 | 128 | 141.6667 | 926 | 3396.250601 | 11723.5 | 348.256172 | 286.64 | 278.95 | 85.49072 | 6702.478 | -0.0782946 | 0.1656926 | 421.2539 | 47 | 21 | 29 | 0 | 0 | 18 | 18 | 38 | 2 | 0 | 4200000000 | 5.749512 | 0 | 5.106527 | 0 | 0 | 20.2683 | 103.1282 | 0 | 0 | 0 | 0 | 53.208618 | 0 | 100000000 | 0 | 63
14b | C12CCCC1C2 | Hu2020 | 0.08 | 6.0795 | 80 | 68 | 1.6 | 1.2 | 4 | 5.938906e-05 | -0.003014167 | 0.001201419 | 0.0004800234 | -0.0003413753 | -0.009784688 | 0.001852527 | 0.01054382 | 0.01302006 | -0.00109786 | 0.005439286 | 0.02256052 | 0.003298731 | 0.444 | 0.01205098 | 0 | 0 | 0.01848373 | 0.01369625 | 0.05419355 | 1.118243 | 0.00574299 | 0.4910797 | 0.05555556 | 0.0004234545 | 0.0308642 | 0 | 0.0828961 | 0.05465297 | 0.001741753 | 0.4691358 | 0.03123083 | 0.01522822 | -0.01475834 | 1.006027 | -0.0001255425 | 0.0004194377 | 0.01139728 | 0.01845486 | 0.1080482 | 0.0371147 | 0.9696271 | 0.4419718 | 0.9827451 | -0.03447673 | 0.0553623 | -0.003511945 | 0.6388889 | 0.01435791 | 0.1757379 | 0.0989541 | 0.2910252 | -0.01857745 | 0.1150077 | 0.005879517 | 0.1271677 | 0.01860984 | 0.07544451 | 0.1666667 | 0.001821704 | 0.07701503 | 0.002068906 | -0.003221404 | 0.02527006 | 0.3198368 | 0.66635 | 0.6289398 | -0.02779412 | -0.001847313 | -0.02060664 | -0.0176714 | 0.6843141 | 0.01715801 | -0.5234601 | 0.0917164 | 0.04206546 | 0.01840271 | 0.5653515 | 0.02381217 | 0.2886751 | 0 | 0 | 0.4590308 | -0.01197016 | 0.1946897 | 0.2370098 | 5.693853 | 11.70542 | 0.01388889 | 0.8704856 | 0.1178511 | 0.2237412 | 0.1433251 | 0.1293053 | 0.8704856 | 0.2673386 | 0.2108765 | 0.1568152 | 0.5571848 | 0.5322751 | 0.02343956 | 0.9101259 | 0.5869281 | -0.1026292 | -0.00093797 | -0.08827513 | 0.1429281 | 0.1385313 | 0.9101259 | -0.008792914 | 0.02019859 | 2.438658 | 0.8208289 | 0.2403698 | 2.242617 | 0.7907534 | 0.8582079 | 0.2299005 | 0.8419753 | -0.001618484 | 1.344362 | 0.8419753 | 0.7312944 | 0.07445854 | -0.07317971 | -0.4337084 | 0.06156156 | -0.00834482 | -0.02543253 | 0 | 0.2994615 | 0.7068738 | 0.741356 | 2.192845 | -0.001576006 | 0.2763158 | 3.714559 | 0.1852527 | -0.3406009 | 0.2041241 | 0.2821724 | 0.04704229 | -0.1461853 | 0.5155462 | 0.3494785 | 0.1666667 | 0.6405229 | -0.1336036 | 3.501651 | 0.5122174 | 0.02149616 | 0.5355428 | -0.01513153 | 0 | 1.408815 | 0.1885075 | 0.1885139 | 0.1885162 | 0.1885158 | 0.188516 | 0.1885316 | 0.1890955 | 0.1480632 | 0.1885876 | 0.6014568 | 0.1885928 | 0 | 0 | 0 | 1 | 1 | 0.05325315 | -0.1454654 | 0.1489759 | 2.051164 | 1.235471 | 3.555527 | 0.5098039 | 0.1781738 | -0.1270532 | 0.7692964 | 0.7770268 | 0.04811252 | -0.003218408 | -0.5283731 | 0.004616999 | 0.7045081 | -0.1966034 | -0.02576701 | 0.938668 | -0.01222712 | 0.003027746 | 1.36348 | 0.6738234 | 0.5028835 | 1.106172 | 0.1161562 | 0.02127714 | 0.04078851 | -0.05057339 | -0.0009709005 | 0.3627987 | 1.005302 | -0.07020662 | -0.0675145 | 1.002 | -0.03208927 | 0.1102368 | 2.327798 | 0.02631579 | 1.802704 | 0.1550607 | -0.07838264 | 1.191386 | 1.01675 | 0.08211367 | 1.94591 | -0.006885107 | 0.06233976 | 0.1242666 | -0.06522643 | -0.07000997 | -0.05928443 | 0.002632433 | 0.620287 | 0.1816739 | 0.04031795 | -0.1365205 | -0.1172699 | 0.3627987 | 1.175679 | 0.355846 | 0.04803801 | -0.1455202 | 1.475344 | 1.194444 | 0.5555556 | 0.4990607 | 0.2937215 | -0.09967252 | -0.02325397 | 0.01899064 | -0.08333333 | -0.03829135 | -0.1021329 | -0.003957517 | 0.5522834 | 0.117354 | -0.1340488 | 0.1110389 | 0.4090909 | 0.4090909 | 0.06886128 | 0.8021436 | 0.3049637 | 0.01944379 | 0.166036 | 0.1443376 | 0.1343367 | 0.9844384 | -0.01428645 | 0.5905556 | -0.03685142 | 0.820359 | 0.1781315 | 0.9738858 | -0.1609127 | -0.01644416 | 0.9840442 | 1.207247 | 0.0216606 | 6.484083 | 1.133769 | 7.768129 | 6.333333 | 0.01493457 | 0.9415049 | 0.0427458 | 0.9727864 | 0.2333333 | 0.5098039 | 0.9144739 | 1.014243 | 1.478359 | 0.9825043 | 0.5 | 1.00663 | 1.688366 | 0.1328415 | 0.08110926 | 0.0892085 | 1.184841 | 1.152036 | 1.353825 | 0.01408839 | 1.219507 | 0.02683517 | 0.3520621 | 0.02729852 | 1.223306 | -0.03883024 | -0.04290991 | 1.223648 | -0.1487508 | 1.302369 | 0.09473396 | 1.185383 | 0.9688685 | 1.147166 | 1.126162 | 0.2050668 | 1.184344 | 1.177519 | 0.9805282 | 0.9839784 | 0.6458574 | 1.141011 | 2.161181 | 0.9357798 | 1.095734 | -0.04521406 | 0.01430252 | -0.1373577 | -0.1366642 | 0.08827478 | 1.117551 | 2.161181 | 0.09889701 | -0.02723853 | 0.5098039 | 0.7932838 | 1.132812 | 0.1326938 | 1.150587 | 0.5779828 | 0.08522262 | 1.622503 | 0.127407 | 1.150556 | 10.95432 | 0.1178511 | -0.01369126 | 0.4149091 | 3.713572 | 1.351401 | 6.02919 | 0 | 0.5648264 | 6.269468 | 6.375379 | 0.07255894 | 5.10134 | 0.9904927 | 3.215686 | 0.9097222 | 0.06814468 | 7.78471 | 0.1187201 | 7.723393 | 3.137228 | 0.08473276 | 0.03505771 | 0.03629521 | 0.8043049 | 0.8656709 | 0.9313448 | 0.6729322 | 2.906379 | 0.8218803 | 6.242804 | 1.988623 | 6.174706 | 7.725386 | 0.06568724 | -0.004860003 | -0.0002974448 | 5.993951 | -0.3953471 | 0.6094317 | 6.199743 | 6.13 | 1.242474 | 7.710697 | 0.582605 | 0.9780408 | 0.7844196 | 1.344892 | 0.540744 | 0.8205325 | 0.9661444 | 0.08511072 | 2.73 | 4.64742 | 7.417363 | 3.037827 | 7.51143532 | 1.293605 | 1.25 | 1 | 1.824543 | 2.758065 | 0.8673432 | 3.888889 | 0.817232 | 0.9215193 | 0.87334 | 0.9173872 | 1.246328 | 3.276596 | 0.7647196 | 0.9280363 | 0.8570305 | 0 | 0.5544138 | 1.054344 | 2 | 2 | 0.9142089 | 0.9131137 | 1.428571 | 5.4161 | 2.672566 | 0.08968093 | -0.1161813 | 0.9406918 | 5.888779 | 6.044042 | 1.019572 | 0.8704017 | 0.4792167 | 1.027741 | 13.64326 | 0.8644102 | 0.6201467 | 1.42299 | 7.603775 | 4.248623 | 0.8559804 | 1.522822 | 6.09708 | 5.804949 | 0.04888227 | -0.1087171 | 0.04458832 | 5.9449 | 6.162212 | 1 | 2 | 1.362981 | 0.2080614 | 4.110874 | -0.0593554 | 0.8906949 | 0.5155519 | 1.119458 | 0.90024 | 3.99627 | 3.637586 | 1.357405 | 0 | 0 | 0.5785482 | 1.128331 | 2.627743 | 0.8640362 | 4.94876 | 0.1706918 | 0 | 14.70087 | 1.273833 | 5.398163 | 1.325097 | 1.298293 | 2.826531 | 1.262531 | 1.676156 | 2.535354 | 0.1928539 | 5.771441 | 6.029592 | 4.810693 | 1.089261 | 1.074845 | 2.186158 | 2.634599 | 6.874198 | 4.127134 | 6.120629 | 2.517467 | 0.1618608 | 0.5260895 | 1.099532 | 1.039891 | -0.1562514 | 2 | 6.613384 | 1.435791 | 3 | -0.5896063 | 0.08695886 | 4.86812 | 7.085901 | 4 | -1.994972 | 2.920213 | 8.42442 | 0 | 7.446001 | 1.233984 | 0.03980473 | 5.162621 | 4.308946 | 8.288786 | 0.7946837 | 10.00879 | 5.162621 | 2.564093 | 0.5130251 | 1.860984 | 9.124891 | 0.5718597 | -1.003182 | 2.277778 | -2.779412 | 4.01461 | 5.092004 | 5.091866 | 5.089932 | 5.089927 | 5.090352 | 5.089937 | 5.089874 | 5.089702 | 2.620923 | 2.620896 | 5.105578 | 2.620599 | 2.623586 | 2.620516 | 2.620515 | 2.620517 | 2.620505 | 2.620471 | 1.979462 | 5.906891 | -1.667692 | 9.96801 | 0.05741905 | 3.685161 | 0.3581373 | 1.053697 | 1.698643 | 4.229993 | 0.178527 | 10.80586 | 2.421156 | 3.100289 | -0.1093521 | 11.64925 | 0.2027528 | 2.738611 | -3.240813 | 1.821869 | -2.550934 | 7.008273 | 4.559126 | -0.011801 | 6.154759 | 6.154451 | 6.15434 | 6.154348 | 6.154356 | 6.113565 | -0.06618339 | 6.153618 | 6.151531 | 6.152308 | 0.5278873 | 2.773107 | -0.4354812 | 0.03942714 | 2.863095 | 1.989708 | 6.814815 | 4.3949 | 2.786565 | -0.3795617 | -0.4895117 | 7.21887 | 4 | 1.892734 | 0 | 8.02932 | 5.802727 | 2.708781 | 2.68711 | 4.650843 | 5 | 5.944444 | 5 | -4.722978 | 3.539823 | 0 | 3.812818 | -1.996868 | 5 | 7.993704 | 6.041012 | 6.106314 | 6.106264 | 6.106246 | 6.106247 | 6.106249 | 6.106129 | 6.099599 | 6.10579 | 6.105916 | 4.038062 | 3.938776 | 3.030303 | 5 | -2.328551 | 0 | -2.543253 | 4.677537 | 5 | 5.015623 | 7.121391 | 7.029518 | 3.670479 | -0.6747405 | -0.2290669 | -0.4748174 | 7.218141 | 7 | -0.5066832 | 6.08578 | 6.366578 | 6.555357 | -0.1163083 | 7.411765 | 3.870968 | 0 | 5.603041 | 3.62 | 5.860786 | 5.525951 | 6.527778 | 20.89456 | 1.642903 | 2.64867 | -0.3994541 | 5.322365 | 2.429066 | 8 | 9.150417 | 6.324627 | 9.595103 | 2 | -5.411471 | 6.594569 | -6.878893 | 9 | 0 | 0 | 4.020761 | 7 | 11.64101 | 142.9206 | 7.065098 | 10.11562 | -2.25 | 10.2939 | 10.29757 | 0.2631013 | 10.25036 | 10.30142 | 9.795564 | 7 | 12.05598 | 0 | 1.299569 | 11 | 7.301699 | 10.6778 | 12.66667 | 16.01483 | 6.779538 | 13.25915 | 13.25915 | -0.03647338 | 51.00742 | 9.795564 | -0.200692 | 10.15625 | 13 | 13.37596 | 7.504806 | 15.26449 | 6.515155 | 0 | 24.66667 | 6.103966 | 13.57445 | 14.78335 | 15 | 0.3668519 | 7 | 12.0875 | 17.25 | -0.08038802 | 159.8972 | 18.47648 | 22.21733 | 28.16317 | 21.28215 | 15.37097 | 18 | 18.73267 | 25.37463 | 17.05988 | 12.84848 | 22 | 14.44248 | 15.14 | -7.238634 | 4.736863 | 20.28 | 35.34808 | 22.14969 | 25.37463 | 11.63457 | -6.480658 | 21.65788 | -2.493548 | 18.94745 | -18.48072 | 16.08163 | 27 | 39.30444 | 18.94745 | 24 | 39.60129 | 26.81071 | 39.60129 | 30 | 30 | 0.2013928 | 25.64706 | -13.73577 | 22.10086 | 151.1868 | 159.4902 | 30.6743 | 32.25 | 25.19804 | 32.07593 | 32.66667 | 29.95938 | 23.74199 | 10.91869 | 1.801094 | 33.98385 | 19.39362 | 36.29777 | 36.29777 | 0 | -6.963561 | -15.46888 | -2.500552 | 31.888968 | 40 | 154.3576 | 37.31739 | 22.27451 | 36 | 0.9917777 | 79.97793 | 160.9023 | -3.805363 | 36.3982 | 45.58587 | 6.568724 | 14.39699 | 0 | 41 | 43.80757 | 18.2743 | 6.420822 | 156.1266 | 47 | 47 | 49.45098 | 50.12 | 158.7974 | 51 | 51.30736 | 55.38143 | 54 | 22.10086 | 29.77332 | 1.292728 | 56.753032 | 8.878412 | 48.53094 | 56 | 57.03041 | 31.21107 | -2.039076 | 57.29 | 57.29 | -0.0105941 | 57.38601 | 61.17186 | 42.4621 | 54.09439 | 19.26246 | 8.695886 | 31.391 | 13.21376 | 74.21422 | 93.51097 | 35.61704 | 69.53746 | 70 | 74 | -8.556036 | 68 | 44.31204 | 4.321999 | 75.24253 | 82 | 3.475884 | 1.588104 | 88 | 35.45559 | 131.6164 | 50.84635 | 90 | 54.701163 | 266.15 | -5.109189 | 44.53444 | 53.44793089 | 4.468281 | 218.536 | 94.49043 | 5.627067 | -48.95117 | 57.88634 | 97.34602344 | 68.5895 | 100.5785 | 85.18341 | 15.21492 | -12.35679 | 8.997309 | -3.027566 | 140 | 53.73856 | 0.9722925 | 117.3529 | 76.19377 | 36.31834 | 23.91388 | 138.9657 | 70.86022 | 210.3365 | 166.7549 | 158.742 | 160 | 154.9292 | 136.6138 | 136.6138 | 198.05 | 139.014 | 139.0634 | 139.014 | 139.0634 | 138.4278 | 138.4278 | 139.1152 | 139.1152 | 164 | 135.3825 | 156.9444 | 144.1824 | 144.1824 | 165.0662 | 166.1477 | 166.1785 | 166.1702 | 166.1672 | 166.1674 | 166.1676 | 166.0914 | 166.1123 | 132.4373 | 133.8309 | 149.6986 | 87.80463 | 152.8797 | 179.4076 | -47.62822 | 180.5755 | 180.5755 | 162.3267 | 25.78393 | 210 | 182.7379 | 182.7379 | 203.8097 | 204.7451 | 210.6654 | 214.4402 | 214.5178 | 213.5181 | 214.5993 | 185.0783 | -4.121492 | 207 | 222.5738 | 24.9727 | 228.9054 | 228.9054 | 248.2741 | 145.104 | 7.656373 | 276.65 | 201.7222 | 263.2937 | 251 | 263.2937 | 187.1944 | 239.6944 | 274 | 281.2444 | 271.7991 | 273.1218 | 276.778 | 276.8804 | 275.562 | 277.9354 | 278.0344 | 276.7598 | 276.9879 | 278.1383 | 308 | 300 | 273 | 283.4142 | 287.4991 | 314.91 | 288.3007 | 318.383 | 274.5 | 277 | 342 | 273.8611 | 302 | 350.1405 | 343.3382 | 368 | 368.1624 | 342 | -4.340953 | 361.1509 | 361.1509 | 362 | 356.4892 | 393.893068 | 280.5833 | 366.5101 | 367.4707 | 382.7451 | 378 | 419.47896 | 386 | -249.3548 | 313.3611 | 400 | 460.6168 | 470 | 463.2223 | 335.8889 | 589.33 | 672 | 599.2856 | 480 | 470.76 | 475.309 | 157.2223 | 366.5299 | 743.2775 | -696.3561 | 574.69 | 582.9891 | 731.762772 | 594.49 | 604.4042 | 597.814912 | 453.9383 | 760.12 | 768.7681 | 821 | -235.0519 | 688.97 | -609.1819 | 696.33 | 590.9 | 599.8216 | -299.729 | 734.318916 | 126.6873 | 751.143532 | 957.947808 | 340.6366 | 871.30874 | 745.169928 | -1.197133 | 1136 | 120.5643 | 1332 | 1084 | 488.3859 | 122.9804 | 1272 | 1514 | 1576 | 1823 | 1816.469 | 1632 | 1906 | 2339 | 2601.378 | 3832.46686 | 4478.036203 | 5049.592554 | 4408.909515 | 206.7221 | 5344.793089 | 5672.861388 | 6660.861045 | 5745.637307 | 7717.713 | 6782.944212 | 8154.756 | 11145.34 | 14372.1 | 11647.73 | 14211.56 | 15135.09 | 12702.06 | 19771.63 | 17940.76 | 15720.94 | 18137.68 | 19776.79 | 15435.76 | 18342.92 | 20677.6 | 18181.96 | 15300.4 | 0 | 0 | 0 | 0 | 0 | 2 | 14 | 192.0962 | 160 | 466.067282 | 2387.9 | 119.434952 | 95.461 | 93.9 | 20.00987 | 2461.428 | 0.3485001 | 0.01079605 | 3.60964 | 16 | 2 | 16 | 0 | 0 | 0 | 0 | 16 | 4 | 0 | 400000000 | 0 | 0 | 5.476192 | 0 | 0 | 27.69495 | 0 | 0 | 0 | 0 | 0 | 16.817102 | 0 | 100000000 | 0 | 13
14c | C12CCCC1O2 | Hu2020 | 0.08 | 6.0795 | 80 | 72 | 9.4 | 2.7 | 61 | 5.938906e-05 | -0.003014167 | 0.001201419 | 0.0004800234 | -0.0003413753 | -0.009784688 | 0.001852527 | 0.01054382 | 0.01302006 | -0.00109786 | 0.005439286 | 0.02256052 | 0.003298731 | 0.444 | 0.01205098 | 0 | 0 | 0.01848373 | 0.01369625 | 0.05419355 | 1.118243 | 0.00574299 | 0.4910797 | 0.05555556 | 0.0004234545 | 0.0308642 | 0 | 0.0828961 | 0.05465297 | 0.001741753 | 0.4691358 | 0.03123083 | 0.01522822 | -0.01475834 | 1.006027 | -0.0001255425 | 0.0004194377 | 0.01139728 | 0.01845486 | 0.1080482 | 0.0371147 | 0.9696271 | 0.4419718 | 0.9827451 | -0.03447673 | 0.0553623 | -0.003511945 | 0.6388889 | 0.01435791 | 0.1757379 | 0.0989541 | 0.2910252 | -0.01857745 | 0.1150077 | 0.005879517 | 0.1271677 | 0.01860984 | 0.07544451 | 0.1666667 | 0.001821704 | 0.07701503 | 0.002068906 | -0.003221404 | 0.02527006 | 0.3198368 | 0.66635 | 0.6289398 | -0.02779412 | -0.001847313 | -0.02060664 | -0.0176714 | 0.6843141 | 0.01715801 | -0.5234601 | 0.0917164 | 0.04206546 | 0.01840271 | 0.5653515 | 0.02381217 | 0.2886751 | 0 | 0 | 0.4590308 | -0.01197016 | 0.1946897 | 0.2370098 | 5.693853 | 11.70542 | 0.01388889 | 0.8704856 | 0.1178511 | 0.2237412 | 0.1433251 | 0.1293053 | 0.8704856 | 0.2673386 | 0.2108765 | 0.1568152 | 0.5571848 | 0.5322751 | 0.02343956 | 0.9101259 | 0.5869281 | -0.1026292 | -0.00093797 | -0.08827513 | 0.1429281 | 0.1385313 | 0.9101259 | -0.008792914 | 0.02019859 | 2.438658 | 0.8208289 | 0.2403698 | 2.242617 | 0.7907534 | 0.8582079 | 0.2299005 | 0.8419753 | -0.001618484 | 1.344362 | 0.8419753 | 0.7312944 | 0.07445854 | -0.07317971 | -0.4337084 | 0.06156156 | -0.00834482 | -0.02543253 | 0 | 0.2994615 | 0.7068738 | 0.741356 | 2.192845 | -0.001576006 | 0.2763158 | 3.714559 | 0.1852527 | -0.3406009 | 0.2041241 | 0.2821724 | 0.04704229 | -0.1461853 | 0.5155462 | 0.3494785 | 0.1666667 | 0.6405229 | -0.1336036 | 3.501651 | 0.5122174 | 0.02149616 | 0.5355428 | -0.01513153 | 0 | 1.408815 | 0.1885075 | 0.1885139 | 0.1885162 | 0.1885158 | 0.188516 | 0.1885316 | 0.1890955 | 0.1480632 | 0.1885876 | 0.6014568 | 0.1885928 | 0 | 0 | 0 | 1 | 1 | 0.05325315 | -0.1454654 | 0.1489759 | 2.051164 | 1.235471 | 3.555527 | 0.5098039 | 0.1781738 | -0.1270532 | 0.7692964 | 0.7770268 | 0.04811252 | -0.003218408 | -0.5283731 | 0.004616999 | 0.7045081 | -0.1966034 | -0.02576701 | 0.938668 | -0.01222712 | 0.003027746 | 1.36348 | 0.6738234 | 0.5028835 | 1.106172 | 0.1161562 | 0.02127714 | 0.04078851 | -0.05057339 | -0.0009709005 | 0.3627987 | 1.005302 | -0.07020662 | -0.0675145 | 1.002 | -0.03208927 | 0.1102368 | 2.327798 | 0.02631579 | 1.802704 | 0.1550607 | -0.07838264 | 1.191386 | 1.01675 | 0.08211367 | 1.94591 | -0.006885107 | 0.06233976 | 0.1242666 | -0.06522643 | -0.07000997 | -0.05928443 | 0.002632433 | 0.620287 | 0.1816739 | 0.04031795 | -0.1365205 | -0.1172699 | 0.3627987 | 1.175679 | 0.355846 | 0.04803801 | -0.1455202 | 1.475344 | 1.194444 | 0.5555556 | 0.4990607 | 0.2937215 | -0.09967252 | -0.02325397 | 0.01899064 | -0.08333333 | -0.03829135 | -0.1021329 | -0.003957517 | 0.5522834 | 0.117354 | -0.1340488 | 0.1110389 | 0.4090909 | 0.4090909 | 0.06886128 | 0.8021436 | 0.3049637 | 0.01944379 | 0.166036 | 0.1443376 | 0.1343367 | 0.9844384 | -0.01428645 | 0.5905556 | -0.03685142 | 0.820359 | 0.1781315 | 0.9738858 | -0.1609127 | -0.01644416 | 0.9840442 | 1.207247 | 0.0216606 | 6.484083 | 1.133769 | 7.768129 | 6.333333 | 0.01493457 | 0.9415049 | 0.0427458 | 0.9727864 | 0.2333333 | 0.5098039 | 0.9144739 | 1.014243 | 1.478359 | 0.9825043 | 0.5 | 1.00663 | 1.688366 | 0.1328415 | 0.08110926 | 0.0892085 | 1.184841 | 1.152036 | 1.353825 | 0.01408839 | 1.219507 | 0.02683517 | 0.3520621 | 0.02729852 | 1.223306 | -0.03883024 | -0.04290991 | 1.223648 | -0.1487508 | 1.302369 | 0.09473396 | 1.185383 | 0.9688685 | 1.147166 | 1.126162 | 0.2050668 | 1.184344 | 1.177519 | 0.9805282 | 0.9839784 | 0.6458574 | 1.141011 | 2.148639 | 0.9357798 | 1.095734 | -0.04521406 | 0.01430252 | -0.1373577 | -0.1366642 | 0.08827478 | 1.117551 | 2.148639 | 0.09889701 | -0.02723853 | 0.5098039 | 0.7932838 | 1.132812 | 0.1326938 | 1.150587 | 0.5779828 | 0.08522262 | 1.622503 | 0.127407 | 1.150556 | 10.95432 | 0.1178511 | -0.01369126 | 0.4149091 | 3.713572 | 1.351401 | 6.02919 | 0 | 0.5648264 | 6.269468 | 6.375379 | 0.07255894 | 5.10134 | 0.9904927 | 3.215686 | 0.9097222 | 0.06814468 | 7.78471 | 0.1187201 | 7.723393 | 3.137228 | 0.08473276 | 0.03505771 | 0.03629521 | 0.8043049 | 0.8656709 | 0.9313448 | 0.6729322 | 2.906379 | 0.8218803 | 6.242804 | 1.988623 | 6.174706 | 7.725386 | 0.06568724 | -0.004860003 | -0.0002974448 | 5.993951 | -0.3953471 | 0.6094317 | 6.199743 | 6.13 | 1.242474 | 7.710697 | 0.582605 | 0.9780408 | 0.7844196 | 1.344892 | 0.540744 | 0.8205325 | 0.9661444 | 0.08511072 | 2.73 | 4.64742 | 7.417363 | 3.037827 | 7.51143532 | 1.293605 | 1.25 | 1 | 1.824543 | 2.758065 | 0.8673432 | 3.888889 | 0.817232 | 0.9215193 | 0.87334 | 0.9173872 | 1.246328 | 3.276596 | 0.7647196 | 0.9280363 | 0.8570305 | 0 | 0.5544138 | 1.054344 | 2 | 2 | 0.9142089 | 0.9131137 | 1.428571 | 5.4161 | 2.672566 | 0.08968093 | -0.1161813 | 0.9406918 | 5.888779 | 6.044042 | 1.019572 | 0.8704017 | 0.4792167 | 1.027741 | 13.64326 | 0.8644102 | 0.6201467 | 1.42299 | 7.603775 | 4.248623 | 0.8559804 | 1.522822 | 6.09708 | 5.804949 | 0.04888227 | -0.1087171 | 0.04458832 | 5.9449 | 6.162212 | 1 | 2 | 1.362981 | 0.2080614 | 4.110874 | -0.0593554 | 0.8906949 | 0.5155519 | 1.119458 | 0.90024 | 3.99627 | 3.637586 | 1.357405 | 0 | 0 | 0.5785482 | 1.128331 | 2.627743 | 0.8640362 | 4.94876 | 0.1706918 | 0 | 14.70087 | 1.273833 | 5.398163 | 1.325097 | 1.298293 | 2.826531 | 1.262531 | 1.676156 | 2.535354 | 0.1928539 | 5.771441 | 6.029592 | 4.810693 | 1.089261 | 1.074845 | 2.186158 | 2.634599 | 6.874198 | 4.127134 | 6.120629 | 2.517467 | 0.1618608 | 0.5260895 | 1.099532 | 1.039891 | -0.1562514 | 2 | 6.613384 | 1.435791 | 3 | -0.5896063 | 0.08695886 | 4.86812 | 7.085901 | 4 | -1.994972 | 2.920213 | 8.42442 | 0 | 7.446001 | 1.233984 | 0.03980473 | 5.162621 | 4.308946 | 8.288786 | 0.7946837 | 10.00879 | 5.162621 | 2.564093 | 0.5130251 | 1.860984 | 9.124891 | 0.5718597 | -1.003182 | 2.277778 | -2.779412 | 4.01461 | 5.092004 | 5.091866 | 5.089932 | 5.089927 | 5.090352 | 5.089937 | 5.089874 | 5.089702 | 2.620923 | 2.620896 | 5.105578 | 2.620599 | 2.623586 | 2.620516 | 2.620515 | 2.620517 | 2.620505 | 2.620471 | 1.979462 | 5.906891 | -1.667692 | 9.96801 | 0.05741905 | 3.685161 | 0.3581373 | 1.053697 | 1.698643 | 4.229993 | 0.178527 | 10.80586 | 2.421156 | 3.100289 | -0.1093521 | 11.64925 | 0.2027528 | 2.738611 | -3.240813 | 1.821869 | -2.550934 | 7.008273 | 4.559126 | -0.011801 | 6.154759 | 6.154451 | 6.15434 | 6.154348 | 6.154356 | 6.113565 | -0.06618339 | 6.153618 | 6.151531 | 6.152308 | 0.5495847 | 2.773107 | -0.4354812 | 0.03942714 | 2.863095 | 1.959488 | 6.814815 | 4.3949 | 2.786565 | -0.3795617 | -0.4895117 | 7.21887 | 4 | 1.892734 | 0 | 8.02932 | 5.802727 | 2.708781 | 2.68711 | 4.650843 | 5 | 5.944444 | 5 | -4.722978 | 3.539823 | 0 | 3.812818 | -1.996868 | 5 | 7.993704 | 6.041012 | 6.106314 | 6.106264 | 6.106246 | 6.106247 | 6.106249 | 6.106129 | 6.099599 | 6.10579 | 6.105916 | 4.038062 | 3.938776 | 3.030303 | 5 | -2.328551 | 0 | -2.543253 | 4.677537 | 5 | 5.015623 | 7.121391 | 7.029518 | 3.670479 | -0.6747405 | -0.2290669 | -0.4748174 | 7.218141 | 7 | -0.5066832 | 6.08578 | 6.366578 | 6.555357 | -0.1163083 | 7.411765 | 3.870968 | 0 | 5.603041 | 3.62 | 5.860786 | 5.525951 | 6.527778 | 20.89456 | 1.642903 | 2.64867 | -0.3994541 | 5.322365 | 2.429066 | 8 | 9.150417 | 6.324627 | 9.595103 | 2 | -5.411471 | 6.594569 | -6.878893 | 9 | 0 | 0 | 4.020761 | 7 | 11.64101 | 142.9206 | 7.065098 | 10.11562 | -2.25 | 10.2939 | 10.29757 | 0.2631013 | 10.25036 | 10.30142 | 9.795564 | 7 | 12.05598 | 0 | 1.299569 | 11 | 7.301699 | 10.6778 | 12.66667 | 16.01483 | 6.779538 | 13.25915 | 13.25915 | -0.03647338 | 51.00742 | 9.795564 | -0.200692 | 10.15625 | 13 | 13.37596 | 7.504806 | 15.26449 | 6.515155 | 0 | 24.66667 | 6.103966 | 13.57445 | 14.78335 | 15 | 0.3668519 | 7 | 12.0875 | 17.25 | -0.08038802 | 159.8972 | 18.47648 | 22.21733 | 28.16317 | 21.28215 | 15.37097 | 18 | 18.73267 | 25.37463 | 17.05988 | 12.84848 | 22 | 14.44248 | 15.14 | -7.238634 | 4.736863 | 20.28 | 35.34808 | 22.14969 | 25.37463 | 11.63457 | -6.480658 | 21.65788 | -2.493548 | 18.94745 | -18.48072 | 16.08163 | 27 | 39.30444 | 18.94745 | 24 | 39.60129 | 26.81071 | 39.60129 | 30 | 30 | 0.2013928 | 25.64706 | -13.73577 | 22.10086 | 151.1868 | 159.4902 | 30.6743 | 32.25 | 25.19804 | 32.07593 | 32.66667 | 29.95938 | 23.74199 | 10.91869 | 1.801094 | 33.98385 | 19.39362 | 36.29777 | 36.29777 | 0 | -6.963561 | -15.46888 | -2.500552 | 31.888968 | 40 | 154.3576 | 37.31739 | 22.27451 | 36 | 0.9917777 | 79.97793 | 160.9023 | -3.805363 | 36.3982 | 45.58587 | 6.568724 | 14.39699 | 0 | 41 | 43.80757 | 18.2743 | 6.420822 | 156.1266 | 47 | 47 | 49.45098 | 50.12 | 158.7974 | 51 | 51.30736 | 55.38143 | 54 | 22.10086 | 29.77332 | 1.292728 | 56.753032 | 8.878412 | 48.53094 | 56 | 57.03041 | 31.21107 | -2.039076 | 57.29 | 57.29 | -0.0105941 | 57.38601 | 61.17186 | 42.4621 | 54.09439 | 19.26246 | 8.695886 | 31.391 | 13.21376 | 74.21422 | 93.51097 | 35.61704 | 69.53746 | 70 | 74 | -8.556036 | 68 | 44.31204 | 4.321999 | 75.24253 | 82 | 3.475884 | 1.588104 | 88 | 35.45559 | 131.6164 | 50.84635 | 90 | 54.701163 | 266.15 | -5.109189 | 44.53444 | 53.44793089 | 4.468281 | 218.536 | 94.49043 | 5.627067 | -48.95117 | 57.88634 | 97.34602344 | 68.5895 | 100.5785 | 85.18341 | 15.21492 | -12.35679 | 8.997309 | -3.027566 | 140 | 53.73856 | 0.9722925 | 117.3529 | 76.19377 | 36.31834 | 23.91388 | 138.9657 | 70.86022 | 210.3365 | 166.7549 | 158.742 | 160 | 154.9292 | 136.6138 | 136.6138 | 198.05 | 139.014 | 139.0634 | 139.014 | 139.0634 | 138.4278 | 138.4278 | 139.1152 | 139.1152 | 164 | 135.3825 | 156.9444 | 144.1824 | 144.1824 | 165.0662 | 166.1477 | 166.1785 | 166.1702 | 166.1672 | 166.1674 | 166.1676 | 166.0914 | 166.1123 | 132.4373 | 133.8309 | 149.6986 | 87.80463 | 152.8797 | 179.4076 | -47.62822 | 180.5755 | 180.5755 | 162.3267 | 25.78393 | 210 | 182.7379 | 182.7379 | 203.8097 | 204.7451 | 210.6654 | 214.4402 | 214.5178 | 213.5181 | 214.5993 | 185.0783 | -4.121492 | 207 | 222.5738 | 24.9727 | 228.9054 | 228.9054 | 248.2741 | 145.104 | 7.656373 | 276.65 | 201.7222 | 263.2937 | 251 | 263.2937 | 187.1944 | 239.6944 | 274 | 281.2444 | 271.7991 | 273.1218 | 276.778 | 276.8804 | 275.562 | 277.9354 | 278.0344 | 276.7598 | 276.9879 | 278.1383 | 308 | 300 | 273 | 283.4142 | 287.4991 | 314.91 | 288.3007 | 318.383 | 274.5 | 277 | 342 | 273.8611 | 302 | 350.1405 | 343.3382 | 368 | 368.1624 | 342 | -4.340953 | 361.1509 | 361.1509 | 362 | 356.4892 | 393.893068 | 280.5833 | 366.5101 | 367.4707 | 382.7451 | 378 | 419.47896 | 386 | -249.3548 | 313.3611 | 400 | 460.6168 | 470 | 463.2223 | 335.8889 | 589.33 | 672 | 599.2856 | 480 | 470.76 | 475.309 | 157.2223 | 366.5299 | 743.2775 | -696.3561 | 574.69 | 582.9891 | 731.762772 | 594.49 | 604.4042 | 597.814912 | 453.9383 | 760.12 | 768.7681 | 821 | -235.0519 | 688.97 | -609.1819 | 696.33 | 590.9 | 599.8216 | -299.729 | 734.318916 | 126.6873 | 751.143532 | 957.947808 | 340.6366 | 871.30874 | 745.169928 | -1.197133 | 1136 | 120.5643 | 1332 | 1084 | 488.3859 | 122.9804 | 1272 | 1514 | 1576 | 1823 | 1816.469 | 1632 | 1906 | 2339 | 2601.378 | 3832.46686 | 4478.036203 | 5049.592554 | 4408.909515 | 206.7221 | 5344.793089 | 5672.861388 | 6660.861045 | 5745.637307 | 7717.713 | 6782.944212 | 8154.756 | 11145.34 | 14372.1 | 11647.73 | 14211.56 | 15135.09 | 12702.06 | 19771.63 | 17940.76 | 15720.94 | 18137.68 | 19776.79 | 15435.76 | 18342.92 | 20677.6 | 18181.96 | 15300.4 | 0 | 0 | 0 | 0 | 0 | 2 | 14 | 192.1282 | 160 | 466.067282 | 2387.9 | 119.434952 | 95.461 | 93.9 | 20.00987 | 2461.428 | 0.3485001 | 0.01069781 | 3.60964 | 16 | 2 | 16 | 0 | 0 | 0 | 0 | 16 | 4 | 0 | 400000000 | 0 | 0 | 5.476192 | 0 | 0 | 27.69495 | 0 | 0 | 0 | 0 | 0 | 16.817102 | 0 | 100000000 | 0 | 13
14d | C1(C2=CC=CC=C2)OC1C3=CC=CC=C3 | Hu2020 | 0.003606853 | 0.9652664 | 50 | 36 | 9.3 | 3.6 | 79.7091712 | 0.0001957056 | -0.00302234 | 0.003173574 | 0.0004694244 | -0.004642883 | -0.006329767 | 0.0005965519 | 0 | 0.007369615 | -0.001077032 | 0.006931767 | 0.02278325 | 0.004432076 | 0.4419355 | 0.006058957 | 0 | 0 | 0.01242944 | 0.01484706 | 0.06270934 | 1.11882 | -0.003206925 | 0.4954082 | 0.04545455 | -0.02007102 | 0.03030303 | 0 | 0.09373819 | 0.0627866 | 0.0008366907 | 0.469697 | 0.02801999 | -0.00484476 | -0.01197031 | 1.004786 | -0.03252331 | -0.0334059 | -0.003482922 | 0.01988095 | 0 | 0.0265873 | 0.9678805 | 0.4541241 | 0.9809524 | -0.03069777 | 0.05013229 | 0.007110757 | 0.6363636 | -0.007538496 | 0.1719599 | 0.09432 | 0.3016508 | -0.0299453 | 0 | 0.003914111 | 0.1397434 | -0.007549276 | 0.07976067 | 0.1666667 | 0.003843738 | 0.08231926 | 0.003256585 | 0.006565498 | 0.01597222 | 0.3120297 | 0.6644405 | 0.6256542 | -0.04537099 | 0.00370546 | -0.01874625 | -0.0173549 | 0.6835147 | -0.001773991 | -0.5216541 | 0.08964098 | 0.05455376 | -0.003160998 | 0.5631647 | 0.03263014 | 0.2886751 | 0 | 0 | 0.3783528 | -0.01201495 | 0.2077438 | 0.2369738 | 5.700267 | 11.71161 | 0 | 0.9048173 | 0.1178511 | 0.2591971 | 0.1101971 | 0.127063 | 0.9048173 | 0.236211 | 0 | 0.1544332 | 0.5595668 | 0.5197531 | 0.01165124 | 0.9566342 | 0.5825397 | -0.006594807 | -0.006638995 | -0.0778176 | 0.1406042 | 0.1358277 | 0.9566342 | -0.02844774 | -0.01690973 | 2.445565 | 0.8560597 | 0.3088733 | 2.249542 | 0.8535772 | 0.9050844 | 0.2921429 | 0.8393939 | -0.01971045 | 1.353225 | 0.8393939 | 0.7808469 | 0.04772212 | -0.1324263 | -0.2778254 | 0.06018519 | -0.05106698 | -0.05267748 | 0 | 0.01473923 | 0.7484099 | 0.7780084 | 2.199672 | -0.02763018 | 0.1935484 | 3.680259 | 0.01551035 | -0.09369253 | 0.2041241 | 0.1503783 | 0.01220503 | -0.1159249 | 0.6658318 | 0.03029478 | 0.125 | 0.6349206 | -0.1326562 | 3.466825 | 0.5681828 | 0.01916466 | 0.6007214 | -0.2037849 | 0 | 1.219603 | 0.297423 | 0.297454 | 0.2974652 | 0.2974636 | 0.2974644 | 0.2975395 | 0.2978891 | 0.1119439 | 0.2978041 | 0.5953947 | 0.2978292 | 0 | 0 | 0 | 1 | 1 | 0.1392941 | -0.1295408 | 0.1237694 | 1.999974 | 1.251009 | 3.523707 | 0.5238095 | 0.2744902 | -0.1837737 | 0.7689555 | 0.7758941 | 0.04811252 | -0.04623568 | -0.1392549 | -0.2239045 | 0.7358534 | -0.1556421 | -0.0001192743 | 0.9647002 | -0.01185834 | -0.2459432 | 1.35667 | 0.6959952 | 0.4263039 | 1.10607 | -0.1265306 | 0.02060392 | 0.01893424 | -0.1235679 | -0.255962 | 0.354273 | 1.195775 | -0.2516011 | -0.2535433 | 1.20109 | -0.1625009 | -0.227137 | 2.266119 | 0 | 1.763818 | -0.03527618 | -0.1263655 | 1.111738 | 1.011275 | 0.02618379 | 1.94591 | -0.05634048 | -0.02207494 | -0.03885413 | -0.1203932 | -0.1228372 | -0.02369469 | 0.008589886 | 0.8720859 | 0.05613128 | -0.2860492 | -0.1743747 | -0.19146 | 0.354273 | 1.102788 | 0.2610542 | -0.06195329 | -0.3106383 | 1.468221 | 1.227273 | 0.5909091 | 0.1367238 | 0.1524989 | -0.1529919 | 0.04833697 | 0.009333797 | -0.04545455 | 0.07932484 | -0.1923045 | -0.02801574 | 0.1048871 | 0.04087235 | -0.2054087 | -0.05932879 | 0.3333333 | 0.3333333 | 0.02979856 | 0.4937417 | 0.3427834 | -0.06949762 | -0.05404626 | 0.1443376 | -0.05557981 | 1.058831 | 0.02916237 | 0.1391667 | 0.06833838 | 0.5823759 | 0.09750567 | 1.054256 | -0.1335361 | -0.01592115 | 0.9471591 | 1.165181 | -0.0621111 | 6.509455 | 1.452331 | 7.801636 | 6.363636 | 0.02397586 | 0.9844012 | 0.04495539 | 1.372333 | 0.25 | 0.1904762 | 1.325909 | 1.167824 | 1.401381 | 1.391319 | 0.4285714 | 1.414036 | 1.645702 | -0.02327212 | 0.04441489 | 0.03399766 | 1.19453 | 1.132696 | 1.125333 | 0.03025064 | 1.186923 | -0.06951498 | 0.1853954 | -0.0710836 | 1.239832 | 0.03806907 | -0.1762813 | 1.37234 | -0.138015 | 0.8540016 | 0.05396924 | 0.8831517 | 0.9508615 | 1.158726 | 1.155465 | 0.4547292 | 1.151022 | 1.156706 | 1.067668 | 1.071379 | 1.33175 | 1.130473 | 2.211755 | 0.9451718 | 1.591414 | -0.09820057 | -0.002930832 | -0.2581902 | -0.1365849 | -0.08062708 | 1.121163 | 2.211755 | 0.04916681 | -0.1010097 | 0.1904762 | 1.123317 | 0.5817357 | -0.0139615 | 0.4784483 | 0.6163678 | -0.07135697 | 1.076118 | 0.0724597 | 0.1861111 | 10.96067 | 0 | -0.1321604 | 0.1900199 | 3.713572 | 1.276468 | 6.008216 | 0 | 0.1858925 | 6.319429 | 6.411086 | 0.0165998 | 5.005218 | 0.9738134 | 3.047619 | 0.1597222 | -0.03271838 | 7.860987 | -0.1082508 | 7.70251 | 3.053795 | 0.01445447 | 0.02098961 | 0.01937687 | 0.4168994 | 0.3462684 | 0.2078589 | 0.5880772 | 2.954545 | 0.8849546 | 6.218557 | 1.97492 | 6.15 | 7.786721 | -0.01229723 | -0.06654813 | -0.06322422 | 5.404907 | 0 | 0.9083043 | 6.243195 | 6.185128 | 0.4969896 | 7.574655 | 0.89399 | 1.734194 | 0.8862837 | 1.342611 | 0.684537 | 0.9184778 | 0.9368566 | 0.01770692 | 2.307692 | 4.423664 | 7.3602752 | 2.638559 | 7.479679 | 0.5174419 | 0.5 | 0.75 | 1.979306 | 2.589744 | 0.8777913 | 3.681818 | 0.7260638 | 1.051276 | 0.93251 | 1.046582 | 0.4985312 | 3.028571 | 0.6138035 | 1.022174 | 0.8852706 | 0 | 0.8685122 | 1.159984 | 1 | 1 | 0.8806718 | 0.873247 | 0.5714286 | 5.4161 | 2.516129 | 0.009863946 | -0.008822412 | 0.8001172 | 5.700525 | 5.929135 | 1.029956 | 0.6618675 | 0 | 1.033977 | 13.62811 | 0.6431874 | 0.9011563 | 0.4082483 | 7.421688 | 3.381499 | 0.6254833 | -0.1259638 | 5.944194 | 5.656 | 0.02901272 | -0.0005033229 | 0.02952161 | 5.853462 | 6.011887 | 0 | 1 | 1.234674 | 0.3427834 | 3.218876 | 0.02261913 | 0.9603271 | 0.5974279 | 1.091971 | 0.9603907 | 3.232102 | 2.772589 | 0.6575514 | 0 | 0 | 0.8832028 | -0.06965845 | 0.5187287 | 0.1747925 | 4.007333 | 0.02175396 | 0 | 14.70589 | 1.112768 | 4.442651 | 1.104405 | 1.112822 | 2.615385 | 1.142054 | 1.160216 | 1.85 | -0.2396651 | 4.795791 | 5.826538 | 3.019392 | 0.8741859 | 0.9323437 | 0.5043597 | 1.753758 | 5.872118 | 3.198673 | 5.922481 | 0.9194444 | -1.106576 | 0.8607646 | 0.8883221 | 0.175431 | -0.01184507 | 1 | 5.602119 | -0.1960009 | 1 | -0.003295102 | -0.2402756 | 3.975418 | 7.085901 | 2 | -0.797989 | 2.814286 | 7.380879 | 0 | 6.405228 | 0.1913257 | -0.7024857 | 4.201841 | 3.035648 | 7.215975 | 0.3722263 | 8.923325 | 4.201841 | 1.200366 | 0.3427834 | -0.1962812 | 8.02388 | 0.8809362 | -0.6587966 | 0.7222222 | -1.179646 | 3.868481 | 3.276121 | 3.275845 | 3.272108 | 3.272099 | 3.272934 | 3.272117 | 3.271994 | 3.271653 | 1.28197 | 1.281886 | 3.27678 | 1.280997 | 1.282172 | 1.280745 | 1.280742 | 1.280747 | 1.28071 | 1.280606 | -0.439653 | 4.584963 | -0.3710795 | 8.836229 | -0.01133787 | 0.8779308 | 0.1315193 | 0.5570673 | -0.03547982 | 0.3333333 | 0.09993719 | 9.646335 | 1.966667 | 0.8021166 | -0.3907542 | 10.45964 | 0.0846712 | 2.262821 | -1.074422 | -0.06321995 | -0.002385487 | 3.51179 | 3.51898 | -1.138316 | 3.792853 | 3.791415 | 3.790887 | 3.790926 | 3.790964 | 3.782954 | 0.03293741 | 3.787253 | 3.769723 | 3.760379 | 0.3321077 | 2.290323 | 0.2773195 | -1.169206 | 2.262821 | 1.753687 | 6.272727 | 1.4642 | 0.5773503 | 0.01802721 | -0.9014478 | 7.146099 | 2 | 0.9727891 | 0 | 8.011767 | 1.687287 | 2.698006 | 2.835359 | 1.4148 | 2 | 2.5 | 2 | -1.827537 | 2.580645 | 0 | 0.676977 | -0.5380018 | 1.5 | 6.067557 | 2.851168 | 3.826324 | 3.825945 | 3.825805 | 3.825816 | 3.825826 | 3.824846 | 3.823711 | 3.820207 | 3.817725 | 0.3786848 | 2.769231 | 1.2 | 3.942857 | -0.5811338 | 0 | -1.369615 | 1.882461 | 2 | 3.904495 | 2.235894 | 2.579399 | 3.026455 | -1.464853 | 0.1445129 | -0.6258503 | 2.598321 | 3 | -1.898413 | 3.910772 | 3.944006 | 3.446011 | -0.2589208 | 7.142857 | 3.538462 | 0 | 3.872502 | 2.192308 | 3.887986 | 4.329911 | 2.472222 | 20.88296 | 0.9194444 | 0.3611886 | 0.2560544 | 0.8587349 | 0.5941043 | 5 | 3.116156 | 4.052671 | 3.744357 | 2 | -2.164589 | 2.668324 | -4.634921 | 4 | 0 | 0 | 1.049887 | 2 | 4.524762 | 143.5888 | 2.852381 | 4.428493 | -0.5 | 4.510272 | 4.511955 | 0.1571603 | 4.490294 | 4.513721 | 3.897003 | 1 | 11.97506 | 0 | 1.538539 | 6 | 1.538539 | 4.686606 | 5.166667 | 16.00526 | 2.844444 | 5.44949 | 5.44949 | -0.498281 | 51.13489 | 3.897003 | -0.7687075 | 3.6 | 6 | 5.882376 | 7.487528 | 6.194812 | 0.3427834 | 0 | 24.54545 | 0 | 6.035674 | 7.286894 | 6.5 | 0.2172336 | 3 | 4.976449 | 7 | -1.412866 | 160.0585 | 7.518662 | 5.795536 | 22.51213 | 8.485281 | 14.5641 | 7 | 7.728958 | 17.18832 | 7.674333 | 7.8 | 9 | 12.51613 | 11.69231 | -4.518991 | 4.736863 | 7.638889 | 27.74988 | 6.406135 | 17.18832 | -2.814521 | -9.397249 | 5.431158 | -4.366658 | 9.473726 | -5.447473 | 13.92308 | 11 | 30.99048 | 9.473726 | 10 | 31.21872 | 17.764 | 31.21872 | 12 | 12 | -0.5204954 | 8.952381 | -6.712946 | 10.41012 | 153.527 | 160.5505 | 12.50329 | 13.5 | 12.35639 | 13.13874 | 13.33333 | 18.46036 | 9.473726 | -4.428571 | 2.007313 | 13.95325 | 17.65714 | 14.88548 | 14.88548 | 0 | -8.916631 | -0.2369014 | -8.944001 | 13.50407 | 15 | 159.9053 | 22.59175 | 22 | 10 | -3.553754 | 58.99933 | 161.2325 | 0.9897959 | 0 | 18.10272 | -0.3197279 | 2.246251 | 0 | 16 | 11.83729 | 6.606882 | 18.1991 | 156.6469 | 19 | 15 | 20.32549 | 20.6 | 167.7414 | 21 | 21.10051 | 21.99972 | 22 | 10.41012 | 12.71085 | 0.6888154 | 23.30193 | 0.1972789 | 30.33184 | 16 | 23.49522 | 13.56009 | -0.6209247 | 21.76 | 21.76 | -2.247516 | 29.45135 | 12.79819 | 0 | 30.33184 | 0 | -6.247166 | 19.31773 | 13.21376 | 12.13273 | 92.90181 | 35.54834 | 28.49006 | 18 | 12 | 0.08163265 | 14 | 6.103966 | 0.7391276 | 30.83264 | 10 | -1.673051 | 1.049444 | 4 | 2.630385 | 87.99253 | 42.69581 | 8 | 50.7826 | 261.2009 | -3.044218 | 23.6833655 | 38.95626 | 4.136054 | 216.9177 | 38.55599 | -0.2947846 | -23.43764 | 48.9675775 | 38.8040031 | 28.19484 | 41.677 | 6.098465 | -38.73016 | -12.11338 | 0.6473923 | 1.156627 | 54 | 11.69841 | -2.526904 | 17.66303 | 9.231293 | 4.344671 | -9.346939 | 49.04833 | 62.83284 | 197.345 | 157.954 | 65.74749 | 60 | 55.40974 | 24.40866 | 24.40866 | 34.02 | 24.85195 | 24.86107 | 24.85195 | 24.86107 | 24.74365 | 24.74365 | 24.87065 | 24.87065 | 64 | 29.25867 | 65 | 25.80781 | 25.80781 | 41.61249 | 41.65979 | 41.72138 | 41.70557 | 41.69976 | 41.70019 | 41.70061 | 41.46695 | 41.36417 | 33.18816 | 35.68169 | 45.44208 | 86.68923 | 102.8418 | 143.0044 | -66.44444 | 32.35307 | 32.35307 | 150.8583 | 4.086168 | 81 | 32.97857 | 32.97857 | 67.87414 | 81.2381 | 38.461 | 39.24879 | 39.26502 | 39.05621 | 39.28204 | 168.0153 | -15.44671 | 13 | 40.95167 | -20.29932 | 41.61849 | 41.61849 | 83.48378 | 62.3779 | 4.756277 | 114.79 | 14 | 88.23867 | 37 | 88.23867 | 63.55556 | 39.33333 | 0 | 50.71134 | 48.2459 | 48.71343 | 49.2039 | 49.22361 | 48.96987 | 49.61299 | 49.6315 | 49.39323 | 49.2443 | 49.65093 | 106 | 24 | 60 | 53.84491 | 51.26935 | 129.15 | 51.55266 | 130.5897 | 98.5 | 68 | 140 | 58.83333 | 78 | 143.208 | 138.2785 | 138 | 150.0681 | 101 | -31.08306 | 64.70613 | 64.70613 | 57 | 69.51317 | 161.752716 | 58.83333 | 66.39241 | 66.75514 | 157.2381 | 150 | 171.635984 | 72 | -113.5331 | 71 | 80 | 84.41766 | 138 | 85.40156 | 105.2222 | 221.18 | 135 | 224.388 | 138 | 48.4 | 48.598 | 20.98888 | 44.78192 | 216.2642 | -231.8324 | 113.12 | 114.0105 | 275.134544 | 152.19 | 154.1575 | 64.416384 | 84.36173 | 241.22 | 243.4846 | 134 | -313.04 | 184.27 | -328.9037 | 186.3685 | 151.49 | 153.9845 | 23.13254 | 147.205504 | 17.9092 | 194.471652 | 303.682128 | -43.49932 | 234.814316 | 192.963884 | -69.67299 | 462 | -98.54925 | 540 | 31 | 22.91296 | -138.5964 | 156 | 304 | 362 | 618 | 746.5151 | 388 | 568 | 173 | 1073.833 | 57.528576 | 1820.473731 | 2043.839804 | 473.66731 | 52.31905 | 1012.862853 | 1273.157015 | 2199.14942 | 1323.570119 | 3158.954 | 1980.521574 | 3361.228 | 4555.271 | 5746.419 | 581.6422 | 5373.446 | 2056.837 | 1569.14 | 6907.075 | 3718.115 | 3354.828 | 4368.399 | 6261.471 | 4157.537 | 4676.607 | 6160.205 | 4998.207 | 4072.819 | 0 | 0 | 0 | 2 | 0 | 122.1152 | 40 | 190.8633 | 1538 | 6539.145686 | 6358.605 | 207.716746 | 170.2565 | 167.1456 | 57.90976 | 3988.193 | 0.22971 | 0.03698348 | 170.4043 | 26 | 12 | 20 | 0 | 6 | 0 | 6 | 20 | 2 | 0 | 2400000000 | 39.43282 | 154.1536 | 25.43009 | 19.88228 | 71.00417 | 0 | 0 | 0 | 0 | 0 | 0 | 171.859102 | 0 | 100000000 | 0 | 15
14e | CC1OC1C | Hu2020 | 0.05 | 1 | 23 | 24 | 20.43792 | 1.097757 | 73 | -0.001745532 | 0.001075346 | 0.001744207 | -0.001575238 | -0.005924213 | -0.003385208 | 0.002590157 | 0 | 0 | -0.001281811 | 0.01180945 | 0.01867616 | 0.007704907 | 0.4428571 | 0.01222222 | 0 | 0 | 0.01367238 | 0.02548311 | 0.06113277 | 1.148213 | -0.003527618 | 0.494949 | 0 | -0.03012993 | 0.04333333 | 0.2180501 | 0.09165722 | 0 | -0.007703707 | 0.4566667 | 0.04402168 | 0.0146504 | 0.008117451 | 1.004148 | -0.0471778 | -0.05092106 | -0.007774829 | 0.01116667 | 0 | 0.03444444 | 0.9611253 | 0.4499536 | 0.9768696 | -0.003770424 | 0.07357067 | -0.002041017 | 0.725 | 0.01451831 | 0.2048802 | 0.1286601 | 0.2987938 | -0.06141048 | 0 | -0.01745532 | 0.1331218 | 0.01818605 | 0.1172125 | 0.1666667 | -0.005877698 | 0.1212641 | -0.008221361 | -0.009402966 | 0.02391975 | 0.351537 | 0.6004246 | 0.5525845 | -0.007247954 | -0.01321471 | 0.01485639 | 0.01469556 | 0.6811555 | 0.0007198866 | -0.4144372 | 0.09369372 | 0.08512563 | -0.004317013 | 0.6083701 | 0.05184708 | 0.2886751 | 0 | 0 | 0.3325267 | -0.01368086 | 0.1999757 | 0.2032126 | 5.855874 | 11.86862 | 0 | 0.7590212 | 0.1178511 | 0.1526963 | 0.08943021 | 0.1387297 | 0.7590212 | 0.3422527 | 0 | 0.202806 | 0.511194 | 0.557971 | -0.02667919 | 0.7693238 | 0.557971 | 0 | -0.00366056 | -0.1151139 | 0.1151139 | 0.1486083 | 0.7693238 | 0.007616135 | 0.0002650791 | 2.596106 | 0.7590212 | 0.329528 | 2.401013 | 0.8950501 | 0.7693238 | 0.325115 | 0.8933333 | -0.05053075 | 1.347925 | 0.8933333 | 0.8239696 | 0.06750158 | -0.1111875 | -0.1812583 | 0.04545455 | 0.01546946 | 0.01778338 | 0 | 0 | 0.7873356 | 0.7791459 | 2.35247 | -0.1029847 | 0.1970803 | 3.679009 | 0.06993423 | 0.05484263 | 0.2041241 | 0.1425907 | -0.07088571 | -0.01514588 | 0.7667642 | 0.02444444 | 0.1363636 | 0.5652174 | 0.05757853 | 3.465536 | 0.4212868 | -0.02190593 | 0.4270051 | -0.3172073 | 0 | 1.193203 | 0.3125873 | 0.3126193 | 0.312661 | 0.3126562 | 0.3126562 | 0.3123019 | 0.3126726 | 0.1594122 | 0.3127533 | 0.5183147 | 0.3120585 | 1 | 1 | 0 | 1 | 1 | 0.09339216 | -0.01855409 | 0.09069874 | 1.999724 | 1.24964 | 3.522662 | 0.4347826 | 0.2930977 | -0.09532909 | 0.8883717 | 0.9002116 | 0.05270463 | -0.1193338 | -0.08124499 | -0.321579 | 0.6634092 | -0.01899415 | 0.103756 | 1.035342 | 0.1137371 | -0.3426529 | 1.49064 | 0.6545251 | 0.4234405 | 1.054833 | -0.1356142 | -0.08434488 | 0.1678639 | 0.04199735 | -0.34007 | 0.3890352 | 1.292452 | -0.2413642 | -0.2462585 | 1.301568 | -0.2606654 | -0.2754518 | 2.294945 | 0 | 1.520835 | -0.03527618 | -0.3021982 | 1.132152 | 1.344001 | 0.1386879 | 1.94591 | -0.0002520479 | 0.1507632 | -0.08298133 | -0.01500717 | -0.01797531 | -0.03076346 | -0.09346312 | 0.8342488 | 0.1201791 | -0.3690581 | -0.0625862 | -0.03566686 | 0.6070853 | 0.9937596 | 0.2635713 | -0.09513655 | -0.2625812 | 1.208638 | 0.725 | 0 | 0.1367238 | 0.2834268 | -0.5319941 | -0.06327349 | -0.08222224 | -0.725 | -0.02178393 | -0.05702673 | -0.01801345 | 0.1390853 | 0.1113318 | -0.6671633 | 0.1046518 | 1 | 1 | -0.09868486 | 0.7238216 | 0.5399074 | -0.1351358 | 0.1563648 | 0.1178511 | 0.1223757 | 1.022696 | -0.09525512 | 0.05583333 | -0.08167899 | 0.311071 | 0.1849178 | 1.030695 | 0.08663816 | 0.1426355 | 0.9249093 | 1.054173 | 0.0840963 | 6.5535 | 1.703539 | 7.880791 | 6.438542 | -0.05532235 | 1.093228 | -0.05173319 | 1.552002 | 0.1818182 | 1.043478 | 1.602747 | 1.074047 | 1.133523 | 1.580321 | 0.5 | 1.563473 | 1.392639 | -0.02904961 | 0.3964286 | 0.0716175 | 1.674115 | 0.8573858 | 0.7000035 | -0.04236799 | 0.9243421 | -0.2041279 | 0.2687287 | -0.2043822 | 1.993565 | -0.04021331 | 0.112973 | 1.514509 | 0.0999701 | 1.114444 | -0.09027395 | 0.4626439 | 0.9811844 | 1.016179 | 1.045082 | 0.3619192 | 0.980996 | 0.9499606 | 1.16539 | 1.164498 | 1.449152 | 0.7754543 | 1.72481 | 0.5438161 | 1.685454 | 0.05562042 | -0.0204137 | -0.07151609 | 0.1059294 | -0.03174455 | 0.6962886 | 1.72481 | -0.1312871 | 0.08226119 | 1.043478 | 0.9771245 | 0.5299307 | 0.005189132 | 0.4295516 | 0.9357278 | 0.001304442 | 1.034893 | -0.1132108 | 0.2411111 | 11.11841 | 0 | -0.0005952381 | 0.2489455 | 3.713572 | 0.8285846 | 6.006725 | 0 | 0.275965 | 6.386114 | 6.426557 | -0.04858587 | 5.12875 | 1.107744 | 2.73913 | 0.2152778 | 0.03364574 | 7.955575 | -0.03981021 | 7.696901 | 3.041169 | -0.0504963 | 0.03048615 | 0.03192838 | 1.043478 | 0.571518 | 0.3057973 | 0.9838579 | 2.385417 | 1.340195 | 6.145491 | 1.833256 | 6.112822 | 7.664443 | 0.07422577 | 0.05884274 | 0.05513938 | 5.219196 | 0 | 1.060154 | 6.092504 | 6.052212 | 0.6372526 | 7.211345 | 1.087773 | 1.824388 | 0.9265514 | 1.25408 | 0.8955556 | 1.086696 | 0.9744398 | -0.07764505 | 1.703704 | 4.451333 | 7.2690048 | 1.931584 | 7.714965 | 0.6786261 | 0.6428571 | 1 | 1.894344 | 2.403846 | 1.03716 | 3.458333 | 0.2258929 | 0.8608528 | 1.059279 | 0.7899829 | 0.6410313 | 2.795455 | 0.9504708 | 0.8576841 | 1.143383 | 0 | 1.151419 | 0.8282738 | 0 | 0 | 0.899729 | 0.9035222 | 0.7570963 | 5.4161 | 2.078431 | -0.03822726 | 0.3592145 | 0.9522889 | 5.3856 | 5.977985 | 0.783116 | 1.020202 | 0 | 0.7704893 | 14.54326 | 1.029845 | 1.20789 | 0.4082483 | 7.46724 | 3.300844 | 1.085841 | 0.3955608 | 5.540353 | 5.412 | 0.3072024 | 0.5105786 | 0.3171249 | 5.984444 | 5.606314 | 1 | 2 | 0.3813675 | 0.5399074 | 3.135494 | 0.4944255 | 0.6073983 | 1.084523 | 0.5248439 | 0.5887271 | 3.000973 | 2.484907 | 1.147111 | 0 | 0 | 1.212213 | -0.07774829 | 0.4166667 | 0.3675985 | 3.931826 | -0.3466668 | 0 | 14.70592 | 0.4381954 | 4.369448 | 0.3723244 | 0.4097797 | 1.911111 | 0.3619002 | 1.522589 | 1.2 | -0.3535699 | 4.727388 | 5.75 | 2.930977 | 2.932188e-05 | 0.1715055 | 0.7923902 | 2.591978 | 5.814131 | 2.70805 | 5.779311 | 0 | -1.371584 | 1.257868 | 0.008604837 | 0.4757966 | 0.4504838 | 1 | 5.549076 | 0.3919943 | 1 | 0 | 0.3125394 | 3.480084 | 7.100852 | 2 | -1.117314 | 2.238636 | 7.341484 | 0 | 6.361302 | 0.5032009 | -1.325717 | 3.480084 | 3.032922 | 7.189168 | 0 | 8.904223 | 3.480084 | 1.075336 | 0.5399074 | 0.4910233 | 8.007367 | 1.21427 | -1.473852 | 0.5 | -0.1956948 | 3.716446 | 3.120585 | 3.127533 | 3.126562 | 3.126562 | 3.123019 | 3.12661 | 3.126193 | 3.125873 | 1.13802 | 1.140245 | 3.126726 | 1.1388 | 1.139986 | 1.139934 | 1.139934 | 1.139949 | 1.139816 | 1.139714 | 0.01192856 | 4.459432 | 0.41399 | 8.8371 | -0.07586641 | 0.7335932 | 0.2661626 | 0.4923335 | 0.007198866 | 0.6354155 | -0.2644964 | 9.65829 | 1.5 | 1.177131 | 0.3057193 | 10.48885 | -0.3699612 | 2.185185 | -0.1658987 | -0.04317013 | 1.03756 | 3.511249 | 2.70805 | -2.075823 | 3.63939 | 3.63898 | 3.637771 | 3.637921 | 3.637903 | 3.642342 | 0 | 3.651394 | 3.642683 | 3.666037 | 0.986348 | 1.580065 | -0.1061329 | -2.240527 | 1.8 | 1.319045 | 4.333333 | -0.2826 | 0.5243774 | 0 | -0.115802 | 6.221506 | 2 | 0 | 0 | 8.011491 | 1.64983 | 1.980769 | 4.279724 | 1.801241 | 2 | 2.25 | 3 | -0.5070882 | 1.098039 | 0 | 0.8061862 | 0.7494733 | 1.5 | 4.770685 | 1.526963 | 3.594401 | 3.594289 | 3.593956 | 3.593997 | 3.593992 | 3.597694 | 3.595212 | 3.595306 | 3.601696 | 1.678639 | 1.111111 | 0 | 2.068182 | 0.7576758 | 0 | 0.4801512 | 2.154955 | 3 | 2.833213 | 2.129949 | 2.868322 | 2.468599 | -0.01134216 | -0.687165 | 0.1827872 | 3.422527 | 0 | -1.900241 | 2.197225 | 1.609438 | 0 | -0.1903491 | 5.652174 | 1.884615 | 0 | 2.564949 | 1.777778 | 2.397895 | 2.944439 | 2.222222 | 20.72492 | 0 | -1.360639 | -0.4889543 | 0.9957819 | -1.117202 | 0 | 2.79966 | 3.760212 | 3.866908 | 6 | -2.68277 | 3.190783 | -4.89225 | 3 | 0 | 0 | 1.620038 | 6 | 4.183114 | 150.0883 | 3.417991 | 4.477268 | -7.25 | 4.596149 | 4.597595 | 0.2352447 | 4.552082 | 4.602671 | 3.890352 | 1 | 14.39949 | 0 | 6.041545 | 0 | 6.041545 | 4.508064 | 4.566667 | 16.00519 | 2.285714 | 4.94949 | 4.94949 | 0.4540569 | 46.54028 | 6.070853 | -2.627599 | 2.938776 | 0 | 5.132344 | 7.716446 | 6.083701 | 0.5399074 | 0 | 22.5 | 0 | 6.182655 | 6.768673 | 0 | 2.37051 | 2 | 4.673889 | 7.25 | -4.792935 | 168.4188 | 6.811555 | 2.620741 | 19.69566 | 7.778175 | 11.25 | 6 | 5.957238 | 20.35057 | 7.224464 | 2.4 | 7 | 8.901961 | 7.851852 | -16.01192 | 9.473726 | 6.694215 | 24.713 | 3.11071 | 20.35057 | -1.791459 | -4.436642 | 7.238216 | -0.6563242 | 9.473726 | -0.8357425 | 8.177778 | 10 | 25.19595 | 9.473726 | 13 | 25.19595 | 20.35057 | 25.19595 | 11 | 11 | -1.575142 | 9.73913 | -1.930934 | 10.34795 | 166.3713 | 167.3279 | 11.92124 | 7.25 | 39.45492 | 12.70944 | 13 | 0 | 9.473726 | -5.967024 | 0 | 13.80977 | 14.5 | 13.47925 | 13.47925 | 4.89991 | -2.912779 | 4.504838 | -8.812821 | 18.223691 | 14 | 174.3966 | 21.6826 | 19.21739 | 9 | -6.289259 | 57.74121 | 165.2851 | -1.809599 | 0 | 13.92639 | 2.004096 | -5.77375 | 0 | 24 | 10.34893 | 25.92461 | 0 | 170.3732 | 24 | 14 | 22.10588 | 22.468 | 184.971 | 23 | 23.09541 | 19.99724 | 24 | 10.34795 | 6.103966 | 1.165786 | 23.062309 | -0.3822726 | 0 | 16 | 26.40889 | 22.45747 | 7.417045 | 25 | 25 | 2.013279 | 27.30594 | 12.71834 | 0 | 0 | 0 | 8.438563 | 50.45879 | 39.45492 | 0 | 83.65912 | 36.51254 | 34.28472 | 18 | 10 | 0 | 12 | 6.103966 | -2.350112 | 27.79868 | 8 | 1.565882 | 11.57904 | 0 | 2.661626 | 85.75037 | 28.79341 | 4 | 36.60981825 | 223.3164 | 2.836641 | 4.0382496 | 23.62283 | 0 | 175.861 | 34.26485 | -3.413989 | -3.126654 | 25.59117 | 36.50003603 | 28.84384 | 36.999 | 0 | -60.34972 | 15.59168 | -2.526465 | 23.0107 | 50 | 11.32367 | -7.462513 | 4.626439 | 0 | 23.7051 | -18.38563 | 49.87503 | 49.44831 | 156.3071 | 132.9938 | 60.90417 | 56 | 44.42643 | 22.40794 | 22.40794 | 31.03 | 23.00757 | 23.01472 | 23.00757 | 23.01472 | 22.78314 | 22.78314 | 23.04068 | 23.04068 | 63 | 18.90009 | 57.25 | 22.53508 | 22.53508 | 36.42342 | 36.51394 | 36.3939 | 36.3898 | 36.37771 | 36.37921 | 36.37903 | 36.42683 | 36.66037 | 37.28631 | 50.0308 | 54.81701 | 75.26912 | 41.26972 | 82.22542 | -83.61059 | 25.66172 | 25.66172 | 116.119 | 10.58601 | 83 | 30.76828 | 30.76828 | 69.02237 | 85.47826 | 34.90246 | 35.84214 | 35.85223 | 35.4733 | 35.89577 | 99.45092 | 23.1569 | 0 | 34.77563 | -81.90737 | 35.85404 | 35.85404 | 80.04192 | 102.7134 | 4.295752 | 109.49 | 0 | 80.04192 | 12 | 80.04192 | 56.77778 | 15 | 0 | 39.68252 | 44.31843 | 44.77268 | 45.57578 | 45.59133 | 45.11364 | 45.96149 | 45.97595 | 45.52082 | 45.64436 | 46.02671 | 123 | 0 | 46 | 47.50299 | 44.73773 | 140.5949 | 45.08064 | 141.3463 | 98.5 | 86 | 154.525 | 59 | 106 | 157.284 | 133.4927 | 104 | 143.0946 | 125 | -115.0304 | 51.32344 | 51.32344 | 48 | 54.772 | 177.028712 | 81 | 61.82655 | 62.65387 | 177.4783 | 130 | 189.138988 | 50 | -17.72075 | 80.58333 | 56 | 72.24464 | 91 | 74.39086 | 103 | 280.989 | 117 | 282.7685 | 98 | 0 | 0 | 115.7904 | 0 | 108.1737 | -78.64504 | 54.12 | 53.856 | 350.0453 | 161.58 | 161.4056 | 0 | 0 | 314.715 | 316.8102 | 104 | -387.7641 | 282.558 | -195.2123 | 285.922 | 258.75 | 260.069 | 230.107 | 72.690048 | 52.46038 | 208.304064 | 398.551028 | 70.4647 | 367.778596 | 336.02582 | 102.6772 | 442 | -388.0507 | 540 | 0 | -119.8557 | -327.0415 | 24 | 212 | 368 | 638 | 839.7884 | 454 | 585 | 125 | 1070.426 | 0 | 1731.18973 | 2007.818815 | 40.382496 | 42.95752 | 637.816422 | 1151.602673 | 2175.725699 | 1468.463779 | 3602.119 | 1903.710549 | 3873.633 | 4044.803 | 5359.593 | 0 | 7320.335 | 412.6972 | 0 | 6877.512 | 2220.086 | 1849.71 | 4475.292 | 8701.051 | 4708.708 | 5922.069 | 6915.678 | 8429.539 | 7666.793 | 18 | 18 | 0 | 0 | 0 | 192 | 128 | 141.6667 | 926 | 3396.250601 | 11723.5 | 348.256172 | 286.64 | 278.95 | 85.49072 | 6702.478 | -0.0782946 | 0.1656926 | 421.2539 | 47 | 21 | 29 | 0 | 0 | 18 | 18 | 38 | 2 | 0 | 4200000000 | 5.749512 | 0 | 5.106527 | 0 | 0 | 20.2683 | 103.1282 | 0 | 0 | 0 | 0 | 53.208618 | 0 | 100000000 | 0 | 63
14f | CCCCCCCCC1OC1CCCCCCC(C)=C | Hu2020 | 0.05 | 2.5 | 80 | 24 | 20.57666 | 1.10112 | 24 | -0.0002346431 | 2.634751e-05 | 0.0004622238 | 0.0004679957 | -0.001872174 | -0.002109854 | -0.0004658274 | 0.008062484 | 0.006076389 | 0.001173655 | 0.004798803 | 0.008881636 | 0.003960078 | 0.4463415 | 0.0001632653 | 0 | 0 | 0.01484825 | 0.01471137 | 0.04586072 | 1.100042 | -0.002351745 | 0.4966326 | 0 | -0.005149127 | 0.01111111 | 0 | 0.07669488 | 0.07711301 | -0.006082703 | 0.4888889 | 0.02760126 | -0.005699362 | -0.00434795 | 0.9873216 | -0.01327895 | -0.01172541 | 0.0006324324 | 0.01388889 | 0 | 0.04015873 | 0.9519245 | 0.4382053 | 0.9614815 | -0.04076919 | 0.04935609 | 0.00263518 | 0.6 | -0.01311833 | 0.1651587 | 0.09005895 | 0.276504 | 0.001451128 | 0 | -0.007508579 | 0.1158723 | -0.01231744 | 0.06905931 | 0.1360828 | -0.007909272 | 0.07018993 | -0.009211872 | 0.005971572 | 0.05336257 | 0.3060856 | 0.7137617 | 0.6653987 | 0.009787786 | 0.006052635 | -0.00697041 | -0.006759284 | 0.672505 | -0.002228001 | -0.3910189 | 0.03986408 | 0.0697982 | -0.0009353567 | 0.5557634 | 0.0584392 | 0.2357023 | 0 | 0 | 0.3669177 | 0.02944142 | 0.1781414 | 0.2467031 | 5.691807 | 11.70281 | 0.04536092 | 0.7392699 | 0.1360828 | 0.2870143 | 0.1150367 | 0.06875254 | 0.7392699 | 0.2096183 | 0.03224994 | 0.06311243 | 0.6508876 | 0.4735043 | -0.01533602 | 0.7974793 | 0.5506173 | -0.01383772 | -0.04081445 | -0.02716281 | 0.1042758 | 0.06776406 | 0.7974793 | -0.03875171 | 0.04601177 | 2.437807 | 0.6706026 | 0.2497192 | 2.241807 | 0.805283 | 0.7234053 | 0.2314918 | 0.7511111 | -0.04503098 | 1.38542 | 0.7511111 | 0.7546279 | 0.1427085 | -0.06840818 | -0.2375524 | 0.06111111 | -0.1092843 | -0.1039296 | 0 | 0.04861111 | 0.7375481 | 0.7815444 | 2.191807 | 0.03480267 | 0.2727273 | 3.678476 | -0.01583813 | 0.001475461 | 0.2721655 | 0.1191431 | 0.02059181 | -0.1543997 | 0.7094384 | 0.001632653 | 0.08823529 | 0.6419753 | 0.002966515 | 3.465019 | 0.4039508 | -0.0563884 | 0.4357575 | -0.2107916 | 0 | 1.199496 | 0.2555406 | 0.2555605 | 0.2555677 | 0.2555667 | 0.2555672 | 0.255617 | 0.2548219 | 0.2827024 | 0.2557756 | 0.6051521 | 0.2555767 | 0 | 0 | 0 | 1 | 1 | 0.05204264 | -0.1652561 | 0.02680898 | 2.05668 | 1.208739 | 3.52203 | 0.5555556 | 0.2182043 | -0.1978376 | 0.7695834 | 0.7725682 | 0.1911555 | -0.0892054 | -0.06118577 | -0.1291671 | 0.5425443 | -0.2110069 | -0.03237331 | 0.7893553 | -0.1797497 | -0.1730329 | 1.187387 | 0.5029431 | 0.5048011 | 1.094691 | -0.09242858 | 0.05269251 | -0.04646776 | -0.2058824 | -0.1931412 | 0.1341875 | 1.111127 | -0.2277364 | -0.2283776 | 1.112115 | -0.08612003 | -0.2606593 | 2.494415 | 0 | 1.99568 | -0.03527618 | 0.005882082 | 1.090063 | 0.8531145 | -0.05244838 | 1.94591 | -0.05530615 | -0.0903402 | 0.01586472 | -0.1183392 | -0.1145739 | 0.03403599 | -0.0264189 | 0.9494431 | 0.2788002 | -0.2045332 | -0.02255042 | 0.03967435 | 0.1341875 | 1.090284 | 0.2710587 | 0.002143688 | -0.1355151 | 1.667524 | 1.4 | 0.8 | 0.2227238 | 0.1391653 | -0.002977467 | 0.08812299 | -0.1525861 | 0.2 | 0.06610412 | 0.05689208 | -0.1654395 | 0.3602041 | 0.2551959 | -0.004069089 | -0.1908051 | 0.1428571 | 0.1428571 | 0.07380111 | 0.5205681 | 0.257963 | -0.1102149 | -0.1429699 | 0.4634676 | -0.1817695 | 1.05928 | 0.08803507 | 0.1666667 | 0.05490593 | 0.7407378 | 0.1148422 | 1.061337 | -0.1090694 | -0.245651 | 1.131311 | 1.458598 | -0.1974193 | 6.289707 | 1.232301 | 7.537486 | 6.112069 | -0.1359404 | 1.061089 | -0.1117042 | 1.156944 | 0.1176471 | 0.962963 | 1.165573 | 0.9405433 | 1.753771 | 1.164645 | 0.4444444 | 1.174672 | 1.922493 | -0.01380314 | -0.09205163 | -0.1097913 | 0.914182 | 0.9899158 | 1.454204 | -0.1150397 | 0.8975207 | -0.01486019 | 0.8345947 | -0.0189033 | 0.9320627 | 0.01946939 | -0.03467809 | 1.244093 | -0.1028629 | 0.8282569 | -0.06221637 | 1.406959 | 1.117375 | 0.8207804 | 0.8262944 | 0.3632616 | 1.24416 | 0.8349151 | 0.9615721 | 0.956982 | 1.197124 | 0.9264288 | 1.409169 | 1.066017 | 1.491915 | -0.01229669 | -0.02722832 | 0.0777503 | -0.09831323 | 0.1939357 | 0.9063926 | 1.409169 | -0.06216384 | -0.0678286 | 0.962963 | 0.8401921 | 0.3680526 | -0.03240609 | 0.2398042 | 0.4663923 | 0.1865066 | 1.261306 | -0.08502663 | 0.5622222 | 10.95211 | 0.1360828 | -0.1095603 | 0.8955884 | 3.931826 | 1.269519 | 6.006906 | 0 | 0.3285329 | 6.030435 | 6.181848 | 0.02616953 | 5.689074 | 1.151143 | 3.407407 | 1.013889 | 0.1482082 | 7.51223 | 0.265038 | 7.390389 | 3.187393 | -0.06406183 | 0.05549508 | 0.06010195 | 1.315177 | 0.1731342 | 0.5884549 | 0.4222042 | 2.881226 | 0.9873137 | 5.961059 | 1.990916 | 5.845556 | 7.36618 | -0.03203421 | -0.07313908 | -0.07260677 | 5.689074 | 0 | 0.4825579 | 5.939405 | 5.81569 | 0.2484948 | 7.484024 | 0.3597039 | 1.734377 | 0.857238 | 1.366628 | -0.04574769 | 1.127703 | 1.192255 | -0.05923598 | 2.705882 | 4.704924 | 7.148509 | 2.071978 | 7.310012 | 0.2587209 | 0.25 | 0.8 | 2.734072 | 3.103448 | 1.034148 | 4.172414 | 0.7153533 | 0.7843363 | 1.008612 | 0.7894234 | 0.2492656 | 3.695652 | 1.35772 | 0.8127907 | 1.01953 | 0 | 0.1611246 | 1.213933 | 2 | 2 | 0.9836014 | 0.9946888 | 0.2857143 | 5.899897 | 2.821429 | -0.0210048 | -0.1282353 | 1.197299 | 5.68875 | 5.851794 | 1.107658 | 1.543008 | 2.539543 | 1.115378 | 13.62691 | 1.647129 | 1.037119 | 0.6054989 | 7.451393 | 3.704485 | 1.795176 | -0.1937783 | 5.881786 | 5.56375 | -0.1154908 | -0.1312237 | -0.1168858 | 5.733529 | 5.970089 | 0 | 1 | 1.492029 | 0.257963 | 3.555348 | -0.1341593 | 1.01898 | 0.8577075 | 1.20236 | 1.027709 | 2.579737 | 3.178054 | 1.212107 | 0 | 0 | 1.007276 | 0.02023784 | 1.352693 | 0.637077 | 4.394449 | -0.2676389 | 0 | 14.70688 | 1.563669 | 4.844187 | 1.817287 | 1.662124 | 2.772727 | 1.330893 | 2.17515 | 2.375 | 0.006622203 | 5.252273 | 5.838182 | 3.273065 | 1.083413 | 1.130862 | 1.214455 | 2.68291 | 6.364751 | 3.713572 | 5.924568 | 2.539543 | -0.6318363 | 0.9361023 | 1.104863 | 0.8056061 | -0.1752499 | 2 | 6.12905 | -0.4460233 | 2 | 0.05209859 | -0.6098604 | 3.439711 | 7.834788 | 3 | -0.3989945 | 2.690821 | 7.984463 | 0 | 7.014814 | 0.9251249 | -0.2368598 | 3.791925 | 3.567501 | 7.909489 | -0.8962036 | 9.657267 | 3.791925 | 1.591192 | 0.5159259 | -0.4187929 | 8.808519 | 0.7166344 | 0.04208272 | 1.222222 | 0.3327847 | 3.089163 | 3.83365 | 3.836635 | 3.833508 | 3.8335 | 3.834256 | 3.833516 | 3.833407 | 3.833109 | 1.749282 | 1.750061 | 3.822329 | 1.74944 | 1.746325 | 1.749245 | 1.749243 | 1.749248 | 1.749219 | 1.749141 | 2.024518 | 5.087463 | -0.2434852 | 9.712388 | -0.08411273 | 1.834429 | -0.3391632 | 0.3545953 | -0.07129602 | 3.965406 | -0.348008 | 10.61837 | 2.291667 | 1.826175 | -0.2095336 | 11.52709 | -0.4053224 | 2.382353 | -1.875383 | -0.02993141 | -1.035946 | 3.509683 | 4.212128 | -0.6108316 | 4.624289 | 4.623535 | 4.623262 | 4.623283 | 4.623302 | 4.679393 | 0.02777339 | 4.621467 | 4.617741 | 4.628394 | 0.6407787 | 2.309524 | 0.1528404 | -0.539369 | 2.30303 | 1.397387 | 6.517241 | 3.4992 | 1.441592 | 0.0551989 | -0.786331 | 7.262549 | 1 | 0.9766804 | 0 | 8.010518 | 3.374575 | 2.398467 | 2.203315 | 2.61171 | 1 | 3.333333 | 1 | -3.234612 | 3.107143 | 0 | 2.205385 | -0.3785199 | 1.5 | 7.596267 | 4.305215 | 4.644838 | 4.644675 | 4.644616 | 4.64462 | 4.644624 | 4.644228 | 4.656684 | 4.643421 | 4.645725 | -1.486968 | 3.136364 | 2.25 | 4.956522 | -0.3903429 | 0 | -3.533608 | 1.07633 | 1 | 4.720729 | 4.287276 | 3.798651 | 2.717078 | -2.433471 | 0.3510528 | -1.1238 | 3.144275 | 6 | -1.517505 | 5.685703 | 5.941979 | 6.218974 | -2.367238 | 6.518519 | 3.793103 | 0 | 5.058631 | 2.823529 | 5.410529 | 5.200567 | 3.194444 | 20.89948 | 0 | -0.8588168 | 0.3463512 | 3.061945 | -3.15775 | 10 | 5.1661 | 5.028995 | 5.203455 | 0 | -1.082294 | 1.856319 | -3.146776 | 5 | 0 | 0 | 4.138546 | 0 | 6.359592 | 139.5197 | 1.82963 | 5.660425 | 3 | 5.66809 | 5.668249 | 0.3687492 | 5.666212 | 5.668415 | 2.012812 | 2 | 9.242824 | 0 | 0 | 10 | 0 | 5.68484 | 7.333333 | 16.00415 | 2.397146 | 7.44949 | 7.44949 | -0.4859886 | 53.9164 | 2.012812 | -2.611797 | 4.47259 | 12 | 7.09179 | 6.644719 | 8.336452 | 0.5159259 | 0 | 24.41379 | 12.20793 | 5.833866 | 10.53892 | 12 | -0.767404 | 2 | 6.660985 | 9 | 1.876434 | 154.7994 | 10.08758 | 13.4371 | 16.68889 | 11.89949 | 15.87931 | 9 | 12.73787 | 28.11028 | 6.039897 | 12.5625 | 14 | 13.42857 | 14.05882 | -0.1180036 | 4.736863 | 10.17301 | 22.78759 | 11.11107 | 28.11028 | 11.66167 | -10.66669 | 7.808521 | -3.655444 | 4.736863 | -9.706317 | 13.54545 | 15 | 27.52985 | 4.736863 | 12 | 27.88489 | 29.33467 | 27.88489 | 17 | 17 | -0.09874178 | 13.62963 | 2.64351 | 5.689074 | 144.2238 | 151.2625 | 16.33911 | 21 | 0 | 17.96577 | 17.33333 | 12.20793 | 4.736863 | -4.251715 | -5.018 | 19.27157 | 19.65217 | 20.78131 | 20.78131 | 48.53094 | -1.215837 | -5.607997 | -7.265855 | 13.774484 | 23 | 152.8758 | 37.9825 | 21.48148 | 19 | -5.94239 | 67.01844 | 157.5402 | 0.8566529 | 0 | 28.83739 | -1.089163 | -4.761491 | 0 | 17 | 18.91959 | 0 | 60.66367 | 158.735 | 23 | 29 | 25.70196 | 25.96 | 152.5021 | 27 | 26.65768 | 30.85021 | 29 | 5.689074 | 0 | 1.917533 | 32.183516 | -0.6721536 | 60.66367 | 37 | 29.70112 | 13.52538 | -14.24776 | 12.53 | 12.53 | -2.316495 | 45.79129 | 10.67353 | 23.33484 | 71.79057 | 11.1269 | -20.73525 | 0 | 0 | 11.1269 | 92.88189 | 31.90468 | 32.05944 | 44 | 44 | -0.8134431 | 40 | 12.20793 | -3.453983 | 45.02316 | 44 | 7.990855 | -3.729202 | 36 | -10.85322 | 103.3664 | 46.47825 | 40 | 56.98233 | 287.4156 | -0.6886145 | 43.06677925 | 49.256029 | -1.311385 | 241.4308 | 48.91876 | -3.70096 | -26.73525 | 47.667803 | 57.87471172 | 36.89895 | 59.451 | 32.52921 | -29.06447 | -11.73388 | 1.517833 | -7.233384 | 80 | 9.574074 | -0.6031037 | 45.02268 | -14.49657 | -24.55693 | 0.3840878 | 80.67348 | 71.82405 | 242.3145 | 194.578 | 89.3261 | 95 | 55.9434 | 42.47224 | 42.47224 | 79.01 | 42.52734 | 42.52848 | 42.52734 | 42.52848 | 42.51383 | 42.51383 | 42.52968 | 42.52968 | 92 | 49.44292 | 83.55556 | 42.64784 | 42.64784 | 70.19089 | 69.32201 | 69.36433 | 69.35302 | 69.34893 | 69.34924 | 69.34953 | 69.26611 | 69.42591 | 55.85882 | 69.67294 | 84.59871 | 84.7355 | 176.2468 | 188.8672 | -69.80521 | 53.18842 | 53.18842 | 163.041 | 16.22497 | 121 | 43.62099 | 43.62099 | 69.65291 | 83.40741 | 67.38095 | 67.43606 | 67.4372 | 67.42255 | 67.4384 | 167.6698 | -27.21536 | 56 | 67.55656 | -5.727023 | 44.93846 | 44.93846 | 92.87219 | 63.89613 | 6.790194 | 155.61 | 56 | 102.382 | 76 | 102.382 | 73.36111 | 73.33333 | 36 | 81.74553 | 84.65876 | 84.90638 | 84.80469 | 84.8077 | 84.76895 | 85.02135 | 85.02373 | 84.99317 | 84.81086 | 85.02622 | 170 | 72 | 92 | 68.52971 | 85.12255 | 157.83 | 85.2726 | 160.9486 | 123.7778 | 122 | 177.25 | 81 | 158 | 182.4015 | 184.8023 | 189 | 196.0888 | 180 | 54.4166 | 106.3768 | 106.3768 | 96 | 69.84718 | 199.540508 | 101.3333 | 87.50798 | 87.64098 | 179.4074 | 176 | 218.587092 | 138 | -124.2851 | 129.3333 | 174 | 90.59845 | 228 | 90.95921 | 139.1111 | 277.4 | 369 | 284.365 | 220 | 151.72 | 154.49 | -119.3345 | -71.53224 | 391.9106 | -41.33847 | 178.04 | 182.04 | 345.56256 | 194.94 | 198.961 | 197.791888 | -177.5144 | 337.31 | 344.4855 | 232 | -334.2293 | 329.38 | -490.6678 | 334.325 | 256.88 | 260.681 | -231.4683 | 228.752288 | 84.37146 | 248.540392 | 427.238412 | 351.5976 | 419.105368 | 327.86128 | -129.7237 | 580 | -34.98001 | 708 | 248 | -193.4231 | -344.6586 | 402 | 478 | 596 | 904 | 861.4262 | 752 | 921 | 387 | 1455.743 | 778.898404 | 2287.858463 | 2693.574849 | 1378.136936 | 101.8529 | 1674.704986 | 2097.383332 | 3303.906252 | 2602.78219 | 4046.073 | 3304.974987 | 4179.584 | 6518.632 | 8335.052 | 3778.523 | 6634.295 | 5639.897 | 4436.479 | 11146.47 | 6421.485 | 4880.067 | 7377.473 | 8773.224 | 5197.779 | 9130.299 | 11285.52 | 8822.252 | 6984.34 | 18 | 18 | 0 | 0 | 0 | 192 | 128 | 141.6667 | 926 | 3396.250601 | 11723.5 | 348.256172 | 286.64 | 278.95 | 85.49072 | 6702.478 | -0.0782946 | 0.1656926 | 421.2539 | 47 | 21 | 29 | 0 | 0 | 18 | 18 | 38 | 2 | 0 | 4200000000 | 5.749512 | 0 | 5.106527 | 0 | 0 | 20.2683 | 103.1282 | 0 | 0 | 0 | 0 | 53.208618 | 0 | 100000000 | 0 | 18
Unknown | CCC1CO1 | Toda2016 | 0.05 | 1 | 23 | 48 | 20.65739 | 1.096426 | 96 | -1.543951e-05 | -0.0002222593 | 0.005097971 | -0.002932562 | -0.007978309 | -0.004483926 | 0.003153886 | 0 | 0 | -0.005410939 | 0.009263265 | 0.02382145 | 0.004081633 | 0.4333333 | 0 | 0 | 0 | 0.01139365 | 0.0270483 | 0.07566504 | 1.148566 | -0.002939682 | 0.4886419 | 0 | -0.05150625 | 0.05555556 | 0 | 0.1443376 | 0 | -0.03208189 | 0.4444444 | 0.04811252 | 0.03830408 | 0.002345098 | 1.015191 | -0.07482538 | -0.08048802 | -0.00567907 | 0 | 0 | 0.0625 | 0.9714286 | 0.4886419 | 0.9885714 | 0.01479179 | 0.07052939 | 0.02284811 | 0.6666667 | 0.07680816 | 0.2015262 | 0.1176523 | 0.3188644 | -0.08646038 | 0 | 0 | 0.1742309 | 0.07367347 | 0.08404115 | 0.1666667 | -0.06100742 | 0.08910891 | -0.05957328 | 0.02502685 | 0.07407407 | 0.3396329 | 0.5824784 | 0.5426364 | 0.09360287 | 0.01723749 | 0.009863946 | 0.01272642 | 0.7342962 | -0.00355449 | -0.4187702 | 0.1295925 | 0.05208501 | -0.005965954 | 0.6346767 | 0.02109705 | 0.2886751 | 0 | 0 | 0.3493447 | -0.04175349 | 0.2210343 | 0.1965585 | 5.857652 | 11.86936 | 0 | 0.8357523 | 0.1178511 | 0.1704278 | 0.1384744 | 0.177849 | 0.8357523 | 0.3182141 | 0 | 0.2488837 | 0.4651163 | 0.5809524 | 0.03079607 | 0.8357523 | 0.5809524 | 0 | -0.0522379 | -0.147619 | 0.147619 | 0.1934694 | 0.8357523 | -0.008503401 | -0.05719106 | 2.601968 | 0.8357523 | 0.3621368 | 2.405906 | 0.8924875 | 0.8357523 | 0.3621368 | 0.9555556 | -0.07196563 | 1.258208 | 0.9555556 | 0.8090717 | 0.1428571 | -0.1268855 | -0.1882306 | 0.125 | -0.01159196 | 0.1836735 | 0 | 0 | 0.7735467 | 0.7765845 | 2.356249 | -0.17548 | 0.1875 | 3.680797 | 0.01892332 | -0.004000667 | 0.2041241 | 0.1395349 | -0.03225819 | 0.0965495 | 0.7255814 | 0 | 0.1666667 | 0.5714286 | -0.009330215 | 3.467354 | 0.4747009 | -0.05442177 | 0.4747009 | -0.3349212 | 0 | 1.131262 | 0.4037245 | 0.4036471 | 0.4036174 | 0.4036218 | 0.4036197 | 0.4033957 | 0.4028852 | 0.3684211 | 0.4018249 | 0.5239602 | 0.4004736 | 0 | 0 | 0 | 1 | 1 | 0.2140075 | 0.0752539 | 0.09686144 | 1.855926 | 1.251012 | 3.524276 | 0.2142857 | 0.3687443 | -0.07160587 | 0.8688119 | 0.8831008 | 0.04811252 | -0.1855956 | -0.06277496 | -0.3974478 | 0.7607096 | 0.1080858 | 0.04482459 | 1.026316 | -0.2236487 | -0.4160246 | 1.378783 | 0.7607096 | 0.3877551 | 0.9368549 | -0.3008479 | -0.1231059 | 0.09957528 | 0.4736842 | -0.4207242 | 0.6169715 | 1.331185 | -0.3092062 | -0.3167241 | 1.346588 | -0.1835011 | -0.4101203 | 2.228328 | 0.1875 | 1.417394 | -0.01763809 | -0.439871 | 0.7920017 | 1.42967 | 0.1323969 | 1.94591 | -0.05009276 | 0.374034 | -0.002465783 | 0.7153465 | 0.7206914 | -0.07575314 | 0.05179968 | 0.8639876 | 0.04811252 | -0.4238625 | 0.6952874 | 0.4762087 | 0.6169715 | 0.7899229 | 0.4282407 | 0.08298654 | -0.3272311 | 1.142779 | 0.6666667 | 0 | 0.06836191 | 0.1296857 | -0.5033289 | 0.1293582 | -0.2475598 | -0.6666667 | 0.1763074 | 0.3953101 | -0.2657626 | 0 | 0 | -0.5634696 | 0.4318729 | 1 | 1 | 0.09672171 | 0.5311335 | 0.4259259 | -0.320144 | 0.2955733 | 0.1443376 | 0.3808017 | 0 | 0.09692204 | 0 | -0.3400309 | 0.2803442 | 0.05714286 | 0 | 0.01809594 | -0.2503716 | 1.19535 | 0.9566368 | 0.4651163 | 6.640929 | 1.662128 | 8.011259 | 6.535714 | -0.307921 | 1.255632 | -0.1403509 | 1.659409 | 0.3333333 | 0.6253491 | 1.647017 | 0.8799266 | 0.9321284 | 1.675679 | 0.5 | 1.684469 | 1.238955 | 0.03652229 | 0.2370846 | 0.1587637 | 1.866897 | 0 | 0.4446129 | -0.3430294 | 0.8082316 | -0.1701407 | 0.1443376 | -0.1788936 | 1.954309 | -0.2494331 | 0.1251932 | 1.457666 | 0.05098453 | 0.8966667 | 0.1259512 | 0.682705 | 1.226549 | 0.8689762 | 0.8941036 | 0.5074956 | 0.7832268 | 0.8337112 | 1.121988 | 1.114382 | 1.648041 | 0 | 1.682222 | 0 | 1.876286 | 0.09183673 | -0.3044397 | 0.4425441 | 0.07155744 | -0.2330627 | 0 | 1.682222 | 0.1566764 | -0.0124031 | 0.6253491 | 0.8975637 | 0.6122449 | 0.05931381 | 0.3335003 | 0.7346939 | -0.290962 | 0.8114777 | 0.1410006 | 0.125 | 11.11817 | 0 | -0.1291866 | 0 | 3.713572 | 0.7732604 | 6.006768 | 0 | 0.1178511 | 6.469565 | 6.476217 | 0.07095119 | 4.740741 | 0.8822715 | 2.428571 | 0.2222222 | -0.4624799 | 8.139837 | -0.2609104 | 7.900943 | 3.031333 | 0.2278858 | -0.5164266 | -0.5187788 | 0.6253491 | 0.3462684 | 0 | 0.5661361 | 2.821429 | 0 | 6.314086 | 1.829281 | 6.301429 | 7.909061 | 0.2743764 | 0.2032453 | 0.2064757 | 4.823889 | 0 | 0.7127553 | 6.298005 | 6.274211 | 0.4969896 | 7.342884 | 0.6998791 | 0.987944 | 0.6471198 | 1.119486 | 0.7638889 | 0 | 1.064327 | 0.09324943 | 1 | 4.002951 | 7.210592 | 1.807355 | 6.718464 | 0.5174419 | 0.5 | 1 | 0.9975781 | 1.947368 | 0.6319444 | 3 | 0.3787687 | 1.092344 | 0.6319444 | 1.030634 | 0.4985312 | 2.304348 | 0.9593793 | 1.291359 | 0.6319444 | 1.682222 | 0.6749139 | 0.65311 | 0 | 0 | 1.393324 | 1.392439 | 0.5714286 | 5.4161 | 1.555556 | -0.02061577 | 0.1841631 | 1.173573 | 5.44999 | 4.84 | 0.6319444 | 1.240088 | 0 | 0.6319444 | 13.62853 | 1.204258 | 0 | 0.2041241 | 7.650641 | 2.790656 | 1.140625 | 0.2298245 | 5.6 | 5.432093 | 0.1512991 | 0.1860165 | 0.152703 | 4.84 | 5.625028 | 0 | 1 | 0.6121554 | 0.4259259 | 2.564949 | 0.1777032 | 0.7446171 | 0.0008365343 | 0.7406977 | 0.7436678 | 2.896292 | 1.94591 | 1.237073 | 0 | 0 | 0 | 0 | 0 | 0.04811252 | 3.295837 | -0.3529008 | 0 | 14.70569 | 0.6319444 | 3.713572 | 0.6319444 | 0.6319444 | 1.545455 | 0.5743174 | 0.9110634 | 1.409263 | 0.3641246 | 4.043051 | 5.92 | 2.212466 | 0.5754309 | 0.6769642 | 0.09622504 | 2 | 5.09375 | 2.079442 | 5.934 | 0 | -1.859805 | 0 | 0.5972577 | 0.04811252 | 0.243453 | 1 | 4.828314 | 0.460849 | 0 | 0 | 2.040816 | 3.182006 | 7.085901 | 1 | -0.797989 | 2.456522 | 6.580639 | 1 | 5.609472 | 0 | -1.184644 | 3.182006 | 2.428571 | 6.408529 | 0 | 8.117611 | 3.182006 | 0.2832821 | 0.4259259 | 0.4420408 | 7.201171 | 0.5962488 | -1.210445344 | 0.5 | 0.5616172 | 4.387755 | 2.402842 | 2.410949 | 2.421718 | 2.421731 | 2.420374 | 2.421705 | 2.421882 | 2.422347 | 0.3658264 | 0.369195 | 2.417311 | 0.3730964 | 0.3718302 | 0.3736516 | 0.3736568 | 0.373646 | 0.3737194 | 0.3739112 | -0.6291016 | 3.584963 | 0.04221176 | 8.003363 | -1.335807 | 0 | 0.3656384 | 0.7335601 | 0 | 0.8170556 | -0.6710816 | 8.800415 | 1.666386 | 0.2821176 | -0.05442177 | 9.60299 | -0.6553061 | 1 | 0.3402112 | 0 | 0 | 3.513597 | 1.791759 | -1.720984 | 2.604671 | 2.606921 | 2.60776 | 2.607697 | 2.607637 | 2.6261 | 0 | 2.613736 | 2.648543 | 2.674089 | 0.3333333 | 1.833333 | 0.4341141 | -1.851224 | 2 | 0.7071068 | 4.285714 | 0.0316 | 0.1443376 | 0 | 5.897959 | 6.289459 | 2 | 0 | 0 | 8.012245 | 0.2886751 | 2.587719 | 3.257464 | 0.5882614 | 2 | 1.5 | 2 | -0.3715641 | 0.4444444 | 0 | 0.1443376 | 0.2290755 | 1 | 3.433987 | 1.022567 | 2.23824 | 2.239104 | 2.239426 | 2.239401 | 2.239378 | 2.241714 | 2.246434 | 2.254943 | 2.264542 | 0 | 0 | 0.384 | 1.565217 | 0.177551 | 1.682222 | 1.102041 | 1.814295 | 2 | 1.609438 | 0.6969234 | 1.410684 | 3.055556 | -0.5510204 | 0.3275122 | -0.1190476 | 1.909285 | 0 | -2.611358 | 0 | 0 | 0 | -0.9925201 | 6.428571 | 2.684211 | 0 | 0 | 0 | 0 | 1.098612 | 2.111111 | 20.72438 | 0 | 0.5543293 | 0.4755102 | 0 | -0.9795918 | 0 | 1.105172 | 2.44029 | 2.037797 | 2 | -2.164589 | 2.489886 | -2.918367 | 2 | 0 | 0 | 2 | 2 | 2.232051 | 149.4245 | 2.708571 | 2.949856 | -4 | 3.025159 | 3.026709 | -4.257885 | 3.006756 | 3.028336 | 3.701829 | 1 | 13.08377 | 0 | 1.660556 | 0 | 1.660556 | 3.187734 | 2.666667 | 16.00553 | 1.92 | 2.931852 | 2.931852 | 1.675737 | 44.97359 | 3.701829 | -1.367347 | 1.632653 | 0 | 3.555988 | 8.244898 | 3.80806 | 0.4259259 | 0 | 22.28571 | 0 | 4.41198 | 4.000251 | 0 | 0.8435726 | 2 | 2.751819 | 4 | -7.891966 | 168.3872 | 4.405777 | 2 | 18.23134 | 4.242641 | 12.10526 | 4 | 0.5 | 14.18299 | 5.890506 | 4.442105 | 4 | 7.444444 | 1 | -7.888575 | 9.473726 | 4.166667 | 23.04242 | 1.682065 | 14.18299 | -2.870015 | -3.220373 | 3.186801 | 27.93425 | 9.473726 | 2.485974 | 5.181818 | 6 | 23.33042 | 9.473726 | 8 | 23.33042 | 14.18299 | 23.33042 | 6 | 6 | -1.402793 | 5.428571 | 2.655264 | 9.56463 | 168.9162 | 165.2061 | 7.335443 | 4 | 13.21376 | 7.596909 | 8 | 6.103966 | 9.473726 | -6.919501 | 0 | 8.154697 | 11.86957 | 7.549246 | 7.549246 | 0 | 31.26957 | 0 | -11.98494 | 11.497656 | 7 | 184.9177 | 14.64434 | 20 | 3 | -14.39802 | 50.23201 | 172.8985 | -2.743764 | 7.109798 | 7.433729 | 1.646259 | 2.538011 | 0 | 14 | 4.868866 | 13.21376 | 0 | 170.538 | 14 | 5 | 13.6 | 13.84 | 175.1598 | 14 | 14.21267 | 11.13556 | 14 | 9.56463 | 6.103966 | -20.10804 | 13.618344 | 0 | 0 | 4 | 16.07993 | 10.28571 | -4.75706 | 21.76 | 21.76 | 8.003069 | 18.18363 | 8.571429 | 0 | 0 | 0 | 12.2449 | 26.42753 | 20.32356 | 0 | 82.431493 | 38.76034 | 19.30297 | 2 | 0 | 0 | 0 | 6.103966 | 10.24884 | 15.99891 | 0 | -20.79938 | 4.157903 | 0 | 0 | 69.79314 | 23.73728 | 0 | 39.67395 | 212.5603 | 1.653061 | 11.04283 | 1.016064 | 0 | 169.6799 | 22.50087 | -14.69388 | 35.38776 | 10.1786 | 19.84351448 | 15.6728 | 21.616 | 0 | -42.77551 | -0.9795918 | 1.348073 | 9.630434 | 26 | 10.26984 | -6.933978 | 0 | 0 | 0 | 6.918367 | 21.43895 | 38.24326 | 128.367 | 123.4549 | 37.05534 | 28 | 25.30297 | 8.945218 | 8.944805 | 6.02 | 9.159134 | 9.163538 | 9.15881 | 9.163216 | 9.106853 | 9.106509 | 9.16816 | 9.16784 | 34 | 2.667677 | 39.5 | 9.621105 | 9.620912 | 15.7566 | 15.68241 | 15.62803 | 15.64152 | 15.64656 | 15.64618 | 15.64582 | 15.89126 | 16.04453 | 8.505864 | 14.09808 | 18.1761 | 78.36579 | 69.62773 | 31.08374 | -60.06122 | 10.66802 | 10.66796 | 92.22542 | -46.83673 | 42 | 13.10295 | 13.10294 | 40.54808 | 61.42857 | 14.50127 | 14.83492 | 14.84181 | 14.75322 | 14.84904 | 82.99775 | 30.16327 | 0 | 15.56096 | -26.65306 | 17.31075 | 17.31075 | 44.54808 | 45.60449 | 3.187879 | 68.1 | 0 | 44.54808 | 0 | 44.54808 | 42.77778 | 0 | 0 | 17.23 | 17.31818 | 17.69913 | 17.81762 | 17.8279 | 17.69558 | 18.15095 | 18.16025 | 18.04054 | 17.83869 | 18.17002 | 53 | 0 | 6 | 21.19951 | 18.89556 | 88.22 | 19.1264 | 88.3972 | 56.5 | 17 | 91.5 | 6 | 28 | 92.973 | 82.96439 | 60 | 88.05243 | 37 | -110.4875 | 21.33593 | 21.33593 | 0 | 28.20526 | 110.613208 | 22 | 26.47188 | 27.00387 | 115.4286 | 90 | 112.157624 | 0 | 167.6055 | 33 | 8 | 35.34303 | 36 | 36.78609 | 49.16667 | 148.8 | 30 | 148.953 | 51 | 0 | 0 | 0 | 0 | 40.81274 | 187.6174 | 0 | 0 | 187.216256 | 29.04 | 29.04 | 0 | 0 | 119.21 | 119.6621 | 39 | -275.6536 | 100.8 | -74.06857 | 101.2505 | 65.12 | 65.274 | 0 | 0 | -221.1885 | 40.310784 | 150.272164 | -228.7931 | 132.171904 | 84.157056 | 144.0552 | 280 | -131.7456 | 312 | 0 | 184.4792 | -273.5624 | 0 | 6 | 57 | 273 | 542.6448 | 134 | 230 | 31 | 629.6302 | 0 | 1097.120998 | 1154.040902 | 0 | 19.12727 | 6.096384 | 111.964608 | 879.595004 | 427.271086 | 2091.942 | 753.805135 | 2357.421 | 2375.519 | 2975.845 | 0 | 3885.073 | 0 | 0 | 2952.44 | 186.5025 | 0 | 912.9752 | 3138.915 | 1109.506 | 1660.058 | 2345.643 | 3112.173 | 1875.919 | 18 | 18 | 0 | 0 | 0 | 192 | 128 | 141.6667 | 926 | 3396.250601 | 11723.5 | 348.256172 | 286.64 | 278.95 | 85.49072 | 6702.478 | -0.0782946 | 0.1656926 | 421.2539 | 47 | 21 | 29 | 0 | 0 | 18 | 18 | 38 | 2 | 0 | 4200000000 | 5.749512 | 0 | 5.106527 | 0 | 0 | 20.2683 | 103.1282 | 0 | 0 | 0 | 0 | 53.208618 | 0 | 100000000 | 0 | 110
1c | CCCCC1OC1 | Hu2020 | 0.001 | 0.69 | 50 | 2 | 23.7 | 1.14 | 99.08 | -0.001597138 | -0.0006435148 | 0.0001631217 | 0.001276622 | -0.0009491967 | -0.002878351 | -0.0008289268 | 0 | 0 | 0.001952129 | 0.008900692 | 0.01007905 | 0.007304883 | 0.4473684 | 0 | 0 | 0 | 0.01712672 | 0.03402069 | 0.05892557 | 1.134461 | -0.007444705 | 0.4951895 | 0 | -0.005133509 | 0.02380952 | 0 | 0.08600887 | 0 | 0.01364774 | 0.4761905 | 0.06475188 | -0.01017903 | -0.008891416 | 0.9864616 | -0.01167855 | -0.01051903 | -0.005553789 | 0 | 0 | 0 | 0.9397924 | 0.4332908 | 0.9529412 | -0.05229981 | 0.09745794 | -0.004828319 | 0.6428571 | -0.0170826 | 0.2270403 | 0.1482376 | 0.2763926 | -0.008079567 | 0 | 0 | 0.1260008 | -0.01792493 | 0.1066047 | 0.1360828 | 0.03860069 | 0.1085733 | 0.0332526 | -0.008141267 | 0.04444444 | 0.3901543 | 0.6160595 | 0.5543493 | 0.05771076 | -0.008174372 | -0.01659054 | -0.01680401 | 0.6700335 | -0.03062469 | -0.4015002 | 0.06106638 | 0.09361103 | -0.02241427 | 0.6273394 | 0.07459757 | 0.2357023 | 0 | 0 | 0.3203376 | 0.03196733 | 0.1860969 | 0.2252208 | 5.801 | 11.812 | 0 | 0.7827319 | 0.1924501 | 0.06010438 | 0.1620828 | 0.09508166 | 0.7827319 | 0.4350851 | 0 | 0.1257647 | 0.5882353 | 0.5098039 | 0.003474179 | 0.7985231 | 0.5098039 | 0 | -0.02485829 | -0.0624355 | 0.0624355 | 0.09792388 | 0.7985231 | -0.01320539 | 0.1310631 | 2.547 | 0.7263055 | 0.29873 | 2.351 | 0.8074736 | 0.7409582 | 0.2928225 | 0.8095238 | -0.07394313 | 1.379551 | 0.8095238 | 0.7742442 | 0.1136101 | -0.1141869 | -0.2855778 | 0.125 | -0.03803679 | -0.1475246 | 0 | 0 | 0.7724217 | 0.7815656 | 2.301 | 0.03341969 | 0.3 | 3.678419 | 0 | -0.01930545 | 0.3333333 | 0.2827707 | 0.01021298 | -0.2269239 | 0.6694796 | 0 | 0.125 | 0.5294118 | -0.06384681 | 3.464958 | 0.3705468 | -0.03737024 | 0.3780223 | -0.09417526 | 0 | 1.226727 | 0.377456 | 0.3774452 | 0.3774403 | 0.377441 | 0.3774407 | 0.3773906 | 0.3772039 | 0.2345238 | 0.3765373 | 0.4806623 | 0.3751455 | 0 | 0 | 0 | 1 | 1 | 0.01618424 | -0.2322157 | 0.007503597 | 2.015772 | 1.195065 | 3.521988 | 0.4117647 | 0.3578373 | -0.2378448 | 0.9678914 | 0.977188 | 0.2041241 | -0.1526398 | -0.05181033 | -0.0840644 | 0.5682637 | -0.2837511 | -0.2359716 | 1.079365 | -0.1096321 | -0.1074205 | 1.221048 | 0.5570261 | 0.4844291 | 1.302743 | -0.02623991 | 0.126661 | 0.2318244 | -0.2125404 | -0.1228265 | 0.2813576 | 1.20857 | -0.2124271 | -0.2105263 | 1.203575 | -0.03227269 | -0.0755814 | 2.414214 | 0 | 1.697085 | -0.05211293 | -0.03587398 | 1.333328 | 1.204922 | -0.1161196 | 1.94591 | 0.2802768 | -0.01644577 | -0.1345771 | -0.01594301 | -0.008385788 | 0.03513833 | -0.2237339 | 0.878553 | 0.2757834 | -0.1822785 | 0.1561368 | 0.249156 | 0.2813576 | 1.331835 | 0.2944444 | -0.1298844 | -0.2357143 | 1.28369 | 0.6428571 | 0 | 0.1198871 | 0.1602125 | -0.05675368 | -0.08313873 | 0.2234902 | -0.6428571 | -0.07906673 | 0.2718316 | -0.110373 | 0 | 0.2721655 | -0.07096617 | -0.2389217 | 1 | 1 | -0.06104651 | 0.7536748 | 0.7025463 | -0.1103987 | -0.246654 | 0.3535534 | -0.2540294 | 0.9622875 | -0.08597212 | 0 | 0.2660576 | 0.1113236 | 0.1314879 | 0.9811737 | -0.1456025 | -0.1370866 | 0.9855093 | 0.9350817 | -0.3554889 | 6.258833 | 1.046926 | 7.582621 | 6.111111 | 0.339576 | 0.9968123 | -0.07714286 | 1.0349 | 0 | 0.8235294 | 1.103797 | 1.115245 | 1.309734 | 1.014841 | 0 | 0.9924955 | 1.734414 | -0.3176516 | 0.3339921 | -0.06861063 | 1.34318 | 0.6258397 | 0.762516 | 0.4059741 | 0.9982133 | -0.1036117 | 0.4166667 | -0.1040311 | 1.375473 | 0.09236832 | -0.1521964 | 1.257143 | -0.1694229 | 1.403935 | 0.03117689 | 1.11354431 | 0.9860608 | 1.103211 | 1.095798 | 0.7119028 | 0.6796107 | 1.111469 | 1.031615 | 1.033461 | 0.9878184 | 0.5129251 | 2.13463 | 1.30327 | 1.948474 | -0.05283865 | 0.5063291 | 0.3468936 | -0.1767324 | 0.5430936 | 0.500058 | 2.228481 | 0.01542566 | -0.1822785 | 0.8235294 | 1.088642 | 0.7729719 | -0.4283248 | 0.1713438 | 0.7566321 | 0.5819317 | 0.8649984 | 0.03898433 | 0 | 11.0613 | 0 | 0.5785714 | 0.4714045 | 3.931826 | 0.4446129 | 6.006891 | 0 | 0.1924501 | 5.875294 | 5.978088 | -0.02119377 | 5.277778 | 1.055901 | 2.823529 | 0.2222222 | 0.6758484 | 7.455285 | 0.6790973 | 7.398791 | 3.126963 | -0.04477591 | 0.6797418 | 0.6831136 | 1.058824 | 0.1731342 | 0.3061862 | 0.5426271 | 2.029321 | 1.292925 | 5.838153 | 1.880077 | 5.773529 | 7.329142 | -0.006290615 | -0.1322741 | -0.1291948 | 5.277778 | 0 | 0.8249301 | 5.69138 | 5.637609 | 0.2484948 | 7.2185472 | 0.6141135 | 1.83619 | 0.3344768 | 1.250424 | 1.337963 | 1.722556 | 0.8419048 | -0.8516416 | 1.787879 | 4.414214 | 7.117632 | 1.545152 | 7.28213 | 0.2587209 | 0.25 | 0 | 1.83619 | 2.108696 | 0.6858306 | 3.722222 | 0 | 0 | 0.8054922 | 0 | 0.2492656 | 2.764706 | 0.03086769 | 0 | 0.7060516 | 0 | 0.276696 | 0 | 0 | 0 | 0 | 0 | 0.2857143 | 5.860786 | 1.6 | -0.3257584 | -0.9986583 | 0 | 5.61 | 5.540758 | 0.9954974 | 0 | 0 | 1.003906 | 13.6269 | 0 | 1.76883 | 0.3333333 | 6.718464 | 3.0165 | 0 | 0 | 5.441333 | 5.5 | -0.9216418 | -1.018766 | -0.9301989 | 5.518788 | 5.4604 | 1 | 2 | 1.071957 | 0.7025463 | 2.833213 | -1.038399 | 1.81903 | 1.792798 | 1.170633 | 1.837563 | 2.322757 | 2.197225 | 0 | 0 | 0 | 1.896101 | 0 | 0 | 0.2721655 | 3.663562 | 0.1091819 | 0 | 14.70688 | 1.21677 | 4.110874 | 1.219768 | 1.227044 | 1 | 1.217423 | 1.764706 | 1 | -0.3550474 | 4.51086 | 4.84 | 2.504861 | 2.062649 | 2.096012 | 0.9065263 | 2.542311 | 5.638355 | 2.484907 | 4.84 | 0 | -0.4982699 | 2.060808 | 2.092065 | 0.2886751 | -1.274422 | 2 | 5.379897 | 0 | 1 | 0 | -0.9304153 | 3.028639 | 7.729735 | 2 | -0.3989945 | 1.852941 | 7.275865 | 0 | 6.251904 | 0.2721655 | -0.1745393 | 3.263933 | 2.866415 | 7.130099 | 0 | 8.964056 | 3.263933 | 0.5615584 | 1.405093 | 0 | 8.008698 | 2.288643 | -0.1454322 | 1 | 0 | 2.733564 | 2.626019 | 2.635761 | 2.642085 | 2.642087 | 2.641735 | 2.642082 | 2.642117 | 2.642192 | 0.608794 | 0.612497 | 2.640427 | 0.6147608 | 0.6142658 | 0.6148933 | 0.6148943 | 0.6148923 | 0.6149054 | 0.614934 | 1.048505 | 4 | -0.2667425 | 8.88917 | 1.384083 | 0.5303301 | -0.1795735 | 0.3471742 | 0 | 1 | 0.3088055 | 9.76967 | 2.272727 | 1.266953 | -0.4982699 | 10.65077 | 0.2660208 | 1.719697 | -1.778194 | 0 | 0 | 3.509669 | 2.564949 | -0.3970706 | 3.061952 | 3.062744 | 3.063056 | 3.063032 | 3.06301 | 3.072173 | 0 | 3.065538 | 3.089909 | 3.120562 | 3.76313 | 1.477778 | -0.2221027 | -0.3576471 | 1 | 2.943898 | 3.833333 | 1.3278 | 0.4714045 | 0 | -0.1054994 | 5.76901 | 1 | 0 | 0 | 8.01051 | 1.204124 | 1.661232 | 3.543662 | 1.778851 | 1 | 1.527778 | 1 | -0.7366477 | 0 | 0 | 0.5 | -0.5041204 | 1 | 4.317488 | 0.4207306 | 2.708288 | 2.708546 | 2.708648 | 2.708641 | 2.708633 | 2.709458 | 2.71162 | 2.717377 | 2.727248 | 0 | 0 | 0 | 1.647059 | -0.4977163 | 0 | 0 | 1.038128 | 1 | 2.639057 | 1.63801 | 2.497443 | 2.047386 | 2.242215 | -0.3760211 | -0.237697 | 3.045596 | 0 | -1.467128 | 0 | 0 | 0 | -1.143481 | 4.117647 | 0.8695652 | 0 | 2.302585 | 0.09090909 | 0 | 2.70805 | 1.472222 | 20.78369 | 0 | 0.1042254 | -0.3744983 | 0.4714045 | -1.121107 | 0 | 2.233163 | 2.807985 | 3.121234 | 0 | -1.082294 | 1.616388 | -3.882353 | 3 | 0 | 0 | 2.044983 | 4 | 3.040319 | 144.371 | 1.664706 | 3.054862 | -4.5 | 3.072476 | 3.072839 | 4.737024 | 3.068165 | 3.073221 | 1.969503 | 6 | 10.67006 | 0 | 0 | 0 | 5.483796 | 3.110758 | 3.333333 | 16.00414 | 0.6666667 | 3.466326 | 3.466326 | -0.9217993 | 50.3419 | 1.969503 | -3.401384 | 1.239669 | 0 | 3.198676 | 6.968858 | 4.391376 | 6.888889 | 0 | 20.66667 | 0 | 3.441096 | 5.548315 | 0 | -6.098765 | 0 | 3.828754 | 4.5 | 1.682411 | 164.4349 | 4.690234 | 4.29828 | 14.56288 | 5.616414 | 8.108696 | 3 | 3.965406 | 15.95129 | 3.87246 | 6 | 6 | 3.6 | 5.393939 | -1.277391 | 4.736863 | 3.9375 | 19.23012 | 0.7792653 | 15.95129 | 5.432778 | -11.97356 | 5.275723 | -0.2660134 | 4.736863 | -9.647538 | 1 | 7 | 21.23612 | 4.736863 | 10 | 21.4733 | 16.46304 | 21.4733 | 8 | 8 | -0.7220551 | 8.235294 | 0 | 5.277778 | 154.116 | 165.9534 | 8.17126 | 4.5 | 0 | 9.423938 | 9 | 0 | 4.736863 | -0.8921569 | 0 | 10.47301 | 13.29412 | 9.656854 | 9.656854 | 0 | 8.074569 | 0 | -7.061316 | 11.76807 | 11 | 173.7275 | 18.34676 | 17.05882 | 5 | -5.557682 | 55.29062 | 174.3548 | 0.7389466 | 0 | 12.1409 | 0 | 1.16953 | 0 | 18 | 6.054989 | 12.20793 | 12.84164 | 184.9177 | 18 | 12 | 15.97647 | 16.2 | 153.1225 | 17 | 16.76985 | 14.1104 | 18 | 5.277778 | 12.20793 | 22.70747 | 17.48993 | 0 | 0 | 13 | 19.28583 | 13.61938 | -6.305982 | 12.53 | 12.53 | -4.29458 | 22.57345 | 13.91349 | 25.68329 | 0 | 25.68329 | 0 | 12.20793 | 0 | 12.84164 | 76.16575 | 33.24113 | 20.75781 | 14 | 0 | 0 | 9 | 37.89122 | -2.254104 | 21.82273 | 0 | 34.0235 | -29.5077 | 0 | 0 | 79.25463 | 6.7278624 | 0 | 24.80529 | 238.5515 | -1.58516 | 12.107088 | 14.67603 | 0 | 180.49 | 25.51725 | 11.07266 | 0 | 1.016064 | 30.5475231 | 21.25721 | 27.129 | 0 | -16.94118 | -14.9481 | -0.9749135 | -53.70049 | 38 | 5.901961 | -3.458112 | 0 | 0 | 0 | -16.33218 | 44.53095 | 44.95214 | 168.5193 | 109.2874 | 43.66584 | 45 | 26.26759 | 10.73292 | 10.73283 | 22.01 | 10.78946 | 10.79063 | 10.78938 | 10.79055 | 10.77562 | 10.77554 | 10.79185 | 10.79177 | 48 | 0 | 36.52778 | 10.91246 | 10.91239 | 21.50521 | 21.45876 | 21.43366 | 21.43921 | 21.44139 | 21.44123 | 21.44107 | 21.62936 | 21.84394 | 3.556903 | 20.38832 | 43.01376 | 66.57137 | 114.7366 | 82.86371 | -49.88235 | 11.19542 | 11.19536 | 65.75869 | 37.89619 | 67 | 11.87286 | 11.87284 | 39.48687 | 46.47059 | 15.7277 | 15.80177 | 15.8033 | 15.78358 | 15.80492 | 31.08374 | -27.65398 | 0 | 15.96485 | -33.21453 | 13.08978 | 13.08977 | 51.48687 | 63.78591 | 3.382954 | 79.55 | 0 | 55.48687 | 0 | 55.48687 | 34.80556 | 0 | 0 | 16.35127 | 21.17995 | 21.38403 | 21.32876 | 21.33183 | 21.29235 | 21.50733 | 21.50988 | 21.47715 | 21.33505 | 21.51255 | 94 | 0 | 0 | 17.35499 | 21.65164 | 98.15 | 21.77531 | 99.2486 | 63 | 8 | 110 | 0 | 48 | 112.659 | 96.40968 | 69 | 98.07316494 | 97 | 30.28339 | 22.39073 | 22.39073 | 0 | 19.51596 | 125.779452 | 8 | 24.08767 | 24.14467 | 118.4706 | 70 | 136.487184 | 0 | 0 | 44.33333 | 0 | 27.10722 | 56 | 27.26183 | 76.41667 | 199.76 | 74 | 203.255 | 40 | 0 | 0 | 0 | 0 | 70.24921 | 0 | 0 | 0 | 253.479696 | 0 | 0 | 0 | 0 | 259.33 | 261.8035 | 48 | -240.0847 | 163.24 | -407.101 | 163.812 | 38.72 | 38.72 | 0 | 0 | 181.6597 | 0 | 337.140516 | 272.188 | 216.556416 | 53.747712 | -128.8374 | 290 | -159.0731 | 372 | 0 | -67.62313 | -255.6534 | 0 | 0 | 8 | 452 | 565.0992 | 108 | 373 | 39 | 855.8123 | 0 | 1131.713367 | 1370.983584 | 0 | 23.68068 | 0 | 8.128512 | 1528.372704 | 201.835872 | 2598.678 | 1141.043157 | 2795.394 | 3068.33 | 4293.927 | 0 | 5239.943 | 0 | 0 | 5729.655 | 0 | 0 | 248.67 | 7633.858 | 0 | 1972.761 | 5027.22 | 5230.645 | 1479.341 | 24 | 24 | 0 | 0 | 0 | 526 | 338 | 320.1111 | 2238 | 8239.286458 | 26877.43 | 825.941624 | 682.332 | 665.808 | 193.8256 | 16028.24 | 0.004935068 | 1.080005 | 1611.944 | 110 | 50 | 82 | 4 | 0 | 24 | 28 | 94 | 8 | 0 | 10000000000 | 0 | 10.63358 | 35.85602 | 25.68329 | 0 | 77.6437 | 130.5928 | 0 | 0 | 0 | 22.74955 | 119.49158 | 0 | 100000000 | 0 | 158
Unknown | CCC1CO1 | Werner2017 | 0.001 | 0.69 | 50 | 0.1666667 | 17.8 | 1.08 | 99.056 | -0.001597138 | -0.0006435148 | 0.0001631217 | 0.001276622 | -0.0009491967 | -0.002878351 | -0.0008289268 | 0 | 0 | 0.001952129 | 0.008900692 | 0.01007905 | 0.007304883 | 0.4473684 | 0 | 0 | 0 | 0.01712672 | 0.03402069 | 0.05892557 | 1.134461 | -0.007444705 | 0.4951895 | 0 | -0.005133509 | 0.02380952 | 0 | 0.08600887 | 0 | 0.01364774 | 0.4761905 | 0.06475188 | -0.01017903 | -0.008891416 | 0.9864616 | -0.01167855 | -0.01051903 | -0.005553789 | 0 | 0 | 0 | 0.9397924 | 0.4332908 | 0.9529412 | -0.05229981 | 0.09745794 | -0.004828319 | 0.6428571 | -0.0170826 | 0.2270403 | 0.1482376 | 0.2763926 | -0.008079567 | 0 | 0 | 0.1260008 | -0.01792493 | 0.1066047 | 0.1360828 | 0.03860069 | 0.1085733 | 0.0332526 | -0.008141267 | 0.04444444 | 0.3901543 | 0.6160595 | 0.5543493 | 0.05771076 | -0.008174372 | -0.01659054 | -0.01680401 | 0.6700335 | -0.03062469 | -0.4015002 | 0.06106638 | 0.09361103 | -0.02241427 | 0.6273394 | 0.07459757 | 0.2357023 | 0 | 0 | 0.3203376 | 0.03196733 | 0.1860969 | 0.2252208 | 5.801 | 11.812 | 0 | 0.7827319 | 0.1924501 | 0.06010438 | 0.1620828 | 0.09508166 | 0.7827319 | 0.4350851 | 0 | 0.1257647 | 0.5882353 | 0.5098039 | 0.003474179 | 0.7985231 | 0.5098039 | 0 | -0.02485829 | -0.0624355 | 0.0624355 | 0.09792388 | 0.7985231 | -0.01320539 | 0.1310631 | 2.547 | 0.7263055 | 0.29873 | 2.351 | 0.8074736 | 0.7409582 | 0.2928225 | 0.8095238 | -0.07394313 | 1.379551 | 0.8095238 | 0.7742442 | 0.1136101 | -0.1141869 | -0.2855778 | 0.125 | -0.03803679 | -0.1475246 | 0 | 0 | 0.7724217 | 0.7815656 | 2.301 | 0.03341969 | 0.3 | 3.678419 | 0 | -0.01930545 | 0.3333333 | 0.2827707 | 0.01021298 | -0.2269239 | 0.6694796 | 0 | 0.125 | 0.5294118 | -0.06384681 | 3.464958 | 0.3705468 | -0.03737024 | 0.3780223 | -0.09417526 | 0 | 1.226727 | 0.377456 | 0.3774452 | 0.3774403 | 0.377441 | 0.3774407 | 0.3773906 | 0.3772039 | 0.2345238 | 0.3765373 | 0.4806623 | 0.3751455 | 0 | 0 | 0 | 1 | 1 | 0.01618424 | -0.2322157 | 0.007503597 | 2.015772 | 1.195065 | 3.521988 | 0.4117647 | 0.3578373 | -0.2378448 | 0.9678914 | 0.977188 | 0.2041241 | -0.1526398 | -0.05181033 | -0.0840644 | 0.5682637 | -0.2837511 | -0.2359716 | 1.079365 | -0.1096321 | -0.1074205 | 1.221048 | 0.5570261 | 0.4844291 | 1.302743 | -0.02623991 | 0.126661 | 0.2318244 | -0.2125404 | -0.1228265 | 0.2813576 | 1.20857 | -0.2124271 | -0.2105263 | 1.203575 | -0.03227269 | -0.0755814 | 2.414214 | 0 | 1.697085 | -0.05211293 | -0.03587398 | 1.333328 | 1.204922 | -0.1161196 | 1.94591 | 0.2802768 | -0.01644577 | -0.1345771 | -0.01594301 | -0.008385788 | 0.03513833 | -0.2237339 | 0.878553 | 0.2757834 | -0.1822785 | 0.1561368 | 0.249156 | 0.2813576 | 1.331835 | 0.2944444 | -0.1298844 | -0.2357143 | 1.28369 | 0.6428571 | 0 | 0.1198871 | 0.1602125 | -0.05675368 | -0.08313873 | 0.2234902 | -0.6428571 | -0.07906673 | 0.2718316 | -0.110373 | 0 | 0.2721655 | -0.07096617 | -0.2389217 | 1 | 1 | -0.06104651 | 0.7536748 | 0.7025463 | -0.1103987 | -0.246654 | 0.3535534 | -0.2540294 | 0.9622875 | -0.08597212 | 0 | 0.2660576 | 0.1113236 | 0.1314879 | 0.9811737 | -0.1456025 | -0.1370866 | 0.9855093 | 0.9350817 | -0.3554889 | 6.258833 | 1.046926 | 7.582621 | 6.111111 | 0.339576 | 0.9968123 | -0.07714286 | 1.0349 | 0 | 0.8235294 | 1.103797 | 1.115245 | 1.309734 | 1.014841 | 0 | 0.9924955 | 1.734414 | -0.3176516 | 0.3339921 | -0.06861063 | 1.34318 | 0.6258397 | 0.762516 | 0.4059741 | 0.9982133 | -0.1036117 | 0.4166667 | -0.1040311 | 1.375473 | 0.09236832 | -0.1521964 | 1.257143 | -0.1694229 | 1.403935 | 0.03117689 | 1.11354431 | 0.9860608 | 1.103211 | 1.095798 | 0.7119028 | 0.6796107 | 1.111469 | 1.031615 | 1.033461 | 0.9878184 | 0.5129251 | 2.13463 | 1.30327 | 1.948474 | -0.05283865 | 0.5063291 | 0.3468936 | -0.1767324 | 0.5430936 | 0.500058 | 2.228481 | 0.01542566 | -0.1822785 | 0.8235294 | 1.088642 | 0.7729719 | -0.4283248 | 0.1713438 | 0.7566321 | 0.5819317 | 0.8649984 | 0.03898433 | 0 | 11.0613 | 0 | 0.5785714 | 0.4714045 | 3.931826 | 0.4446129 | 6.006891 | 0 | 0.1924501 | 5.875294 | 5.978088 | -0.02119377 | 5.277778 | 1.055901 | 2.823529 | 0.2222222 | 0.6758484 | 7.455285 | 0.6790973 | 7.398791 | 3.126963 | -0.04477591 | 0.6797418 | 0.6831136 | 1.058824 | 0.1731342 | 0.3061862 | 0.5426271 | 2.029321 | 1.292925 | 5.838153 | 1.880077 | 5.773529 | 7.329142 | -0.006290615 | -0.1322741 | -0.1291948 | 5.277778 | 0 | 0.8249301 | 5.69138 | 5.637609 | 0.2484948 | 7.2185472 | 0.6141135 | 1.83619 | 0.3344768 | 1.250424 | 1.337963 | 1.722556 | 0.8419048 | -0.8516416 | 1.787879 | 4.414214 | 7.117632 | 1.545152 | 7.28213 | 0.2587209 | 0.25 | 0 | 1.83619 | 2.108696 | 0.6858306 | 3.722222 | 0 | 0 | 0.8054922 | 0 | 0.2492656 | 2.764706 | 0.03086769 | 0 | 0.7060516 | 0 | 0.276696 | 0 | 0 | 0 | 0 | 0 | 0.2857143 | 5.860786 | 1.6 | -0.3257584 | -0.9986583 | 0 | 5.61 | 5.540758 | 0.9954974 | 0 | 0 | 1.003906 | 13.6269 | 0 | 1.76883 | 0.3333333 | 6.718464 | 3.0165 | 0 | 0 | 5.441333 | 5.5 | -0.9216418 | -1.018766 | -0.9301989 | 5.518788 | 5.4604 | 1 | 2 | 1.071957 | 0.7025463 | 2.833213 | -1.038399 | 1.81903 | 1.792798 | 1.170633 | 1.837563 | 2.322757 | 2.197225 | 0 | 0 | 0 | 1.896101 | 0 | 0 | 0.2721655 | 3.663562 | 0.1091819 | 0 | 14.70688 | 1.21677 | 4.110874 | 1.219768 | 1.227044 | 1 | 1.217423 | 1.764706 | 1 | -0.3550474 | 4.51086 | 4.84 | 2.504861 | 2.062649 | 2.096012 | 0.9065263 | 2.542311 | 5.638355 | 2.484907 | 4.84 | 0 | -0.4982699 | 2.060808 | 2.092065 | 0.2886751 | -1.274422 | 2 | 5.379897 | 0 | 1 | 0 | -0.9304153 | 3.028639 | 7.729735 | 2 | -0.3989945 | 1.852941 | 7.275865 | 0 | 6.251904 | 0.2721655 | -0.1745393 | 3.263933 | 2.866415 | 7.130099 | 0 | 8.964056 | 3.263933 | 0.5615584 | 1.405093 | 0 | 8.008698 | 2.288643 | -0.1454322 | 1 | 0 | 2.733564 | 2.626019 | 2.635761 | 2.642085 | 2.642087 | 2.641735 | 2.642082 | 2.642117 | 2.642192 | 0.608794 | 0.612497 | 2.640427 | 0.6147608 | 0.6142658 | 0.6148933 | 0.6148943 | 0.6148923 | 0.6149054 | 0.614934 | 1.048505 | 4 | -0.2667425 | 8.88917 | 1.384083 | 0.5303301 | -0.1795735 | 0.3471742 | 0 | 1 | 0.3088055 | 9.76967 | 2.272727 | 1.266953 | -0.4982699 | 10.65077 | 0.2660208 | 1.719697 | -1.778194 | 0 | 0 | 3.509669 | 2.564949 | -0.3970706 | 3.061952 | 3.062744 | 3.063056 | 3.063032 | 3.06301 | 3.072173 | 0 | 3.065538 | 3.089909 | 3.120562 | 3.76313 | 1.477778 | -0.2221027 | -0.3576471 | 1 | 2.943898 | 3.833333 | 1.3278 | 0.4714045 | 0 | -0.1054994 | 5.76901 | 1 | 0 | 0 | 8.01051 | 1.204124 | 1.661232 | 3.543662 | 1.778851 | 1 | 1.527778 | 1 | -0.7366477 | 0 | 0 | 0.5 | -0.5041204 | 1 | 4.317488 | 0.4207306 | 2.708288 | 2.708546 | 2.708648 | 2.708641 | 2.708633 | 2.709458 | 2.71162 | 2.717377 | 2.727248 | 0 | 0 | 0 | 1.647059 | -0.4977163 | 0 | 0 | 1.038128 | 1 | 2.639057 | 1.63801 | 2.497443 | 2.047386 | 2.242215 | -0.3760211 | -0.237697 | 3.045596 | 0 | -1.467128 | 0 | 0 | 0 | -1.143481 | 4.117647 | 0.8695652 | 0 | 2.302585 | 0.09090909 | 0 | 2.70805 | 1.472222 | 20.78369 | 0 | 0.1042254 | -0.3744983 | 0.4714045 | -1.121107 | 0 | 2.233163 | 2.807985 | 3.121234 | 0 | -1.082294 | 1.616388 | -3.882353 | 3 | 0 | 0 | 2.044983 | 4 | 3.040319 | 144.371 | 1.664706 | 3.054862 | -4.5 | 3.072476 | 3.072839 | 4.737024 | 3.068165 | 3.073221 | 1.969503 | 6 | 10.67006 | 0 | 0 | 0 | 5.483796 | 3.110758 | 3.333333 | 16.00414 | 0.6666667 | 3.466326 | 3.466326 | -0.9217993 | 50.3419 | 1.969503 | -3.401384 | 1.239669 | 0 | 3.198676 | 6.968858 | 4.391376 | 6.888889 | 0 | 20.66667 | 0 | 3.441096 | 5.548315 | 0 | -6.098765 | 0 | 3.828754 | 4.5 | 1.682411 | 164.4349 | 4.690234 | 4.29828 | 14.56288 | 5.616414 | 8.108696 | 3 | 3.965406 | 15.95129 | 3.87246 | 6 | 6 | 3.6 | 5.393939 | -1.277391 | 4.736863 | 3.9375 | 19.23012 | 0.7792653 | 15.95129 | 5.432778 | -11.97356 | 5.275723 | -0.2660134 | 4.736863 | -9.647538 | 1 | 7 | 21.23612 | 4.736863 | 10 | 21.4733 | 16.46304 | 21.4733 | 8 | 8 | -0.7220551 | 8.235294 | 0 | 5.277778 | 154.116 | 165.9534 | 8.17126 | 4.5 | 0 | 9.423938 | 9 | 0 | 4.736863 | -0.8921569 | 0 | 10.47301 | 13.29412 | 9.656854 | 9.656854 | 0 | 8.074569 | 0 | -7.061316 | 11.76807 | 11 | 173.7275 | 18.34676 | 17.05882 | 5 | -5.557682 | 55.29062 | 174.3548 | 0.7389466 | 0 | 12.1409 | 0 | 1.16953 | 0 | 18 | 6.054989 | 12.20793 | 12.84164 | 184.9177 | 18 | 12 | 15.97647 | 16.2 | 153.1225 | 17 | 16.76985 | 14.1104 | 18 | 5.277778 | 12.20793 | 22.70747 | 17.48993 | 0 | 0 | 13 | 19.28583 | 13.61938 | -6.305982 | 12.53 | 12.53 | -4.29458 | 22.57345 | 13.91349 | 25.68329 | 0 | 25.68329 | 0 | 12.20793 | 0 | 12.84164 | 76.16575 | 33.24113 | 20.75781 | 14 | 0 | 0 | 9 | 37.89122 | -2.254104 | 21.82273 | 0 | 34.0235 | -29.5077 | 0 | 0 | 79.25463 | 6.7278624 | 0 | 24.80529 | 238.5515 | -1.58516 | 12.107088 | 14.67603 | 0 | 180.49 | 25.51725 | 11.07266 | 0 | 1.016064 | 30.5475231 | 21.25721 | 27.129 | 0 | -16.94118 | -14.9481 | -0.9749135 | -53.70049 | 38 | 5.901961 | -3.458112 | 0 | 0 | 0 | -16.33218 | 44.53095 | 44.95214 | 168.5193 | 109.2874 | 43.66584 | 45 | 26.26759 | 10.73292 | 10.73283 | 22.01 | 10.78946 | 10.79063 | 10.78938 | 10.79055 | 10.77562 | 10.77554 | 10.79185 | 10.79177 | 48 | 0 | 36.52778 | 10.91246 | 10.91239 | 21.50521 | 21.45876 | 21.43366 | 21.43921 | 21.44139 | 21.44123 | 21.44107 | 21.62936 | 21.84394 | 3.556903 | 20.38832 | 43.01376 | 66.57137 | 114.7366 | 82.86371 | -49.88235 | 11.19542 | 11.19536 | 65.75869 | 37.89619 | 67 | 11.87286 | 11.87284 | 39.48687 | 46.47059 | 15.7277 | 15.80177 | 15.8033 | 15.78358 | 15.80492 | 31.08374 | -27.65398 | 0 | 15.96485 | -33.21453 | 13.08978 | 13.08977 | 51.48687 | 63.78591 | 3.382954 | 79.55 | 0 | 55.48687 | 0 | 55.48687 | 34.80556 | 0 | 0 | 16.35127 | 21.17995 | 21.38403 | 21.32876 | 21.33183 | 21.29235 | 21.50733 | 21.50988 | 21.47715 | 21.33505 | 21.51255 | 94 | 0 | 0 | 17.35499 | 21.65164 | 98.15 | 21.77531 | 99.2486 | 63 | 8 | 110 | 0 | 48 | 112.659 | 96.40968 | 69 | 98.07316494 | 97 | 30.28339 | 22.39073 | 22.39073 | 0 | 19.51596 | 125.779452 | 8 | 24.08767 | 24.14467 | 118.4706 | 70 | 136.487184 | 0 | 0 | 44.33333 | 0 | 27.10722 | 56 | 27.26183 | 76.41667 | 199.76 | 74 | 203.255 | 40 | 0 | 0 | 0 | 0 | 70.24921 | 0 | 0 | 0 | 253.479696 | 0 | 0 | 0 | 0 | 259.33 | 261.8035 | 48 | -240.0847 | 163.24 | -407.101 | 163.812 | 38.72 | 38.72 | 0 | 0 | 181.6597 | 0 | 337.140516 | 272.188 | 216.556416 | 53.747712 | -128.8374 | 290 | -159.0731 | 372 | 0 | -67.62313 | -255.6534 | 0 | 0 | 8 | 452 | 565.0992 | 108 | 373 | 39 | 855.8123 | 0 | 1131.713367 | 1370.983584 | 0 | 23.68068 | 0 | 8.128512 | 1528.372704 | 201.835872 | 2598.678 | 1141.043157 | 2795.394 | 3068.33 | 4293.927 | 0 | 5239.943 | 0 | 0 | 5729.655 | 0 | 0 | 248.67 | 7633.858 | 0 | 1972.761 | 5027.22 | 5230.645 | 1479.341 | 24 | 24 | 0 | 0 | 0 | 570 | 350 | 336.1667 | 2310 | 8539.681568 | 27507.22 | 835.135232 | 690.9765 | 674.233 | 197.338 | 16165.57 | 0.04883562 | 1.027932 | 1756.402 | 111 | 52 | 82 | 4 | 1 | 24 | 29 | 94 | 8 | 0 | 10400000000 | 6.069221 | 10.63358 | 35.85602 | 25.68329 | 11.33111 | 77.6437 | 130.0899 | 0 | 0 | 0 | 22.74955 | 121.594787 | 0 | 100000000 | 0 | 158
1d | CCCCCCC1OC1 | Hu2020 | 0.001 | 0.69 | 50 | 0.1666667 | 22.8 | 1.11 | 98.9672 | -0.001597138 | -0.0006435148 | 0.0001631217 | 0.001276622 | -0.0009491967 | -0.002878351 | -0.0008289268 | 0 | 0 | 0.001952129 | 0.008900692 | 0.01007905 | 0.007304883 | 0.4473684 | 0 | 0 | 0 | 0.01712672 | 0.03402069 | 0.05892557 | 1.134461 | -0.007444705 | 0.4951895 | 0 | -0.005133509 | 0.02380952 | 0 | 0.08600887 | 0 | 0.01364774 | 0.4761905 | 0.06475188 | -0.01017903 | -0.008891416 | 0.9864616 | -0.01167855 | -0.01051903 | -0.005553789 | 0 | 0 | 0 | 0.9397924 | 0.4332908 | 0.9529412 | -0.05229981 | 0.09745794 | -0.004828319 | 0.6428571 | -0.0170826 | 0.2270403 | 0.1482376 | 0.2763926 | -0.008079567 | 0 | 0 | 0.1260008 | -0.01792493 | 0.1066047 | 0.1360828 | 0.03860069 | 0.1085733 | 0.0332526 | -0.008141267 | 0.04444444 | 0.3901543 | 0.6160595 | 0.5543493 | 0.05771076 | -0.008174372 | -0.01659054 | -0.01680401 | 0.6700335 | -0.03062469 | -0.4015002 | 0.06106638 | 0.09361103 | -0.02241427 | 0.6273394 | 0.07459757 | 0.2357023 | 0 | 0 | 0.3203376 | 0.03196733 | 0.1860969 | 0.2252208 | 5.801 | 11.812 | 0 | 0.7827319 | 0.1924501 | 0.06010438 | 0.1620828 | 0.09508166 | 0.7827319 | 0.4350851 | 0 | 0.1257647 | 0.5882353 | 0.5098039 | 0.003474179 | 0.7985231 | 0.5098039 | 0 | -0.02485829 | -0.0624355 | 0.0624355 | 0.09792388 | 0.7985231 | -0.01320539 | 0.1310631 | 2.547 | 0.7263055 | 0.29873 | 2.351 | 0.8074736 | 0.7409582 | 0.2928225 | 0.8095238 | -0.07394313 | 1.379551 | 0.8095238 | 0.7742442 | 0.1136101 | -0.1141869 | -0.2855778 | 0.125 | -0.03803679 | -0.1475246 | 0 | 0 | 0.7724217 | 0.7815656 | 2.301 | 0.03341969 | 0.3 | 3.678419 | 0 | -0.01930545 | 0.3333333 | 0.2827707 | 0.01021298 | -0.2269239 | 0.6694796 | 0 | 0.125 | 0.5294118 | -0.06384681 | 3.464958 | 0.3705468 | -0.03737024 | 0.3780223 | -0.09417526 | 0 | 1.226727 | 0.377456 | 0.3774452 | 0.3774403 | 0.377441 | 0.3774407 | 0.3773906 | 0.3772039 | 0.2345238 | 0.3765373 | 0.4806623 | 0.3751455 | 0 | 0 | 0 | 1 | 1 | 0.01618424 | -0.2322157 | 0.007503597 | 2.015772 | 1.195065 | 3.521988 | 0.4117647 | 0.3578373 | -0.2378448 | 0.9678914 | 0.977188 | 0.2041241 | -0.1526398 | -0.05181033 | -0.0840644 | 0.5682637 | -0.2837511 | -0.2359716 | 1.079365 | -0.1096321 | -0.1074205 | 1.221048 | 0.5570261 | 0.4844291 | 1.302743 | -0.02623991 | 0.126661 | 0.2318244 | -0.2125404 | -0.1228265 | 0.2813576 | 1.20857 | -0.2124271 | -0.2105263 | 1.203575 | -0.03227269 | -0.0755814 | 2.414214 | 0 | 1.697085 | -0.05211293 | -0.03587398 | 1.333328 | 1.204922 | -0.1161196 | 1.94591 | 0.2802768 | -0.01644577 | -0.1345771 | -0.01594301 | -0.008385788 | 0.03513833 | -0.2237339 | 0.878553 | 0.2757834 | -0.1822785 | 0.1561368 | 0.249156 | 0.2813576 | 1.331835 | 0.2944444 | -0.1298844 | -0.2357143 | 1.28369 | 0.6428571 | 0 | 0.1198871 | 0.1602125 | -0.05675368 | -0.08313873 | 0.2234902 | -0.6428571 | -0.07906673 | 0.2718316 | -0.110373 | 0 | 0.2721655 | -0.07096617 | -0.2389217 | 1 | 1 | -0.06104651 | 0.7536748 | 0.7025463 | -0.1103987 | -0.246654 | 0.3535534 | -0.2540294 | 0.9622875 | -0.08597212 | 0 | 0.2660576 | 0.1113236 | 0.1314879 | 0.9811737 | -0.1456025 | -0.1370866 | 0.9855093 | 0.9350817 | -0.3554889 | 6.258833 | 1.046926 | 7.582621 | 6.111111 | 0.339576 | 0.9968123 | -0.07714286 | 1.0349 | 0 | 0.8235294 | 1.103797 | 1.115245 | 1.309734 | 1.014841 | 0 | 0.9924955 | 1.734414 | -0.3176516 | 0.3339921 | -0.06861063 | 1.34318 | 0.6258397 | 0.762516 | 0.4059741 | 0.9982133 | -0.1036117 | 0.4166667 | -0.1040311 | 1.375473 | 0.09236832 | -0.1521964 | 1.257143 | -0.1694229 | 1.403935 | 0.03117689 | 1.11354431 | 0.9860608 | 1.103211 | 1.095798 | 0.7119028 | 0.6796107 | 1.111469 | 1.031615 | 1.033461 | 0.9878184 | 0.5129251 | 2.13463 | 1.30327 | 1.948474 | -0.05283865 | 0.5063291 | 0.3468936 | -0.1767324 | 0.5430936 | 0.500058 | 2.228481 | 0.01542566 | -0.1822785 | 0.8235294 | 1.088642 | 0.7729719 | -0.4283248 | 0.1713438 | 0.7566321 | 0.5819317 | 0.8649984 | 0.03898433 | 0 | 11.0613 | 0 | 0.5785714 | 0.4714045 | 3.931826 | 0.4446129 | 6.006891 | 0 | 0.1924501 | 5.875294 | 5.978088 | -0.02119377 | 5.277778 | 1.055901 | 2.823529 | 0.2222222 | 0.6758484 | 7.455285 | 0.6790973 | 7.398791 | 3.126963 | -0.04477591 | 0.6797418 | 0.6831136 | 1.058824 | 0.1731342 | 0.3061862 | 0.5426271 | 2.029321 | 1.292925 | 5.838153 | 1.880077 | 5.773529 | 7.329142 | -0.006290615 | -0.1322741 | -0.1291948 | 5.277778 | 0 | 0.8249301 | 5.69138 | 5.637609 | 0.2484948 | 7.2185472 | 0.6141135 | 1.83619 | 0.3344768 | 1.250424 | 1.337963 | 1.722556 | 0.8419048 | -0.8516416 | 1.787879 | 4.414214 | 7.117632 | 1.545152 | 7.28213 | 0.2587209 | 0.25 | 0 | 1.83619 | 2.108696 | 0.6858306 | 3.722222 | 0 | 0 | 0.8054922 | 0 | 0.2492656 | 2.764706 | 0.03086769 | 0 | 0.7060516 | 0 | 0.276696 | 0 | 0 | 0 | 0 | 0 | 0.2857143 | 5.860786 | 1.6 | -0.3257584 | -0.9986583 | 0 | 5.61 | 5.540758 | 0.9954974 | 0 | 0 | 1.003906 | 13.6269 | 0 | 1.76883 | 0.3333333 | 6.718464 | 3.0165 | 0 | 0 | 5.441333 | 5.5 | -0.9216418 | -1.018766 | -0.9301989 | 5.518788 | 5.4604 | 1 | 2 | 1.071957 | 0.7025463 | 2.833213 | -1.038399 | 1.81903 | 1.792798 | 1.170633 | 1.837563 | 2.322757 | 2.197225 | 0 | 0 | 0 | 1.896101 | 0 | 0 | 0.2721655 | 3.663562 | 0.1091819 | 0 | 14.70688 | 1.21677 | 4.110874 | 1.219768 | 1.227044 | 1 | 1.217423 | 1.764706 | 1 | -0.3550474 | 4.51086 | 4.84 | 2.504861 | 2.062649 | 2.096012 | 0.9065263 | 2.542311 | 5.638355 | 2.484907 | 4.84 | 0 | -0.4982699 | 2.060808 | 2.092065 | 0.2886751 | -1.274422 | 2 | 5.379897 | 0 | 1 | 0 | -0.9304153 | 3.028639 | 7.729735 | 2 | -0.3989945 | 1.852941 | 7.275865 | 0 | 6.251904 | 0.2721655 | -0.1745393 | 3.263933 | 2.866415 | 7.130099 | 0 | 8.964056 | 3.263933 | 0.5615584 | 1.405093 | 0 | 8.008698 | 2.288643 | -0.1454322 | 1 | 0 | 2.733564 | 2.626019 | 2.635761 | 2.642085 | 2.642087 | 2.641735 | 2.642082 | 2.642117 | 2.642192 | 0.608794 | 0.612497 | 2.640427 | 0.6147608 | 0.6142658 | 0.6148933 | 0.6148943 | 0.6148923 | 0.6149054 | 0.614934 | 1.048505 | 4 | -0.2667425 | 8.88917 | 1.384083 | 0.5303301 | -0.1795735 | 0.3471742 | 0 | 1 | 0.3088055 | 9.76967 | 2.272727 | 1.266953 | -0.4982699 | 10.65077 | 0.2660208 | 1.719697 | -1.778194 | 0 | 0 | 3.509669 | 2.564949 | -0.3970706 | 3.061952 | 3.062744 | 3.063056 | 3.063032 | 3.06301 | 3.072173 | 0 | 3.065538 | 3.089909 | 3.120562 | 3.76313 | 1.477778 | -0.2221027 | -0.3576471 | 1 | 2.943898 | 3.833333 | 1.3278 | 0.4714045 | 0 | -0.1054994 | 5.76901 | 1 | 0 | 0 | 8.01051 | 1.204124 | 1.661232 | 3.543662 | 1.778851 | 1 | 1.527778 | 1 | -0.7366477 | 0 | 0 | 0.5 | -0.5041204 | 1 | 4.317488 | 0.4207306 | 2.708288 | 2.708546 | 2.708648 | 2.708641 | 2.708633 | 2.709458 | 2.71162 | 2.717377 | 2.727248 | 0 | 0 | 0 | 1.647059 | -0.4977163 | 0 | 0 | 1.038128 | 1 | 2.639057 | 1.63801 | 2.497443 | 2.047386 | 2.242215 | -0.3760211 | -0.237697 | 3.045596 | 0 | -1.467128 | 0 | 0 | 0 | -1.143481 | 4.117647 | 0.8695652 | 0 | 2.302585 | 0.09090909 | 0 | 2.70805 | 1.472222 | 20.78369 | 0 | 0.1042254 | -0.3744983 | 0.4714045 | -1.121107 | 0 | 2.233163 | 2.807985 | 3.121234 | 0 | -1.082294 | 1.616388 | -3.882353 | 3 | 0 | 0 | 2.044983 | 4 | 3.040319 | 144.371 | 1.664706 | 3.054862 | -4.5 | 3.072476 | 3.072839 | 4.737024 | 3.068165 | 3.073221 | 1.969503 | 6 | 10.67006 | 0 | 0 | 0 | 5.483796 | 3.110758 | 3.333333 | 16.00414 | 0.6666667 | 3.466326 | 3.466326 | -0.9217993 | 50.3419 | 1.969503 | -3.401384 | 1.239669 | 0 | 3.198676 | 6.968858 | 4.391376 | 6.888889 | 0 | 20.66667 | 0 | 3.441096 | 5.548315 | 0 | -6.098765 | 0 | 3.828754 | 4.5 | 1.682411 | 164.4349 | 4.690234 | 4.29828 | 14.56288 | 5.616414 | 8.108696 | 3 | 3.965406 | 15.95129 | 3.87246 | 6 | 6 | 3.6 | 5.393939 | -1.277391 | 4.736863 | 3.9375 | 19.23012 | 0.7792653 | 15.95129 | 5.432778 | -11.97356 | 5.275723 | -0.2660134 | 4.736863 | -9.647538 | 1 | 7 | 21.23612 | 4.736863 | 10 | 21.4733 | 16.46304 | 21.4733 | 8 | 8 | -0.7220551 | 8.235294 | 0 | 5.277778 | 154.116 | 165.9534 | 8.17126 | 4.5 | 0 | 9.423938 | 9 | 0 | 4.736863 | -0.8921569 | 0 | 10.47301 | 13.29412 | 9.656854 | 9.656854 | 0 | 8.074569 | 0 | -7.061316 | 11.76807 | 11 | 173.7275 | 18.34676 | 17.05882 | 5 | -5.557682 | 55.29062 | 174.3548 | 0.7389466 | 0 | 12.1409 | 0 | 1.16953 | 0 | 18 | 6.054989 | 12.20793 | 12.84164 | 184.9177 | 18 | 12 | 15.97647 | 16.2 | 153.1225 | 17 | 16.76985 | 14.1104 | 18 | 5.277778 | 12.20793 | 22.70747 | 17.48993 | 0 | 0 | 13 | 19.28583 | 13.61938 | -6.305982 | 12.53 | 12.53 | -4.29458 | 22.57345 | 13.91349 | 25.68329 | 0 | 25.68329 | 0 | 12.20793 | 0 | 12.84164 | 76.16575 | 33.24113 | 20.75781 | 14 | 0 | 0 | 9 | 37.89122 | -2.254104 | 21.82273 | 0 | 34.0235 | -29.5077 | 0 | 0 | 79.25463 | 6.7278624 | 0 | 24.80529 | 238.5515 | -1.58516 | 12.107088 | 14.67603 | 0 | 180.49 | 25.51725 | 11.07266 | 0 | 1.016064 | 30.5475231 | 21.25721 | 27.129 | 0 | -16.94118 | -14.9481 | -0.9749135 | -53.70049 | 38 | 5.901961 | -3.458112 | 0 | 0 | 0 | -16.33218 | 44.53095 | 44.95214 | 168.5193 | 109.2874 | 43.66584 | 45 | 26.26759 | 10.73292 | 10.73283 | 22.01 | 10.78946 | 10.79063 | 10.78938 | 10.79055 | 10.77562 | 10.77554 | 10.79185 | 10.79177 | 48 | 0 | 36.52778 | 10.91246 | 10.91239 | 21.50521 | 21.45876 | 21.43366 | 21.43921 | 21.44139 | 21.44123 | 21.44107 | 21.62936 | 21.84394 | 3.556903 | 20.38832 | 43.01376 | 66.57137 | 114.7366 | 82.86371 | -49.88235 | 11.19542 | 11.19536 | 65.75869 | 37.89619 | 67 | 11.87286 | 11.87284 | 39.48687 | 46.47059 | 15.7277 | 15.80177 | 15.8033 | 15.78358 | 15.80492 | 31.08374 | -27.65398 | 0 | 15.96485 | -33.21453 | 13.08978 | 13.08977 | 51.48687 | 63.78591 | 3.382954 | 79.55 | 0 | 55.48687 | 0 | 55.48687 | 34.80556 | 0 | 0 | 16.35127 | 21.17995 | 21.38403 | 21.32876 | 21.33183 | 21.29235 | 21.50733 | 21.50988 | 21.47715 | 21.33505 | 21.51255 | 94 | 0 | 0 | 17.35499 | 21.65164 | 98.15 | 21.77531 | 99.2486 | 63 | 8 | 110 | 0 | 48 | 112.659 | 96.40968 | 69 | 98.07316494 | 97 | 30.28339 | 22.39073 | 22.39073 | 0 | 19.51596 | 125.779452 | 8 | 24.08767 | 24.14467 | 118.4706 | 70 | 136.487184 | 0 | 0 | 44.33333 | 0 | 27.10722 | 56 | 27.26183 | 76.41667 | 199.76 | 74 | 203.255 | 40 | 0 | 0 | 0 | 0 | 70.24921 | 0 | 0 | 0 | 253.479696 | 0 | 0 | 0 | 0 | 259.33 | 261.8035 | 48 | -240.0847 | 163.24 | -407.101 | 163.812 | 38.72 | 38.72 | 0 | 0 | 181.6597 | 0 | 337.140516 | 272.188 | 216.556416 | 53.747712 | -128.8374 | 290 | -159.0731 | 372 | 0 | -67.62313 | -255.6534 | 0 | 0 | 8 | 452 | 565.0992 | 108 | 373 | 39 | 855.8123 | 0 | 1131.713367 | 1370.983584 | 0 | 23.68068 | 0 | 8.128512 | 1528.372704 | 201.835872 | 2598.678 | 1141.043157 | 2795.394 | 3068.33 | 4293.927 | 0 | 5239.943 | 0 | 0 | 5729.655 | 0 | 0 | 248.67 | 7633.858 | 0 | 1972.761 | 5027.22 | 5230.645 | 1479.341 | 24 | 24 | 0 | 0 | 0 | 570 | 350 | 336.1667 | 2310 | 8539.681568 | 27507.22 | 835.135232 | 690.9765 | 674.233 | 197.338 | 16165.57 | 0.04883562 | 1.027932 | 1756.402 | 111 | 52 | 82 | 4 | 1 | 24 | 29 | 94 | 8 | 0 | 10400000000 | 6.069221 | 10.63358 | 35.85602 | 25.68329 | 11.33111 | 77.6437 | 130.0899 | 0 | 0 | 0 | 22.74955 | 121.594787 | 0 | 100000000 | 0 | 158
Unknown | CCC1CO1 | Hu2020 | 0.001 | 0.69 | 50 | 0.1666667 | 22.9 | 1.09 | 99.06064 | -0.001597138 | -0.0006435148 | 0.0001631217 | 0.001276622 | -0.0009491967 | -0.002878351 | -0.0008289268 | 0 | 0 | 0.001952129 | 0.008900692 | 0.01007905 | 0.007304883 | 0.4473684 | 0 | 0 | 0 | 0.01712672 | 0.03402069 | 0.05892557 | 1.134461 | -0.007444705 | 0.4951895 | 0 | -0.005133509 | 0.02380952 | 0 | 0.08600887 | 0 | 0.01364774 | 0.4761905 | 0.06475188 | -0.01017903 | -0.008891416 | 0.9864616 | -0.01167855 | -0.01051903 | -0.005553789 | 0 | 0 | 0 | 0.9397924 | 0.4332908 | 0.9529412 | -0.05229981 | 0.09745794 | -0.004828319 | 0.6428571 | -0.0170826 | 0.2270403 | 0.1482376 | 0.2763926 | -0.008079567 | 0 | 0 | 0.1260008 | -0.01792493 | 0.1066047 | 0.1360828 | 0.03860069 | 0.1085733 | 0.0332526 | -0.008141267 | 0.04444444 | 0.3901543 | 0.6160595 | 0.5543493 | 0.05771076 | -0.008174372 | -0.01659054 | -0.01680401 | 0.6700335 | -0.03062469 | -0.4015002 | 0.06106638 | 0.09361103 | -0.02241427 | 0.6273394 | 0.07459757 | 0.2357023 | 0 | 0 | 0.3203376 | 0.03196733 | 0.1860969 | 0.2252208 | 5.801 | 11.812 | 0 | 0.7827319 | 0.1924501 | 0.06010438 | 0.1620828 | 0.09508166 | 0.7827319 | 0.4350851 | 0 | 0.1257647 | 0.5882353 | 0.5098039 | 0.003474179 | 0.7985231 | 0.5098039 | 0 | -0.02485829 | -0.0624355 | 0.0624355 | 0.09792388 | 0.7985231 | -0.01320539 | 0.1310631 | 2.547 | 0.7263055 | 0.29873 | 2.351 | 0.8074736 | 0.7409582 | 0.2928225 | 0.8095238 | -0.07394313 | 1.379551 | 0.8095238 | 0.7742442 | 0.1136101 | -0.1141869 | -0.2855778 | 0.125 | -0.03803679 | -0.1475246 | 0 | 0 | 0.7724217 | 0.7815656 | 2.301 | 0.03341969 | 0.3 | 3.678419 | 0 | -0.01930545 | 0.3333333 | 0.2827707 | 0.01021298 | -0.2269239 | 0.6694796 | 0 | 0.125 | 0.5294118 | -0.06384681 | 3.464958 | 0.3705468 | -0.03737024 | 0.3780223 | -0.09417526 | 0 | 1.226727 | 0.377456 | 0.3774452 | 0.3774403 | 0.377441 | 0.3774407 | 0.3773906 | 0.3772039 | 0.2345238 | 0.3765373 | 0.4806623 | 0.3751455 | 0 | 0 | 0 | 1 | 1 | 0.01618424 | -0.2322157 | 0.007503597 | 2.015772 | 1.195065 | 3.521988 | 0.4117647 | 0.3578373 | -0.2378448 | 0.9678914 | 0.977188 | 0.2041241 | -0.1526398 | -0.05181033 | -0.0840644 | 0.5682637 | -0.2837511 | -0.2359716 | 1.079365 | -0.1096321 | -0.1074205 | 1.221048 | 0.5570261 | 0.4844291 | 1.302743 | -0.02623991 | 0.126661 | 0.2318244 | -0.2125404 | -0.1228265 | 0.2813576 | 1.20857 | -0.2124271 | -0.2105263 | 1.203575 | -0.03227269 | -0.0755814 | 2.414214 | 0 | 1.697085 | -0.05211293 | -0.03587398 | 1.333328 | 1.204922 | -0.1161196 | 1.94591 | 0.2802768 | -0.01644577 | -0.1345771 | -0.01594301 | -0.008385788 | 0.03513833 | -0.2237339 | 0.878553 | 0.2757834 | -0.1822785 | 0.1561368 | 0.249156 | 0.2813576 | 1.331835 | 0.2944444 | -0.1298844 | -0.2357143 | 1.28369 | 0.6428571 | 0 | 0.1198871 | 0.1602125 | -0.05675368 | -0.08313873 | 0.2234902 | -0.6428571 | -0.07906673 | 0.2718316 | -0.110373 | 0 | 0.2721655 | -0.07096617 | -0.2389217 | 1 | 1 | -0.06104651 | 0.7536748 | 0.7025463 | -0.1103987 | -0.246654 | 0.3535534 | -0.2540294 | 0.9622875 | -0.08597212 | 0 | 0.2660576 | 0.1113236 | 0.1314879 | 0.9811737 | -0.1456025 | -0.1370866 | 0.9855093 | 0.9350817 | -0.3554889 | 6.258833 | 1.046926 | 7.582621 | 6.111111 | 0.339576 | 0.9968123 | -0.07714286 | 1.0349 | 0 | 0.8235294 | 1.103797 | 1.115245 | 1.309734 | 1.014841 | 0 | 0.9924955 | 1.734414 | -0.3176516 | 0.3339921 | -0.06861063 | 1.34318 | 0.6258397 | 0.762516 | 0.4059741 | 0.9982133 | -0.1036117 | 0.4166667 | -0.1040311 | 1.375473 | 0.09236832 | -0.1521964 | 1.257143 | -0.1694229 | 1.403935 | 0.03117689 | 1.11354431 | 0.9860608 | 1.103211 | 1.095798 | 0.7119028 | 0.6796107 | 1.111469 | 1.031615 | 1.033461 | 0.9878184 | 0.5129251 | 2.13463 | 1.30327 | 1.948474 | -0.05283865 | 0.5063291 | 0.3468936 | -0.1767324 | 0.5430936 | 0.500058 | 2.228481 | 0.01542566 | -0.1822785 | 0.8235294 | 1.088642 | 0.7729719 | -0.4283248 | 0.1713438 | 0.7566321 | 0.5819317 | 0.8649984 | 0.03898433 | 0 | 11.0613 | 0 | 0.5785714 | 0.4714045 | 3.931826 | 0.4446129 | 6.006891 | 0 | 0.1924501 | 5.875294 | 5.978088 | -0.02119377 | 5.277778 | 1.055901 | 2.823529 | 0.2222222 | 0.6758484 | 7.455285 | 0.6790973 | 7.398791 | 3.126963 | -0.04477591 | 0.6797418 | 0.6831136 | 1.058824 | 0.1731342 | 0.3061862 | 0.5426271 | 2.029321 | 1.292925 | 5.838153 | 1.880077 | 5.773529 | 7.329142 | -0.006290615 | -0.1322741 | -0.1291948 | 5.277778 | 0 | 0.8249301 | 5.69138 | 5.637609 | 0.2484948 | 7.2185472 | 0.6141135 | 1.83619 | 0.3344768 | 1.250424 | 1.337963 | 1.722556 | 0.8419048 | -0.8516416 | 1.787879 | 4.414214 | 7.117632 | 1.545152 | 7.28213 | 0.2587209 | 0.25 | 0 | 1.83619 | 2.108696 | 0.6858306 | 3.722222 | 0 | 0 | 0.8054922 | 0 | 0.2492656 | 2.764706 | 0.03086769 | 0 | 0.7060516 | 0 | 0.276696 | 0 | 0 | 0 | 0 | 0 | 0.2857143 | 5.860786 | 1.6 | -0.3257584 | -0.9986583 | 0 | 5.61 | 5.540758 | 0.9954974 | 0 | 0 | 1.003906 | 13.6269 | 0 | 1.76883 | 0.3333333 | 6.718464 | 3.0165 | 0 | 0 | 5.441333 | 5.5 | -0.9216418 | -1.018766 | -0.9301989 | 5.518788 | 5.4604 | 1 | 2 | 1.071957 | 0.7025463 | 2.833213 | -1.038399 | 1.81903 | 1.792798 | 1.170633 | 1.837563 | 2.322757 | 2.197225 | 0 | 0 | 0 | 1.896101 | 0 | 0 | 0.2721655 | 3.663562 | 0.1091819 | 0 | 14.70688 | 1.21677 | 4.110874 | 1.219768 | 1.227044 | 1 | 1.217423 | 1.764706 | 1 | -0.3550474 | 4.51086 | 4.84 | 2.504861 | 2.062649 | 2.096012 | 0.9065263 | 2.542311 | 5.638355 | 2.484907 | 4.84 | 0 | -0.4982699 | 2.060808 | 2.092065 | 0.2886751 | -1.274422 | 2 | 5.379897 | 0 | 1 | 0 | -0.9304153 | 3.028639 | 7.729735 | 2 | -0.3989945 | 1.852941 | 7.275865 | 0 | 6.251904 | 0.2721655 | -0.1745393 | 3.263933 | 2.866415 | 7.130099 | 0 | 8.964056 | 3.263933 | 0.5615584 | 1.405093 | 0 | 8.008698 | 2.288643 | -0.1454322 | 1 | 0 | 2.733564 | 2.626019 | 2.635761 | 2.642085 | 2.642087 | 2.641735 | 2.642082 | 2.642117 | 2.642192 | 0.608794 | 0.612497 | 2.640427 | 0.6147608 | 0.6142658 | 0.6148933 | 0.6148943 | 0.6148923 | 0.6149054 | 0.614934 | 1.048505 | 4 | -0.2667425 | 8.88917 | 1.384083 | 0.5303301 | -0.1795735 | 0.3471742 | 0 | 1 | 0.3088055 | 9.76967 | 2.272727 | 1.266953 | -0.4982699 | 10.65077 | 0.2660208 | 1.719697 | -1.778194 | 0 | 0 | 3.509669 | 2.564949 | -0.3970706 | 3.061952 | 3.062744 | 3.063056 | 3.063032 | 3.06301 | 3.072173 | 0 | 3.065538 | 3.089909 | 3.120562 | 3.76313 | 1.477778 | -0.2221027 | -0.3576471 | 1 | 2.943898 | 3.833333 | 1.3278 | 0.4714045 | 0 | -0.1054994 | 5.76901 | 1 | 0 | 0 | 8.01051 | 1.204124 | 1.661232 | 3.543662 | 1.778851 | 1 | 1.527778 | 1 | -0.7366477 | 0 | 0 | 0.5 | -0.5041204 | 1 | 4.317488 | 0.4207306 | 2.708288 | 2.708546 | 2.708648 | 2.708641 | 2.708633 | 2.709458 | 2.71162 | 2.717377 | 2.727248 | 0 | 0 | 0 | 1.647059 | -0.4977163 | 0 | 0 | 1.038128 | 1 | 2.639057 | 1.63801 | 2.497443 | 2.047386 | 2.242215 | -0.3760211 | -0.237697 | 3.045596 | 0 | -1.467128 | 0 | 0 | 0 | -1.143481 | 4.117647 | 0.8695652 | 0 | 2.302585 | 0.09090909 | 0 | 2.70805 | 1.472222 | 20.78369 | 0 | 0.1042254 | -0.3744983 | 0.4714045 | -1.121107 | 0 | 2.233163 | 2.807985 | 3.121234 | 0 | -1.082294 | 1.616388 | -3.882353 | 3 | 0 | 0 | 2.044983 | 4 | 3.040319 | 144.371 | 1.664706 | 3.054862 | -4.5 | 3.072476 | 3.072839 | 4.737024 | 3.068165 | 3.073221 | 1.969503 | 6 | 10.67006 | 0 | 0 | 0 | 5.483796 | 3.110758 | 3.333333 | 16.00414 | 0.6666667 | 3.466326 | 3.466326 | -0.9217993 | 50.3419 | 1.969503 | -3.401384 | 1.239669 | 0 | 3.198676 | 6.968858 | 4.391376 | 6.888889 | 0 | 20.66667 | 0 | 3.441096 | 5.548315 | 0 | -6.098765 | 0 | 3.828754 | 4.5 | 1.682411 | 164.4349 | 4.690234 | 4.29828 | 14.56288 | 5.616414 | 8.108696 | 3 | 3.965406 | 15.95129 | 3.87246 | 6 | 6 | 3.6 | 5.393939 | -1.277391 | 4.736863 | 3.9375 | 19.23012 | 0.7792653 | 15.95129 | 5.432778 | -11.97356 | 5.275723 | -0.2660134 | 4.736863 | -9.647538 | 1 | 7 | 21.23612 | 4.736863 | 10 | 21.4733 | 16.46304 | 21.4733 | 8 | 8 | -0.7220551 | 8.235294 | 0 | 5.277778 | 154.116 | 165.9534 | 8.17126 | 4.5 | 0 | 9.423938 | 9 | 0 | 4.736863 | -0.8921569 | 0 | 10.47301 | 13.29412 | 9.656854 | 9.656854 | 0 | 8.074569 | 0 | -7.061316 | 11.76807 | 11 | 173.7275 | 18.34676 | 17.05882 | 5 | -5.557682 | 55.29062 | 174.3548 | 0.7389466 | 0 | 12.1409 | 0 | 1.16953 | 0 | 18 | 6.054989 | 12.20793 | 12.84164 | 184.9177 | 18 | 12 | 15.97647 | 16.2 | 153.1225 | 17 | 16.76985 | 14.1104 | 18 | 5.277778 | 12.20793 | 22.70747 | 17.48993 | 0 | 0 | 13 | 19.28583 | 13.61938 | -6.305982 | 12.53 | 12.53 | -4.29458 | 22.57345 | 13.91349 | 25.68329 | 0 | 25.68329 | 0 | 12.20793 | 0 | 12.84164 | 76.16575 | 33.24113 | 20.75781 | 14 | 0 | 0 | 9 | 37.89122 | -2.254104 | 21.82273 | 0 | 34.0235 | -29.5077 | 0 | 0 | 79.25463 | 6.7278624 | 0 | 24.80529 | 238.5515 | -1.58516 | 12.107088 | 14.67603 | 0 | 180.49 | 25.51725 | 11.07266 | 0 | 1.016064 | 30.5475231 | 21.25721 | 27.129 | 0 | -16.94118 | -14.9481 | -0.9749135 | -53.70049 | 38 | 5.901961 | -3.458112 | 0 | 0 | 0 | -16.33218 | 44.53095 | 44.95214 | 168.5193 | 109.2874 | 43.66584 | 45 | 26.26759 | 10.73292 | 10.73283 | 22.01 | 10.78946 | 10.79063 | 10.78938 | 10.79055 | 10.77562 | 10.77554 | 10.79185 | 10.79177 | 48 | 0 | 36.52778 | 10.91246 | 10.91239 | 21.50521 | 21.45876 | 21.43366 | 21.43921 | 21.44139 | 21.44123 | 21.44107 | 21.62936 | 21.84394 | 3.556903 | 20.38832 | 43.01376 | 66.57137 | 114.7366 | 82.86371 | -49.88235 | 11.19542 | 11.19536 | 65.75869 | 37.89619 | 67 | 11.87286 | 11.87284 | 39.48687 | 46.47059 | 15.7277 | 15.80177 | 15.8033 | 15.78358 | 15.80492 | 31.08374 | -27.65398 | 0 | 15.96485 | -33.21453 | 13.08978 | 13.08977 | 51.48687 | 63.78591 | 3.382954 | 79.55 | 0 | 55.48687 | 0 | 55.48687 | 34.80556 | 0 | 0 | 16.35127 | 21.17995 | 21.38403 | 21.32876 | 21.33183 | 21.29235 | 21.50733 | 21.50988 | 21.47715 | 21.33505 | 21.51255 | 94 | 0 | 0 | 17.35499 | 21.65164 | 98.15 | 21.77531 | 99.2486 | 63 | 8 | 110 | 0 | 48 | 112.659 | 96.40968 | 69 | 98.07316494 | 97 | 30.28339 | 22.39073 | 22.39073 | 0 | 19.51596 | 125.779452 | 8 | 24.08767 | 24.14467 | 118.4706 | 70 | 136.487184 | 0 | 0 | 44.33333 | 0 | 27.10722 | 56 | 27.26183 | 76.41667 | 199.76 | 74 | 203.255 | 40 | 0 | 0 | 0 | 0 | 70.24921 | 0 | 0 | 0 | 253.479696 | 0 | 0 | 0 | 0 | 259.33 | 261.8035 | 48 | -240.0847 | 163.24 | -407.101 | 163.812 | 38.72 | 38.72 | 0 | 0 | 181.6597 | 0 | 337.140516 | 272.188 | 216.556416 | 53.747712 | -128.8374 | 290 | -159.0731 | 372 | 0 | -67.62313 | -255.6534 | 0 | 0 | 8 | 452 | 565.0992 | 108 | 373 | 39 | 855.8123 | 0 | 1131.713367 | 1370.983584 | 0 | 23.68068 | 0 | 8.128512 | 1528.372704 | 201.835872 | 2598.678 | 1141.043157 | 2795.394 | 3068.33 | 4293.927 | 0 | 5239.943 | 0 | 0 | 5729.655 | 0 | 0 | 248.67 | 7633.858 | 0 | 1972.761 | 5027.22 | 5230.645 | 1479.341 | 24 | 24 | 0 | 0 | 0 | 636 | 412 | 338.1667 | 2546 | 9398.283454 | 31273.23 | 927.625576 | 766.4165 | 746.333 | 227.0364 | 18034.1 | -0.04020532 | 1.010021 | 2054.47 | 125 | 58 | 96 | 4 | 1 | 24 | 29 | 108 | 16 | 0 | 11600000000 | 6.069221 | 10.63358 | 11.42337 | 0 | 39.02606 | 151.2641 | 105.8244 | 0 | 0 | 0 | 22.74955 | 135.345131 | 0 | 100000000 | 0 | 158
1e | C1(C2=CC=CC=C2)OC1 | Hu2020 | 0.001 | 23 | 110 | 18 | 3.9 | 1.16 | 46.6 | -9.911827e-05 | -0.0006435148 | 0.0001631217 | 0.001276622 | -0.0009491967 | -0.002878351 | 0.005701168 | 0 | 0 | 0.001952129 | 0.008900692 | 0.01007905 | 0.007304883 | 0.4473684 | 0 | 0 | 0 | 0.01712672 | 0.03402069 | 0.05892557 | 1.134461 | -0.007444705 | 0.4951895 | 0 | -0.005133509 | 0.02380952 | 0 | 0.08600887 | 0 | 0.01364774 | 0.4761905 | 0.06475188 | 0.020274 | -0.008891416 | 0.9864616 | -0.01167855 | -0.01051903 | 0.007045915 | 0 | 0 | 0 | 0.9397924 | 0.4332908 | 0.9529412 | -0.05229981 | 0.09745794 | -0.004828319 | 0.6428571 | 0.01322917 | 0.2270403 | 0.1482376 | 0.2763926 | -0.008079567 | 0 | 0 | 0.1260008 | 0.02031212 | 0.1066047 | 0.1360828 | 0.03860069 | 0.1085733 | 0.0332526 | -0.008141267 | 0.04444444 | 0.3901543 | 0.6160595 | 0.5543493 | 0.01289816 | -0.008174372 | -0.01659054 | -0.01680401 | 0.6700335 | 0.01691025 | -0.4015002 | 0.06106638 | 0.09361103 | 0.01587585 | 0.6273394 | 0.07459757 | 0.2357023 | 0 | 0 | 0.3203376 | 0.03196733 | 0.1860969 | 0.2252208 | 5.801 | 11.812 | 0 | 0.7827319 | 0.1924501 | 0.06010438 | 0.1620828 | 0.09508166 | 0.7827319 | 0.4350851 | 0 | 0.1257647 | 0.5882353 | 0.5098039 | 0.003474179 | 0.7985231 | 0.5098039 | 0 | -0.02485829 | -0.0624355 | 0.0624355 | 0.09792388 | 0.7985231 | -0.01320539 | 0.1310631 | 2.547 | 0.7263055 | 0.29873 | 2.351 | 0.8074736 | 0.7409582 | 0.2928225 | 0.8095238 | -0.07394313 | 1.379551 | 0.8095238 | 0.7742442 | 0.1136101 | -0.1141869 | -0.2855778 | 0.125 | -0.03803679 | -0.009603842 | 0 | 0 | 0.7724217 | 0.7815656 | 2.301 | 0.03341969 | 0.3 | 3.678419 | 0 | -0.01930545 | 0.3333333 | 0.2827707 | 0.01021298 | -0.2269239 | 0.6694796 | 0 | 0.125 | 0.5294118 | -0.06384681 | 3.464958 | 0.3705468 | -0.03737024 | 0.3780223 | -0.09417526 | 0 | 1.226727 | 0.377456 | 0.3774452 | 0.3774403 | 0.377441 | 0.3774407 | 0.3773906 | 0.3772039 | 0.2345238 | 0.3765373 | 0.4806623 | 0.3751455 | 0 | 0 | 0 | 1 | 1 | 0.01618424 | -0.2322157 | 0.007503597 | 2.015772 | 1.195065 | 3.521988 | 0.4117647 | 0.3578373 | -0.2378448 | 0.9678914 | 0.977188 | 0.2041241 | -0.1526398 | -0.05181033 | -0.0840644 | 0.5682637 | -0.2837511 | -0.03362263 | 1.079365 | -0.1096321 | -0.1074205 | 1.221048 | 0.5570261 | 0.4844291 | 1.302743 | -0.02623991 | 0.126661 | 0.01105442 | -0.0317965 | -0.1228265 | 0.2813576 | 1.20857 | -0.2124271 | -0.2105263 | 1.203575 | -0.03227269 | -0.0755814 | 2.414214 | 0 | 1.697085 | -0.05211293 | -0.03587398 | 1.333328 | 1.204922 | 0.2402453 | 1.94591 | 0.2802768 | 0.106323 | 0.05436978 | -0.09085614 | -0.0937739 | 0.03513833 | -0.00417681 | 0.878553 | 0.2757834 | -0.1822785 | -0.07017431 | 0.06561994 | 0.2813576 | 1.331835 | 0.2944444 | -0.1298844 | -0.2357143 | 1.28369 | 0.6428571 | 0 | 0.1198871 | 0.1602125 | -0.05675368 | -0.08313873 | 0.2234902 | -0.6428571 | -0.07906673 | 0.1145917 | -0.110373 | 0 | 0.2721655 | -0.07096617 | 0.0743843 | 1 | 1 | -0.06104651 | 0.7536748 | 0.7025463 | -0.1103987 | 0.1564442 | 0.3535534 | 0.1049888 | 1.117012 | -0.08597212 | 0 | 0.2660576 | 0.1113236 | 0.1314879 | 1.118152 | -0.1456025 | -0.1370866 | 0.9855093 | 0.9350817 | 0.05767013 | 6.258833 | 1.046926 | 7.582621 | 6.111111 | 0.339576 | 0.9968123 | -0.07714286 | 1.0349 | 0 | 0.8235294 | 1.103797 | 1.115245 | 1.309734 | 1.014841 | 0 | 0.9924955 | 1.734414 | 0.08205872 | 0.0365991 | 0.08420304 | 1.34318 | 1.012136 | 0.9460928 | 0.4059741 | 0.9982133 | -0.1036117 | 0.4166667 | -0.1040311 | 1.375473 | 0.09236832 | -0.1521964 | 1.257143 | -0.1694229 | 1.403935 | 0.03117689 | 0.9668095 | 0.9860608 | 1.103211 | 1.095798 | 0.7119028 | 0.6796107 | 1.111469 | 1.031615 | 1.033461 | 0.9878184 | 0.8752382 | 1.653552 | 0.8828829 | 1.948474 | -0.05283865 | 0.5063291 | 0.1282838 | -0.1767324 | 0.5430936 | 0.8379759 | 1.653552 | 0.01542566 | -0.1822785 | 0.8235294 | 1.088642 | 0.7729719 | 0.09508206 | 0.1713438 | 0.7566321 | 0.5819317 | 0.8649984 | 0.03898433 | 0 | 11.0613 | 0 | 0.5785714 | 0.4714045 | 3.931826 | 0.4446129 | 6.006891 | 0 | 0.1924501 | 5.875294 | 5.978088 | -0.02119377 | 5.277778 | 1.055901 | 2.823529 | 0.2222222 | 0.6758484 | 7.455285 | 0.6790973 | 7.398791 | 3.126963 | -0.04477591 | 0.6797418 | 0.6831136 | 1.058824 | 0.1731342 | 0.3061862 | 0.5808002 | 2.029321 | 1.038958 | 5.838153 | 1.880077 | 5.773529 | 7.329142 | 0.07677916 | -0.1322741 | -0.1291948 | 5.277778 | 0 | 0.5397065 | 5.69138 | 5.637609 | 0.2484948 | 7.2185472 | 0.5324455 | 1.83619 | 0.578629 | 1.250424 | 1.337963 | 1.053763 | 0.8419048 | 0.09532987 | 2.039216 | 4.414214 | 7.3962145 | 1.545152 | 7.981033 | 0.2587209 | 0.25 | 0 | 1.83619 | 2.108696 | 0.6858306 | 3.722222 | 0.9380631 | 0 | 0.8054922 | 0 | 0.2492656 | 2.764706 | 0.03086769 | 0 | 0.7060516 | 0 | 0.5350544 | 0 | 0 | 0 | 0 | 0 | 0.2857143 | 5.860786 | 1.6 | 0.0688407 | -0.199371 | 0 | 5.78799 | 6.336535 | 0.9954974 | 0 | 0 | 1.003906 | 13.6269 | 0 | 1.059658 | 0.3333333 | 6.718464 | 3.0165 | 0 | 0 | 5.441333 | 5.729583 | 0.09519389 | -0.1710566 | 0.09211288 | 6.327647 | 5.4604 | 1 | 2 | 1.071957 | 0.7025463 | 2.833213 | -0.0448947 | 0.7584777 | 0.9247433 | 1.170633 | 0.7702264 | 2.322757 | 2.197225 | 0 | 0 | 0 | 1.039662 | 0 | 0 | 0.2721655 | 3.663562 | 0.1091819 | 0 | 14.70688 | 1.21677 | 4.110874 | 1.219768 | 1.227044 | 1 | 1.217423 | 1.764706 | 1.958333 | -0.3550474 | 4.51086 | 4.84 | 2.504861 | 1.239556 | 1.089378 | 0.9065263 | 2.542311 | 5.638355 | 2.484907 | 4.84 | 0 | -0.4982699 | 1.001963 | 1.232054 | 0.2886751 | -0.2231931 | 2 | 5.379897 | 0 | 1 | 0 | 0.2480992 | 3.028639 | 7.729735 | 2 | -0.3989945 | 1.852941 | 7.275865 | 0 | 6.251904 | 0.2721655 | -0.1745393 | 3.263933 | 2.866415 | 7.130099 | 0 | 8.964056 | 3.263933 | 0.5615584 | 1.405093 | 0 | 8.008698 | 0.5184717 | -0.1454322 | 1 | 0 | 2.733564 | 2.626019 | 2.635761 | 2.642085 | 2.642087 | 2.641735 | 2.642082 | 2.642117 | 2.642192 | 0.608794 | 0.612497 | 2.640427 | 0.6147608 | 0.6142658 | 0.6148933 | 0.6148943 | 0.6148923 | 0.6149054 | 0.614934 | 1.048505 | 4 | -0.2667425 | 8.88917 | 1.384083 | 0.5303301 | 0.3622449 | 0.3471742 | 0 | 1 | 0.3088055 | 9.76967 | 1.878472 | 1.266953 | -0.4982699 | 10.65077 | 0.2660208 | 2.602941 | -1.778194 | 0 | 0 | 3.509669 | 2.564949 | -0.3970706 | 3.061952 | 3.062744 | 3.063056 | 3.063032 | 3.06301 | 3.072173 | 0 | 3.065538 | 3.089909 | 3.120562 | 0.08333333 | 1.477778 | -0.2221027 | -0.3576471 | 1 | 1.317035 | 3.833333 | 1.3278 | 0.4714045 | 0 | -0.7490996 | 5.76901 | 1 | 0 | 0 | 8.01051 | 1.204124 | 1.661232 | 3.543662 | 1.778851 | 1 | 1.527778 | 1 | -0.7366477 | 0 | 0 | 0.5 | -0.5041204 | 1 | 4.317488 | 0.4207306 | 2.708288 | 2.708546 | 2.708648 | 2.708641 | 2.708633 | 2.709458 | 2.71162 | 2.717377 | 2.727248 | 0 | 0 | 1.416667 | 1.647059 | -0.4977163 | 0 | 0 | 1.038128 | 1 | 2.639057 | 1.63801 | 2.497443 | 2.047386 | 2.242215 | -0.3760211 | -0.237697 | 3.045596 | 0 | -1.467128 | 0 | 0 | 0 | -1.143481 | 4.117647 | 0.8695652 | 0 | 2.302585 | 2.745098 | 0 | 2.70805 | 1.472222 | 20.78369 | 0 | 0.1042254 | -0.3744983 | 0.4714045 | -1.121107 | 0 | 2.233163 | 2.807985 | 3.121234 | 0 | -1.082294 | 1.616388 | -3.882353 | 3 | 0 | 0 | 2.044983 | 4 | 3.040319 | 144.371 | 1.664706 | 3.054862 | -4.5 | 3.072476 | 3.072839 | 4.737024 | 3.068165 | 3.073221 | 1.969503 | 6 | 10.67006 | 0 | 0 | 0 | 5.483796 | 3.110758 | 3.333333 | 16.00414 | 0.6666667 | 3.466326 | 3.466326 | -0.9217993 | 50.3419 | 1.969503 | -3.401384 | 1.239669 | 0 | 3.198676 | 6.968858 | 4.391376 | 6.888889 | 0 | 20.66667 | 0 | 3.441096 | 5.548315 | 0 | 0.7848639 | 0 | 3.828754 | 4.5 | 1.682411 | 164.4349 | 4.690234 | 4.29828 | 14.56288 | 5.616414 | 8.108696 | 3 | 3.965406 | 15.95129 | 3.87246 | 10.45833 | 6 | 3.6 | 12.23529 | -1.277391 | 4.736863 | 3.9375 | 19.23012 | 0.7792653 | 15.95129 | 5.432778 | -11.97356 | 5.275723 | -3.634708 | 4.736863 | -9.647538 | 1 | 7 | 21.23612 | 4.736863 | 10 | 21.4733 | 16.46304 | 21.4733 | 8 | 8 | -0.7220551 | 8.235294 | 0 | 5.277778 | 154.116 | 165.9534 | 8.17126 | 4.5 | 0 | 9.423938 | 9 | 0 | 4.736863 | -0.8921569 | 0 | 10.47301 | 13.29412 | 9.656854 | 9.656854 | 0 | -3.15599 | 0 | -7.061316 | 11.76807 | 11 | 168.0907 | 18.34676 | 17.05882 | 5 | -5.557682 | 55.29062 | 174.3548 | 0.7389466 | 0 | 12.1409 | 0 | 1.16953 | 0 | 18 | 6.054989 | 12.20793 | 12.84164 | 184.9177 | 18 | 12 | 15.97647 | 16.2 | 164.7591 | 17 | 16.76985 | 14.1104 | 18 | 5.277778 | 12.20793 | 22.70747 | 17.48993 | 0 | 0 | 13 | 19.28583 | 13.61938 | -6.305982 | 12.53 | 12.53 | -4.29458 | 22.57345 | 13.91349 | 25.68329 | 0 | 25.68329 | 0 | 12.20793 | 0 | 12.84164 | 76.16575 | 33.24113 | 20.75781 | 14 | 0 | 0 | 9 | 37.89122 | -2.254104 | 21.82273 | 0 | 34.0235 | 3.570326 | 0 | 0 | 79.25463 | 6.7278624 | 0 | 24.80529 | 238.5515 | -1.58516 | 35.13119175 | 40.76139 | 0 | 180.49 | 25.51725 | 11.07266 | 0 | 1.016064 | 30.5475231 | 21.25721 | 27.129 | 0 | -16.94118 | -14.9481 | -0.9749135 | -2.019076 | 38 | 5.901961 | -3.458112 | 0 | 0 | 0 | -16.33218 | 44.53095 | 44.95214 | 168.5193 | 109.2874 | 43.66584 | 45 | 26.26759 | 10.73292 | 10.73283 | 22.01 | 10.78946 | 10.79063 | 10.78938 | 10.79055 | 10.77562 | 10.77554 | 10.79185 | 10.79177 | 48 | 0 | 36.52778 | 10.91246 | 10.91239 | 21.50521 | 21.45876 | 21.43366 | 21.43921 | 21.44139 | 21.44123 | 21.44107 | 21.62936 | 21.84394 | 3.556903 | 20.38832 | 43.01376 | 66.57137 | 120.8847 | 124.6536 | -49.88235 | 11.19542 | 11.19536 | 65.75869 | 37.89619 | 67 | 11.87286 | 11.87284 | 39.48687 | 46.47059 | 15.7277 | 15.80177 | 15.8033 | 15.78358 | 15.80492 | 31.08374 | -27.65398 | 0 | 15.96485 | -33.21453 | 13.08978 | 13.08977 | 51.48687 | 63.78591 | 3.382954 | 79.55 | 0 | 55.48687 | 0 | 55.48687 | 34.80556 | 0 | 0 | 16.35127 | 21.17995 | 21.38403 | 21.32876 | 21.33183 | 21.29235 | 21.50733 | 21.50988 | 21.47715 | 21.33505 | 21.51255 | 94 | 0 | 0 | 17.35499 | 21.65164 | 98.15 | 21.77531 | 99.2486 | 63 | 8 | 110 | 0 | 48 | 112.659 | 96.40968 | 69 | 98.07316494 | 97 | 30.28339 | 22.39073 | 22.39073 | 0 | 19.51596 | 125.779452 | 8 | 24.08767 | 24.14467 | 118.4706 | 70 | 136.487184 | 0 | 0 | 44.33333 | 0 | 27.10722 | 56 | 27.26183 | 76.41667 | 199.76 | 74 | 203.255 | 40 | 0 | 0 | 0 | 0 | 70.24921 | 0 | 0 | 0 | 253.479696 | 0 | 0 | 0 | 0 | 259.33 | 261.8035 | 48 | -240.0847 | 163.24 | -407.101 | 163.812 | 38.72 | 38.72 | 0 | 0 | 181.6597 | 0 | 337.140516 | 272.188 | 216.556416 | 53.747712 | -128.8374 | 290 | -159.0731 | 372 | 0 | -67.62313 | -255.6534 | 0 | 0 | 8 | 452 | 565.0992 | 108 | 373 | 39 | 855.8123 | 0 | 1131.713367 | 1370.983584 | 0 | 23.68068 | 0 | 8.128512 | 1528.372704 | 201.835872 | 2598.678 | 1141.043157 | 2795.394 | 3068.33 | 4293.927 | 0 | 5239.943 | 0 | 0 | 5729.655 | 0 | 0 | 248.67 | 7633.858 | 0 | 1972.761 | 5027.22 | 5230.645 | 1479.341 | 56 | 56 | 20 | 2 | 0 | 1529.778 | 632 | 542.8272 | 4070 | 16289.63 | 37030.58 | 962.405364 | 833.8128 | 816.8422 | 230.5009754 | 17545.38 | 0.08960933 | 0.7078506 | 3564.07 | 116 | 92 | 60 | 0 | 0 | 56 | 56 | 90 | 0 | 0 | 18400000000 | 5.687386 | 8.505128 | 24.91989 | 0 | 116.3444 | 91.47685 | 97.58378 | 0 | 5.687386 | 0 | 93.49569 | 129.383032 | 1 | 100000000 | 0 | 158
Unknown | CCC1CO1 | Werner2017 | 0.001 | 5.5 | 80 | 48 | 42 | 6 | 98.932768 | -0.001597138 | -0.0006435148 | 0.0001631217 | 0.001276622 | -0.0009491967 | -0.002878351 | -0.0008289268 | 0 | 0 | 0.001952129 | 0.008900692 | 0.01007905 | 0.007304883 | 0.4473684 | 0 | 0 | 0 | 0.01712672 | 0.03402069 | 0.05892557 | 1.134461 | -0.007444705 | 0.4951895 | 0 | -0.005133509 | 0.02380952 | 0 | 0.08600887 | 0 | 0.01364774 | 0.4761905 | 0.06475188 | -0.01017903 | -0.008891416 | 0.9864616 | -0.01167855 | -0.01051903 | -0.005553789 | 0 | 0 | 0 | 0.9397924 | 0.4332908 | 0.9529412 | -0.05229981 | 0.09745794 | -0.004828319 | 0.6428571 | -0.0170826 | 0.2270403 | 0.1482376 | 0.2763926 | -0.008079567 | 0 | 0 | 0.1260008 | -0.01792493 | 0.1066047 | 0.1360828 | 0.03860069 | 0.1085733 | 0.0332526 | -0.008141267 | 0.04444444 | 0.3901543 | 0.6160595 | 0.5543493 | 0.05771076 | -0.008174372 | -0.01659054 | -0.01680401 | 0.6700335 | -0.03062469 | -0.4015002 | 0.06106638 | 0.09361103 | -0.02241427 | 0.6273394 | 0.07459757 | 0.2357023 | 0 | 0 | 0.3203376 | 0.03196733 | 0.1860969 | 0.2252208 | 5.801 | 11.812 | 0 | 0.7827319 | 0.1924501 | 0.06010438 | 0.1620828 | 0.09508166 | 0.7827319 | 0.4350851 | 0 | 0.1257647 | 0.5882353 | 0.5098039 | 0.003474179 | 0.7985231 | 0.5098039 | 0 | -0.02485829 | -0.0624355 | 0.0624355 | 0.09792388 | 0.7985231 | -0.01320539 | 0.1310631 | 2.547 | 0.7263055 | 0.29873 | 2.351 | 0.8074736 | 0.7409582 | 0.2928225 | 0.8095238 | -0.07394313 | 1.379551 | 0.8095238 | 0.7742442 | 0.1136101 | -0.1141869 | -0.2855778 | 0.125 | -0.03803679 | -0.1475246 | 0 | 0 | 0.7724217 | 0.7815656 | 2.301 | 0.03341969 | 0.3 | 3.678419 | 0 | -0.01930545 | 0.3333333 | 0.2827707 | 0.01021298 | -0.2269239 | 0.6694796 | 0 | 0.125 | 0.5294118 | -0.06384681 | 3.464958 | 0.3705468 | -0.03737024 | 0.3780223 | -0.09417526 | 0 | 1.226727 | 0.377456 | 0.3774452 | 0.3774403 | 0.377441 | 0.3774407 | 0.3773906 | 0.3772039 | 0.2345238 | 0.3765373 | 0.4806623 | 0.3751455 | 0 | 0 | 0 | 1 | 1 | 0.01618424 | -0.2322157 | 0.007503597 | 2.015772 | 1.195065 | 3.521988 | 0.4117647 | 0.3578373 | -0.2378448 | 0.9678914 | 0.977188 | 0.2041241 | -0.1526398 | -0.05181033 | -0.0840644 | 0.5682637 | -0.2837511 | -0.2359716 | 1.079365 | -0.1096321 | -0.1074205 | 1.221048 | 0.5570261 | 0.4844291 | 1.302743 | -0.02623991 | 0.126661 | 0.2318244 | -0.2125404 | -0.1228265 | 0.2813576 | 1.20857 | -0.2124271 | -0.2105263 | 1.203575 | -0.03227269 | -0.0755814 | 2.414214 | 0 | 1.697085 | -0.05211293 | -0.03587398 | 1.333328 | 1.204922 | -0.1161196 | 1.94591 | 0.2802768 | -0.01644577 | -0.1345771 | -0.01594301 | -0.008385788 | 0.03513833 | -0.2237339 | 0.878553 | 0.2757834 | -0.1822785 | 0.1561368 | 0.249156 | 0.2813576 | 1.331835 | 0.2944444 | -0.1298844 | -0.2357143 | 1.28369 | 0.6428571 | 0 | 0.1198871 | 0.1602125 | -0.05675368 | -0.08313873 | 0.2234902 | -0.6428571 | -0.07906673 | 0.2718316 | -0.110373 | 0 | 0.2721655 | -0.07096617 | -0.2389217 | 1 | 1 | -0.06104651 | 0.7536748 | 0.7025463 | -0.1103987 | -0.246654 | 0.3535534 | -0.2540294 | 0.9622875 | -0.08597212 | 0 | 0.2660576 | 0.1113236 | 0.1314879 | 0.9811737 | -0.1456025 | -0.1370866 | 0.9855093 | 0.9350817 | -0.3554889 | 6.258833 | 1.046926 | 7.582621 | 6.111111 | 0.339576 | 0.9968123 | -0.07714286 | 1.0349 | 0 | 0.8235294 | 1.103797 | 1.115245 | 1.309734 | 1.014841 | 0 | 0.9924955 | 1.734414 | -0.3176516 | 0.3339921 | -0.06861063 | 1.34318 | 0.6258397 | 0.762516 | 0.4059741 | 0.9982133 | -0.1036117 | 0.4166667 | -0.1040311 | 1.375473 | 0.09236832 | -0.1521964 | 1.257143 | -0.1694229 | 1.403935 | 0.03117689 | 1.11354431 | 0.9860608 | 1.103211 | 1.095798 | 0.7119028 | 0.6796107 | 1.111469 | 1.031615 | 1.033461 | 0.9878184 | 0.5129251 | 2.13463 | 1.30327 | 1.948474 | -0.05283865 | 0.5063291 | 0.3468936 | -0.1767324 | 0.5430936 | 0.500058 | 2.228481 | 0.01542566 | -0.1822785 | 0.8235294 | 1.088642 | 0.7729719 | -0.4283248 | 0.1713438 | 0.7566321 | 0.5819317 | 0.8649984 | 0.03898433 | 0 | 11.0613 | 0 | 0.5785714 | 0.4714045 | 3.931826 | 0.4446129 | 6.006891 | 0 | 0.1924501 | 5.875294 | 5.978088 | -0.02119377 | 5.277778 | 1.055901 | 2.823529 | 0.2222222 | 0.6758484 | 7.455285 | 0.6790973 | 7.398791 | 3.126963 | -0.04477591 | 0.6797418 | 0.6831136 | 1.058824 | 0.1731342 | 0.3061862 | 0.5426271 | 2.029321 | 1.292925 | 5.838153 | 1.880077 | 5.773529 | 7.329142 | -0.006290615 | -0.1322741 | -0.1291948 | 5.277778 | 0 | 0.8249301 | 5.69138 | 5.637609 | 0.2484948 | 7.2185472 | 0.6141135 | 1.83619 | 0.3344768 | 1.250424 | 1.337963 | 1.722556 | 0.8419048 | -0.8516416 | 1.787879 | 4.414214 | 7.117632 | 1.545152 | 7.28213 | 0.2587209 | 0.25 | 0 | 1.83619 | 2.108696 | 0.6858306 | 3.722222 | 0 | 0 | 0.8054922 | 0 | 0.2492656 | 2.764706 | 0.03086769 | 0 | 0.7060516 | 0 | 0.276696 | 0 | 0 | 0 | 0 | 0 | 0.2857143 | 5.860786 | 1.6 | -0.3257584 | -0.9986583 | 0 | 5.61 | 5.540758 | 0.9954974 | 0 | 0 | 1.003906 | 13.6269 | 0 | 1.76883 | 0.3333333 | 6.718464 | 3.0165 | 0 | 0 | 5.441333 | 5.5 | -0.9216418 | -1.018766 | -0.9301989 | 5.518788 | 5.4604 | 1 | 2 | 1.071957 | 0.7025463 | 2.833213 | -1.038399 | 1.81903 | 1.792798 | 1.170633 | 1.837563 | 2.322757 | 2.197225 | 0 | 0 | 0 | 1.896101 | 0 | 0 | 0.2721655 | 3.663562 | 0.1091819 | 0 | 14.70688 | 1.21677 | 4.110874 | 1.219768 | 1.227044 | 1 | 1.217423 | 1.764706 | 1 | -0.3550474 | 4.51086 | 4.84 | 2.504861 | 2.062649 | 2.096012 | 0.9065263 | 2.542311 | 5.638355 | 2.484907 | 4.84 | 0 | -0.4982699 | 2.060808 | 2.092065 | 0.2886751 | -1.274422 | 2 | 5.379897 | 0 | 1 | 0 | -0.9304153 | 3.028639 | 7.729735 | 2 | -0.3989945 | 1.852941 | 7.275865 | 0 | 6.251904 | 0.2721655 | -0.1745393 | 3.263933 | 2.866415 | 7.130099 | 0 | 8.964056 | 3.263933 | 0.5615584 | 1.405093 | 0 | 8.008698 | 2.288643 | -0.1454322 | 1 | 0 | 2.733564 | 2.626019 | 2.635761 | 2.642085 | 2.642087 | 2.641735 | 2.642082 | 2.642117 | 2.642192 | 0.608794 | 0.612497 | 2.640427 | 0.6147608 | 0.6142658 | 0.6148933 | 0.6148943 | 0.6148923 | 0.6149054 | 0.614934 | 1.048505 | 4 | -0.2667425 | 8.88917 | 1.384083 | 0.5303301 | -0.1795735 | 0.3471742 | 0 | 1 | 0.3088055 | 9.76967 | 2.272727 | 1.266953 | -0.4982699 | 10.65077 | 0.2660208 | 1.719697 | -1.778194 | 0 | 0 | 3.509669 | 2.564949 | -0.3970706 | 3.061952 | 3.062744 | 3.063056 | 3.063032 | 3.06301 | 3.072173 | 0 | 3.065538 | 3.089909 | 3.120562 | 3.76313 | 1.477778 | -0.2221027 | -0.3576471 | 1 | 2.943898 | 3.833333 | 1.3278 | 0.4714045 | 0 | -0.1054994 | 5.76901 | 1 | 0 | 0 | 8.01051 | 1.204124 | 1.661232 | 3.543662 | 1.778851 | 1 | 1.527778 | 1 | -0.7366477 | 0 | 0 | 0.5 | -0.5041204 | 1 | 4.317488 | 0.4207306 | 2.708288 | 2.708546 | 2.708648 | 2.708641 | 2.708633 | 2.709458 | 2.71162 | 2.717377 | 2.727248 | 0 | 0 | 0 | 1.647059 | -0.4977163 | 0 | 0 | 1.038128 | 1 | 2.639057 | 1.63801 | 2.497443 | 2.047386 | 2.242215 | -0.3760211 | -0.237697 | 3.045596 | 0 | -1.467128 | 0 | 0 | 0 | -1.143481 | 4.117647 | 0.8695652 | 0 | 2.302585 | 0.09090909 | 0 | 2.70805 | 1.472222 | 20.78369 | 0 | 0.1042254 | -0.3744983 | 0.4714045 | -1.121107 | 0 | 2.233163 | 2.807985 | 3.121234 | 0 | -1.082294 | 1.616388 | -3.882353 | 3 | 0 | 0 | 2.044983 | 4 | 3.040319 | 144.371 | 1.664706 | 3.054862 | -4.5 | 3.072476 | 3.072839 | 4.737024 | 3.068165 | 3.073221 | 1.969503 | 6 | 10.67006 | 0 | 0 | 0 | 5.483796 | 3.110758 | 3.333333 | 16.00414 | 0.6666667 | 3.466326 | 3.466326 | -0.9217993 | 50.3419 | 1.969503 | -3.401384 | 1.239669 | 0 | 3.198676 | 6.968858 | 4.391376 | 6.888889 | 0 | 20.66667 | 0 | 3.441096 | 5.548315 | 0 | -6.098765 | 0 | 3.828754 | 4.5 | 1.682411 | 164.4349 | 4.690234 | 4.29828 | 14.56288 | 5.616414 | 8.108696 | 3 | 3.965406 | 15.95129 | 3.87246 | 6 | 6 | 3.6 | 5.393939 | -1.277391 | 4.736863 | 3.9375 | 19.23012 | 0.7792653 | 15.95129 | 5.432778 | -11.97356 | 5.275723 | -0.2660134 | 4.736863 | -9.647538 | 1 | 7 | 21.23612 | 4.736863 | 10 | 21.4733 | 16.46304 | 21.4733 | 8 | 8 | -0.7220551 | 8.235294 | 0 | 5.277778 | 154.116 | 165.9534 | 8.17126 | 4.5 | 0 | 9.423938 | 9 | 0 | 4.736863 | -0.8921569 | 0 | 10.47301 | 13.29412 | 9.656854 | 9.656854 | 0 | 8.074569 | 0 | -7.061316 | 11.76807 | 11 | 173.7275 | 18.34676 | 17.05882 | 5 | -5.557682 | 55.29062 | 174.3548 | 0.7389466 | 0 | 12.1409 | 0 | 1.16953 | 0 | 18 | 6.054989 | 12.20793 | 12.84164 | 184.9177 | 18 | 12 | 15.97647 | 16.2 | 153.1225 | 17 | 16.76985 | 14.1104 | 18 | 5.277778 | 12.20793 | 22.70747 | 17.48993 | 0 | 0 | 13 | 19.28583 | 13.61938 | -6.305982 | 12.53 | 12.53 | -4.29458 | 22.57345 | 13.91349 | 25.68329 | 0 | 25.68329 | 0 | 12.20793 | 0 | 12.84164 | 76.16575 | 33.24113 | 20.75781 | 14 | 0 | 0 | 9 | 37.89122 | -2.254104 | 21.82273 | 0 | 34.0235 | -29.5077 | 0 | 0 | 79.25463 | 6.7278624 | 0 | 24.80529 | 238.5515 | -1.58516 | 12.107088 | 14.67603 | 0 | 180.49 | 25.51725 | 11.07266 | 0 | 1.016064 | 30.5475231 | 21.25721 | 27.129 | 0 | -16.94118 | -14.9481 | -0.9749135 | -53.70049 | 38 | 5.901961 | -3.458112 | 0 | 0 | 0 | -16.33218 | 44.53095 | 44.95214 | 168.5193 | 109.2874 | 43.66584 | 45 | 26.26759 | 10.73292 | 10.73283 | 22.01 | 10.78946 | 10.79063 | 10.78938 | 10.79055 | 10.77562 | 10.77554 | 10.79185 | 10.79177 | 48 | 0 | 36.52778 | 10.91246 | 10.91239 | 21.50521 | 21.45876 | 21.43366 | 21.43921 | 21.44139 | 21.44123 | 21.44107 | 21.62936 | 21.84394 | 3.556903 | 20.38832 | 43.01376 | 66.57137 | 114.7366 | 82.86371 | -49.88235 | 11.19542 | 11.19536 | 65.75869 | 37.89619 | 67 | 11.87286 | 11.87284 | 39.48687 | 46.47059 | 15.7277 | 15.80177 | 15.8033 | 15.78358 | 15.80492 | 31.08374 | -27.65398 | 0 | 15.96485 | -33.21453 | 13.08978 | 13.08977 | 51.48687 | 63.78591 | 3.382954 | 79.55 | 0 | 55.48687 | 0 | 55.48687 | 34.80556 | 0 | 0 | 16.35127 | 21.17995 | 21.38403 | 21.32876 | 21.33183 | 21.29235 | 21.50733 | 21.50988 | 21.47715 | 21.33505 | 21.51255 | 94 | 0 | 0 | 17.35499 | 21.65164 | 98.15 | 21.77531 | 99.2486 | 63 | 8 | 110 | 0 | 48 | 112.659 | 96.40968 | 69 | 98.07316494 | 97 | 30.28339 | 22.39073 | 22.39073 | 0 | 19.51596 | 125.779452 | 8 | 24.08767 | 24.14467 | 118.4706 | 70 | 136.487184 | 0 | 0 | 44.33333 | 0 | 27.10722 | 56 | 27.26183 | 76.41667 | 199.76 | 74 | 203.255 | 40 | 0 | 0 | 0 | 0 | 70.24921 | 0 | 0 | 0 | 253.479696 | 0 | 0 | 0 | 0 | 259.33 | 261.8035 | 48 | -240.0847 | 163.24 | -407.101 | 163.812 | 38.72 | 38.72 | 0 | 0 | 181.6597 | 0 | 337.140516 | 272.188 | 216.556416 | 53.747712 | -128.8374 | 290 | -159.0731 | 372 | 0 | -67.62313 | -255.6534 | 0 | 0 | 8 | 452 | 565.0992 | 108 | 373 | 39 | 855.8123 | 0 | 1131.713367 | 1370.983584 | 0 | 23.68068 | 0 | 8.128512 | 1528.372704 | 201.835872 | 2598.678 | 1141.043157 | 2795.394 | 3068.33 | 4293.927 | 0 | 5239.943 | 0 | 0 | 5729.655 | 0 | 0 | 248.67 | 7633.858 | 0 | 1972.761 | 5027.22 | 5230.645 | 1479.341 | 24 | 24 | 8 | 0 | 0 | 800 | 376 | 366.3889 | 2594 | 9958.852 | 27056.13 | 800.211176 | 674.387 | 660.408 | 181.7089 | 15136.74 | -0.01636352 | 1.26305 | 1769.739 | 102 | 58 | 74 | 4 | 0 | 24 | 28 | 86 | 8 | 0 | 11600000000 | 0 | 10.63358 | 37.8509 | 9.473726 | 46.53777 | 53.37824 | 106.3273 | 0 | 0 | 0 | 57.87287 | 109.938892 | 0 | 100000000 | 0 | 158
1f | ClC1OC1 | Hu2020 | 0.001 | 14 | 100 | 24 | 17 | 6.4 | 98.6 | -0.001597138 | -0.0006435148 | 0.0001631217 | 0.001276622 | -0.0009491967 | -0.002878351 | -0.0008289268 | 0 | 0 | 0.001952129 | 0.008900692 | 0.01007905 | 0.007304883 | 0.4473684 | 0 | 0 | 0 | 0.01712672 | 0.03402069 | 0.05892557 | 1.134461 | -0.007444705 | 0.4951895 | 0 | -0.005133509 | 0.02380952 | 0 | 0.08600887 | 0 | 0.01364774 | 0.4761905 | 0.06475188 | -0.01017903 | -0.008891416 | 0.9864616 | -0.01167855 | -0.01051903 | -0.005553789 | 0 | 0 | 0 | 0.9397924 | 0.4332908 | 0.9529412 | -0.05229981 | 0.09745794 | -0.004828319 | 0.6428571 | -0.0170826 | 0.2270403 | 0.1482376 | 0.2763926 | -0.008079567 | 0 | 0 | 0.1260008 | -0.01792493 | 0.1066047 | 0.1360828 | 0.03860069 | 0.1085733 | 0.0332526 | -0.008141267 | 0.04444444 | 0.3901543 | 0.6160595 | 0.5543493 | 0.05771076 | -0.008174372 | -0.01659054 | -0.01680401 | 0.6700335 | -0.03062469 | -0.4015002 | 0.06106638 | 0.09361103 | -0.02241427 | 0.6273394 | 0.07459757 | 0.2357023 | 0 | 0 | 0.3203376 | 0.03196733 | 0.1860969 | 0.2252208 | 5.801 | 11.812 | 0 | 0.7827319 | 0.1924501 | 0.06010438 | 0.1620828 | 0.09508166 | 0.7827319 | 0.4350851 | 0 | 0.1257647 | 0.5882353 | 0.5098039 | 0.003474179 | 0.7985231 | 0.5098039 | 0 | -0.02485829 | -0.0624355 | 0.0624355 | 0.09792388 | 0.7985231 | -0.01320539 | 0.1310631 | 2.547 | 0.7263055 | 0.29873 | 2.351 | 0.8074736 | 0.7409582 | 0.2928225 | 0.8095238 | -0.07394313 | 1.379551 | 0.8095238 | 0.7742442 | 0.1136101 | -0.1141869 | -0.2855778 | 0.125 | -0.03803679 | -0.1475246 | 0 | 0 | 0.7724217 | 0.7815656 | 2.301 | 0.03341969 | 0.3 | 3.678419 | 0 | -0.01930545 | 0.3333333 | 0.2827707 | 0.01021298 | -0.2269239 | 0.6694796 | 0 | 0.125 | 0.5294118 | -0.06384681 | 3.464958 | 0.3705468 | -0.03737024 | 0.3780223 | -0.09417526 | 0 | 1.226727 | 0.377456 | 0.3774452 | 0.3774403 | 0.377441 | 0.3774407 | 0.3773906 | 0.3772039 | 0.2345238 | 0.3765373 | 0.4806623 | 0.3751455 | 0 | 0 | 0 | 1 | 1 | 0.01618424 | -0.2322157 | 0.007503597 | 2.015772 | 1.195065 | 3.521988 | 0.4117647 | 0.3578373 | -0.2378448 | 0.9678914 | 0.977188 | 0.2041241 | -0.1526398 | -0.05181033 | -0.0840644 | 0.5682637 | -0.2837511 | -0.2359716 | 1.079365 | -0.1096321 | -0.1074205 | 1.221048 | 0.5570261 | 0.4844291 | 1.302743 | -0.02623991 | 0.126661 | 0.2318244 | -0.2125404 | -0.1228265 | 0.2813576 | 1.20857 | -0.2124271 | -0.2105263 | 1.203575 | -0.03227269 | -0.0755814 | 2.414214 | 0 | 1.697085 | -0.05211293 | -0.03587398 | 1.333328 | 1.204922 | -0.1161196 | 1.94591 | 0.2802768 | -0.01644577 | -0.1345771 | -0.01594301 | -0.008385788 | 0.03513833 | -0.2237339 | 0.878553 | 0.2757834 | -0.1822785 | 0.1561368 | 0.249156 | 0.2813576 | 1.331835 | 0.2944444 | -0.1298844 | -0.2357143 | 1.28369 | 0.6428571 | 0 | 0.1198871 | 0.1602125 | -0.05675368 | -0.08313873 | 0.2234902 | -0.6428571 | -0.07906673 | 0.2718316 | -0.110373 | 0 | 0.2721655 | -0.07096617 | -0.2389217 | 1 | 1 | -0.06104651 | 0.7536748 | 0.7025463 | -0.1103987 | -0.246654 | 0.3535534 | -0.2540294 | 0.9622875 | -0.08597212 | 0 | 0.2660576 | 0.1113236 | 0.1314879 | 0.9811737 | -0.1456025 | -0.1370866 | 0.9855093 | 0.9350817 | -0.3554889 | 6.258833 | 1.046926 | 7.582621 | 6.111111 | 0.339576 | 0.9968123 | -0.07714286 | 1.0349 | 0 | 0.8235294 | 1.103797 | 1.115245 | 1.309734 | 1.014841 | 0 | 0.9924955 | 1.734414 | -0.3176516 | 0.3339921 | -0.06861063 | 1.34318 | 0.6258397 | 0.762516 | 0.4059741 | 0.9982133 | -0.1036117 | 0.4166667 | -0.1040311 | 1.375473 | 0.09236832 | -0.1521964 | 1.257143 | -0.1694229 | 1.403935 | 0.03117689 | 1.11354431 | 0.9860608 | 1.103211 | 1.095798 | 0.7119028 | 0.6796107 | 1.111469 | 1.031615 | 1.033461 | 0.9878184 | 0.5129251 | 2.13463 | 1.30327 | 1.948474 | -0.05283865 | 0.5063291 | 0.3468936 | -0.1767324 | 0.5430936 | 0.500058 | 2.228481 | 0.01542566 | -0.1822785 | 0.8235294 | 1.088642 | 0.7729719 | -0.4283248 | 0.1713438 | 0.7566321 | 0.5819317 | 0.8649984 | 0.03898433 | 0 | 11.0613 | 0 | 0.5785714 | 0.4714045 | 3.931826 | 0.4446129 | 6.006891 | 0 | 0.1924501 | 5.875294 | 5.978088 | -0.02119377 | 5.277778 | 1.055901 | 2.823529 | 0.2222222 | 0.6758484 | 7.455285 | 0.6790973 | 7.398791 | 3.126963 | -0.04477591 | 0.6797418 | 0.6831136 | 1.058824 | 0.1731342 | 0.3061862 | 0.5426271 | 2.029321 | 1.292925 | 5.838153 | 1.880077 | 5.773529 | 7.329142 | -0.006290615 | -0.1322741 | -0.1291948 | 5.277778 | 0 | 0.8249301 | 5.69138 | 5.637609 | 0.2484948 | 7.2185472 | 0.6141135 | 1.83619 | 0.3344768 | 1.250424 | 1.337963 | 1.722556 | 0.8419048 | -0.8516416 | 1.787879 | 4.414214 | 7.117632 | 1.545152 | 7.28213 | 0.2587209 | 0.25 | 0 | 1.83619 | 2.108696 | 0.6858306 | 3.722222 | 0 | 0 | 0.8054922 | 0 | 0.2492656 | 2.764706 | 0.03086769 | 0 | 0.7060516 | 0 | 0.276696 | 0 | 0 | 0 | 0 | 0 | 0.2857143 | 5.860786 | 1.6 | -0.3257584 | -0.9986583 | 0 | 5.61 | 5.540758 | 0.9954974 | 0 | 0 | 1.003906 | 13.6269 | 0 | 1.76883 | 0.3333333 | 6.718464 | 3.0165 | 0 | 0 | 5.441333 | 5.5 | -0.9216418 | -1.018766 | -0.9301989 | 5.518788 | 5.4604 | 1 | 2 | 1.071957 | 0.7025463 | 2.833213 | -1.038399 | 1.81903 | 1.792798 | 1.170633 | 1.837563 | 2.322757 | 2.197225 | 0 | 0 | 0 | 1.896101 | 0 | 0 | 0.2721655 | 3.663562 | 0.1091819 | 0 | 14.70688 | 1.21677 | 4.110874 | 1.219768 | 1.227044 | 1 | 1.217423 | 1.764706 | 1 | -0.3550474 | 4.51086 | 4.84 | 2.504861 | 2.062649 | 2.096012 | 0.9065263 | 2.542311 | 5.638355 | 2.484907 | 4.84 | 0 | -0.4982699 | 2.060808 | 2.092065 | 0.2886751 | -1.274422 | 2 | 5.379897 | 0 | 1 | 0 | -0.9304153 | 3.028639 | 7.729735 | 2 | -0.3989945 | 1.852941 | 7.275865 | 0 | 6.251904 | 0.2721655 | -0.1745393 | 3.263933 | 2.866415 | 7.130099 | 0 | 8.964056 | 3.263933 | 0.5615584 | 1.405093 | 0 | 8.008698 | 2.288643 | -0.1454322 | 1 | 0 | 2.733564 | 2.626019 | 2.635761 | 2.642085 | 2.642087 | 2.641735 | 2.642082 | 2.642117 | 2.642192 | 0.608794 | 0.612497 | 2.640427 | 0.6147608 | 0.6142658 | 0.6148933 | 0.6148943 | 0.6148923 | 0.6149054 | 0.614934 | 1.048505 | 4 | -0.2667425 | 8.88917 | 1.384083 | 0.5303301 | -0.1795735 | 0.3471742 | 0 | 1 | 0.3088055 | 9.76967 | 2.272727 | 1.266953 | -0.4982699 | 10.65077 | 0.2660208 | 1.719697 | -1.778194 | 0 | 0 | 3.509669 | 2.564949 | -0.3970706 | 3.061952 | 3.062744 | 3.063056 | 3.063032 | 3.06301 | 3.072173 | 0 | 3.065538 | 3.089909 | 3.120562 | 3.76313 | 1.477778 | -0.2221027 | -0.3576471 | 1 | 2.943898 | 3.833333 | 1.3278 | 0.4714045 | 0 | -0.1054994 | 5.76901 | 1 | 0 | 0 | 8.01051 | 1.204124 | 1.661232 | 3.543662 | 1.778851 | 1 | 1.527778 | 1 | -0.7366477 | 0 | 0 | 0.5 | -0.5041204 | 1 | 4.317488 | 0.4207306 | 2.708288 | 2.708546 | 2.708648 | 2.708641 | 2.708633 | 2.709458 | 2.71162 | 2.717377 | 2.727248 | 0 | 0 | 0 | 1.647059 | -0.4977163 | 0 | 0 | 1.038128 | 1 | 2.639057 | 1.63801 | 2.497443 | 2.047386 | 2.242215 | -0.3760211 | -0.237697 | 3.045596 | 0 | -1.467128 | 0 | 0 | 0 | -1.143481 | 4.117647 | 0.8695652 | 0 | 2.302585 | 0.09090909 | 0 | 2.70805 | 1.472222 | 20.78369 | 0 | 0.1042254 | -0.3744983 | 0.4714045 | -1.121107 | 0 | 2.233163 | 2.807985 | 3.121234 | 0 | -1.082294 | 1.616388 | -3.882353 | 3 | 0 | 0 | 2.044983 | 4 | 3.040319 | 144.371 | 1.664706 | 3.054862 | -4.5 | 3.072476 | 3.072839 | 4.737024 | 3.068165 | 3.073221 | 1.969503 | 6 | 10.67006 | 0 | 0 | 0 | 5.483796 | 3.110758 | 3.333333 | 16.00414 | 0.6666667 | 3.466326 | 3.466326 | -0.9217993 | 50.3419 | 1.969503 | -3.401384 | 1.239669 | 0 | 3.198676 | 6.968858 | 4.391376 | 6.888889 | 0 | 20.66667 | 0 | 3.441096 | 5.548315 | 0 | -6.098765 | 0 | 3.828754 | 4.5 | 1.682411 | 164.4349 | 4.690234 | 4.29828 | 14.56288 | 5.616414 | 8.108696 | 3 | 3.965406 | 15.95129 | 3.87246 | 6 | 6 | 3.6 | 5.393939 | -1.277391 | 4.736863 | 3.9375 | 19.23012 | 0.7792653 | 15.95129 | 5.432778 | -11.97356 | 5.275723 | -0.2660134 | 4.736863 | -9.647538 | 1 | 7 | 21.23612 | 4.736863 | 10 | 21.4733 | 16.46304 | 21.4733 | 8 | 8 | -0.7220551 | 8.235294 | 0 | 5.277778 | 154.116 | 165.9534 | 8.17126 | 4.5 | 0 | 9.423938 | 9 | 0 | 4.736863 | -0.8921569 | 0 | 10.47301 | 13.29412 | 9.656854 | 9.656854 | 0 | 8.074569 | 0 | -7.061316 | 11.76807 | 11 | 173.7275 | 18.34676 | 17.05882 | 5 | -5.557682 | 55.29062 | 174.3548 | 0.7389466 | 0 | 12.1409 | 0 | 1.16953 | 0 | 18 | 6.054989 | 12.20793 | 12.84164 | 184.9177 | 18 | 12 | 15.97647 | 16.2 | 153.1225 | 17 | 16.76985 | 14.1104 | 18 | 5.277778 | 12.20793 | 22.70747 | 17.48993 | 0 | 0 | 13 | 19.28583 | 13.61938 | -6.305982 | 12.53 | 12.53 | -4.29458 | 22.57345 | 13.91349 | 25.68329 | 0 | 25.68329 | 0 | 12.20793 | 0 | 12.84164 | 76.16575 | 33.24113 | 20.75781 | 14 | 0 | 0 | 9 | 37.89122 | -2.254104 | 21.82273 | 0 | 34.0235 | -29.5077 | 0 | 0 | 79.25463 | 6.7278624 | 0 | 24.80529 | 238.5515 | -1.58516 | 12.107088 | 14.67603 | 0 | 180.49 | 25.51725 | 11.07266 | 0 | 1.016064 | 30.5475231 | 21.25721 | 27.129 | 0 | -16.94118 | -14.9481 | -0.9749135 | -53.70049 | 38 | 5.901961 | -3.458112 | 0 | 0 | 0 | -16.33218 | 44.53095 | 44.95214 | 168.5193 | 109.2874 | 43.66584 | 45 | 26.26759 | 10.73292 | 10.73283 | 22.01 | 10.78946 | 10.79063 | 10.78938 | 10.79055 | 10.77562 | 10.77554 | 10.79185 | 10.79177 | 48 | 0 | 36.52778 | 10.91246 | 10.91239 | 21.50521 | 21.45876 | 21.43366 | 21.43921 | 21.44139 | 21.44123 | 21.44107 | 21.62936 | 21.84394 | 3.556903 | 20.38832 | 43.01376 | 66.57137 | 114.7366 | 82.86371 | -49.88235 | 11.19542 | 11.19536 | 65.75869 | 37.89619 | 67 | 11.87286 | 11.87284 | 39.48687 | 46.47059 | 15.7277 | 15.80177 | 15.8033 | 15.78358 | 15.80492 | 31.08374 | -27.65398 | 0 | 15.96485 | -33.21453 | 13.08978 | 13.08977 | 51.48687 | 63.78591 | 3.382954 | 79.55 | 0 | 55.48687 | 0 | 55.48687 | 34.80556 | 0 | 0 | 16.35127 | 21.17995 | 21.38403 | 21.32876 | 21.33183 | 21.29235 | 21.50733 | 21.50988 | 21.47715 | 21.33505 | 21.51255 | 94 | 0 | 0 | 17.35499 | 21.65164 | 98.15 | 21.77531 | 99.2486 | 63 | 8 | 110 | 0 | 48 | 112.659 | 96.40968 | 69 | 98.07316494 | 97 | 30.28339 | 22.39073 | 22.39073 | 0 | 19.51596 | 125.779452 | 8 | 24.08767 | 24.14467 | 118.4706 | 70 | 136.487184 | 0 | 0 | 44.33333 | 0 | 27.10722 | 56 | 27.26183 | 76.41667 | 199.76 | 74 | 203.255 | 40 | 0 | 0 | 0 | 0 | 70.24921 | 0 | 0 | 0 | 253.479696 | 0 | 0 | 0 | 0 | 259.33 | 261.8035 | 48 | -240.0847 | 163.24 | -407.101 | 163.812 | 38.72 | 38.72 | 0 | 0 | 181.6597 | 0 | 337.140516 | 272.188 | 216.556416 | 53.747712 | -128.8374 | 290 | -159.0731 | 372 | 0 | -67.62313 | -255.6534 | 0 | 0 | 8 | 452 | 565.0992 | 108 | 373 | 39 | 855.8123 | 0 | 1131.713367 | 1370.983584 | 0 | 23.68068 | 0 | 8.128512 | 1528.372704 | 201.835872 | 2598.678 | 1141.043157 | 2795.394 | 3068.33 | 4293.927 | 0 | 5239.943 | 0 | 0 | 5729.655 | 0 | 0 | 248.67 | 7633.858 | 0 | 1972.761 | 5027.22 | 5230.645 | 1479.341 | 0 | 0 | 10 | 0 | 0 | 498.4444 | 194 | 194.3796 | 1480 | 6004.749 | 10492.9 | 326.96133 | 282.5695 | 280.21 | 61.26589 | 5846.594 | 0.1275893 | 0.7281298 | 565.3449 | 37 | 27 | 34 | 3 | 0 | 0 | 3 | 34 | 2 | 0 | 5400000000 | 0 | 0 | 58.69191 | 31.35796 | 5.917906 | 6.420822 | 12.15204 | 0 | 0 | 0 | 43.90415 | 42.03793 | 0 | 100000000 | 0 | 158
Unknown | CCC1CO1 | Hu2020 | 1 | 0.689476 | 50 | 1 | 16.6 | 1.1 | 82 | 0.0003039499 | -0.0006435148 | 0.0001631217 | 0.001276622 | -0.0009491967 | -0.002878351 | 0.000264362 | 0 | 0 | 0.001952129 | 0.008900692 | 0.01007905 | 0.007304883 | 0.4473684 | 0 | 0 | 0 | 0.01712672 | 0.03402069 | 0.05892557 | 1.134461 | -0.007444705 | 0.4951895 | 0 | -0.005133509 | 0.02380952 | 0 | 0.08600887 | 0 | 0.01364774 | 0.4761905 | 0.06475188 | -0.006896606 | -0.008891416 | 0.9864616 | -0.01167855 | -0.01051903 | -0.02056628 | 0 | 0 | 0 | 0.9397924 | 0.4332908 | 0.9529412 | -0.05229981 | 0.09745794 | -0.004828319 | 0.6428571 | -0.01456647 | 0.2270403 | 0.1482376 | 0.2763926 | -0.008079567 | 0 | 0 | 0.1260008 | -0.01521676 | 0.1066047 | 0.1360828 | 0.03860069 | 0.1085733 | 0.0332526 | -0.008141267 | 0.04444444 | 0.3901543 | 0.6160595 | 0.5543493 | -0.004710186 | -0.008174372 | -0.01659054 | -0.01680401 | 0.6700335 | -0.0244097 | -0.4015002 | 0.06106638 | 0.09361103 | -0.03212019 | 0.6273394 | 0.07459757 | 0.2357023 | 0 | 0 | 0.3203376 | 0.03196733 | 0.1860969 | 0.2252208 | 5.801 | 11.812 | 0 | 0.7827319 | 0.1924501 | 0.06010438 | 0.1620828 | 0.09508166 | 0.7827319 | 0.4350851 | 0 | 0.1257647 | 0.5882353 | 0.5098039 | 0.003474179 | 0.7985231 | 0.5098039 | 0 | -0.02485829 | -0.0624355 | 0.0624355 | 0.09792388 | 0.7985231 | -0.01320539 | 0.1310631 | 2.547 | 0.7263055 | 0.29873 | 2.351 | 0.8074736 | 0.7409582 | 0.2928225 | 0.8095238 | -0.07394313 | 1.379551 | 0.8095238 | 0.7742442 | 0.1136101 | -0.1141869 | -0.2855778 | 0.125 | -0.03803679 | 0.001769243 | 0 | 0 | 0.7724217 | 0.7815656 | 2.301 | 0.03341969 | 0.3 | 3.678419 | 0 | -0.01930545 | 0.3333333 | 0.2827707 | 0.01021298 | -0.2269239 | 0.6694796 | 0 | 0.125 | 0.5294118 | -0.06384681 | 3.464958 | 0.3705468 | -0.03737024 | 0.3780223 | -0.09417526 | 0 | 1.226727 | 0.377456 | 0.3774452 | 0.3774403 | 0.377441 | 0.3774407 | 0.3773906 | 0.3772039 | 0.2345238 | 0.3765373 | 0.4806623 | 0.3751455 | 0 | 0 | 0 | 1 | 1 | 0.01618424 | -0.2322157 | 0.007503597 | 2.015772 | 1.195065 | 3.521988 | 0.4117647 | 0.3578373 | -0.2378448 | 0.9678914 | 0.977188 | 0.2041241 | -0.1526398 | -0.05181033 | -0.0840644 | 0.5682637 | -0.2837511 | 0.01949529 | 1.079365 | -0.1096321 | -0.1074205 | 1.221048 | 0.5570261 | 0.4844291 | 1.302743 | -0.02623991 | 0.126661 | 0.04048672 | 0.00335457 | -0.1228265 | 0.2813576 | 1.20857 | -0.2124271 | -0.2105263 | 1.203575 | -0.03227269 | -0.0755814 | 2.414214 | 0 | 1.697085 | -0.05211293 | -0.03587398 | 1.333328 | 1.204922 | -0.0189793 | 1.94591 | 0.2802768 | -0.08702778 | -0.01889377 | -0.09252099 | -0.09352313 | 0.03513833 | 0.05779724 | 0.878553 | 0.2757834 | -0.1822785 | -0.05164796 | -0.02459933 | 0.2813576 | 1.331835 | 0.2944444 | -0.1298844 | -0.2357143 | 1.28369 | 0.6428571 | 0 | 0.1198871 | 0.1602125 | -0.05675368 | -0.08313873 | 0.2234902 | -0.6428571 | -0.07906673 | -0.04243271 | -0.110373 | 0 | 0.2721655 | -0.07096617 | -0.08534072 | 1 | 1 | -0.06104651 | 0.7536748 | 0.7025463 | -0.1103987 | -0.05736465 | 0.3535534 | -0.07744185 | 1.038315 | -0.08597212 | 0 | 0.2660576 | 0.1113236 | 0.1314879 | 1.037408 | -0.1456025 | -0.1370866 | 0.9855093 | 0.9350817 | -0.07330038 | 6.258833 | 1.046926 | 7.582621 | 6.111111 | 0.339576 | 0.9968123 | -0.07714286 | 1.0349 | 0 | 0.8235294 | 1.103797 | 1.115245 | 1.309734 | 1.014841 | 0 | 0.9924955 | 1.734414 | 0.01837902 | 0.079695 | 0.03809121 | 1.34318 | 1.025233 | 0.9784838 | 0.4059741 | 0.9982133 | -0.1036117 | 0.4166667 | -0.1040311 | 1.375473 | 0.09236832 | -0.1521964 | 1.257143 | -0.1694229 | 1.403935 | 0.03117689 | 0.8421444 | 0.9860608 | 1.103211 | 1.095798 | 0.7119028 | 0.6796107 | 1.111469 | 1.031615 | 1.033461 | 0.9878184 | 0.9861803 | 2.007032 | 0.8889983 | 1.948474 | -0.05283865 | 0.5063291 | -0.13717 | -0.1767324 | 0.5430936 | 0.981619 | 2.007032 | 0.01542566 | -0.1822785 | 0.8235294 | 1.088642 | 0.7729719 | 0.03927427 | 0.1713438 | 0.7566321 | 0.5819317 | 0.8649984 | 0.03898433 | 0 | 11.0613 | 0 | 0.5785714 | 0.4714045 | 3.931826 | 0.4446129 | 6.006891 | 0 | 0.1924501 | 5.875294 | 5.978088 | -0.02119377 | 5.277778 | 1.055901 | 2.823529 | 0.2222222 | 0.6758484 | 7.455285 | 0.6790973 | 7.398791 | 3.126963 | -0.04477591 | 0.6797418 | 0.6831136 | 1.058824 | 0.1731342 | 0.3061862 | 0.6230098 | 2.029321 | 0.99631 | 5.838153 | 1.880077 | 5.773529 | 7.329142 | -0.2262012 | -0.1322741 | -0.1291948 | 5.277778 | 0 | 0.6908781 | 5.69138 | 5.637609 | 0.2484948 | 7.2185472 | 0.6839985 | 1.83619 | 0.7339899 | 1.250424 | 1.337963 | 0.9935976 | 0.8419048 | 0.02670148 | 2.147729 | 4.414214 | 7.477616 | 1.545152 | 7.626787 | 0.2587209 | 0.25 | 0 | 1.83619 | 2.108696 | 0.6858306 | 3.722222 | 0.7727117 | 0 | 0.8054922 | 0 | 0.2492656 | 2.764706 | 0.03086769 | 0 | 0.7060516 | 0 | 0.6731934 | 0 | 0 | 0 | 0 | 0 | 0.2857143 | 5.860786 | 1.6 | -0.4963603 | 0.03202106 | 0 | 5.84011 | 6.036962 | 0.9954974 | 0 | 0 | 1.003906 | 13.6269 | 0 | 1.023079 | 0.3333333 | 6.718464 | 3.0165 | 0 | 0 | 5.441333 | 5.814047 | 0.1246839 | 0.08111142 | 0.1239956 | 5.999664 | 5.4604 | 1 | 2 | 1.071957 | 0.7025463 | 2.833213 | 0.1343586 | 0.7497599 | 0.9849118 | 1.170633 | 0.7545028 | 2.322757 | 2.197225 | 0 | 0 | 0 | 1.019572 | 0 | 0 | 0.2721655 | 3.663562 | 0.1091819 | 0 | 14.70688 | 1.21677 | 4.110874 | 1.219768 | 1.227044 | 1 | 1.217423 | 1.764706 | 1.92542 | -0.3550474 | 4.51086 | 4.84 | 2.504861 | 0.8509757 | 0.7845317 | 0.9065263 | 2.542311 | 5.638355 | 2.484907 | 4.84 | 0 | -0.4982699 | 1.007395 | 0.8152157 | 0.2886751 | -0.1580095 | 2 | 5.379897 | 0 | 1 | 0 | -0.3196534 | 3.028639 | 7.729735 | 2 | -0.3989945 | 1.852941 | 7.275865 | 0 | 6.251904 | 0.2721655 | -0.1745393 | 3.263933 | 2.866415 | 7.130099 | 0 | 8.964056 | 3.263933 | 0.5615584 | 1.405093 | 0 | 8.008698 | 0.6736337 | -0.1454322 | 1 | 0 | 2.733564 | 2.626019 | 2.635761 | 2.642085 | 2.642087 | 2.641735 | 2.642082 | 2.642117 | 2.642192 | 0.608794 | 0.612497 | 2.640427 | 0.6147608 | 0.6142658 | 0.6148933 | 0.6148943 | 0.6148923 | 0.6149054 | 0.614934 | 1.048505 | 4 | -0.2667425 | 8.88917 | 1.384083 | 0.5303301 | -0.2993479 | 0.3471742 | 0 | 1 | 0.3088055 | 9.76967 | 2.284588 | 1.266953 | -0.4982699 | 10.65077 | 0.2660208 | 2.486126 | -1.778194 | 0 | 0 | 3.509669 | 2.564949 | -0.3970706 | 3.061952 | 3.062744 | 3.063056 | 3.063032 | 3.06301 | 3.072173 | 0 | 3.065538 | 3.089909 | 3.120562 | 0.5417321 | 1.477778 | -0.2221027 | -0.3576471 | 1 | 2.010686 | 3.833333 | 1.3278 | 0.4714045 | 0 | -0.6866544 | 5.76901 | 1 | 0 | 0 | 8.01051 | 1.204124 | 1.661232 | 3.543662 | 1.778851 | 1 | 1.527778 | 1 | -0.7366477 | 0 | 0 | 0.5 | -0.5041204 | 1 | 4.317488 | 0.4207306 | 2.708288 | 2.708546 | 2.708648 | 2.708641 | 2.708633 | 2.709458 | 2.71162 | 2.717377 | 2.727248 | 0 | 0 | 1.505579 | 1.647059 | -0.4977163 | 0 | 0 | 1.038128 | 1 | 2.639057 | 1.63801 | 2.497443 | 2.047386 | 2.242215 | -0.3760211 | -0.237697 | 3.045596 | 0 | -1.467128 | 0 | 0 | 0 | -1.143481 | 4.117647 | 0.8695652 | 0 | 2.302585 | 1.835634 | 0 | 2.70805 | 1.472222 | 20.78369 | 0 | 0.1042254 | -0.3744983 | 0.4714045 | -1.121107 | 0 | 2.233163 | 2.807985 | 3.121234 | 0 | -1.082294 | 1.616388 | -3.882353 | 3 | 0 | 0 | 2.044983 | 4 | 3.040319 | 144.371 | 1.664706 | 3.054862 | -4.5 | 3.072476 | 3.072839 | 4.737024 | 3.068165 | 3.073221 | 1.969503 | 6 | 10.67006 | 0 | 0 | 0 | 5.483796 | 3.110758 | 3.333333 | 16.00414 | 0.6666667 | 3.466326 | 3.466326 | -0.9217993 | 50.3419 | 1.969503 | -3.401384 | 1.239669 | 0 | 3.198676 | 6.968858 | 4.391376 | 6.888889 | 0 | 20.66667 | 0 | 3.441096 | 5.548315 | 0 | 0.6883798 | 0 | 3.828754 | 4.5 | 1.682411 | 164.4349 | 4.690234 | 4.29828 | 14.56288 | 5.616414 | 8.108696 | 3 | 3.965406 | 15.95129 | 3.87246 | 9.306207 | 6 | 3.6 | 10.79452 | -1.277391 | 4.736863 | 3.9375 | 19.23012 | 0.7792653 | 15.95129 | 5.432778 | -11.97356 | 5.275723 | -3.30744 | 4.736863 | -9.647538 | 1 | 7 | 21.23612 | 4.736863 | 10 | 21.4733 | 16.46304 | 21.4733 | 8 | 8 | -0.7220551 | 8.235294 | 0 | 5.277778 | 154.116 | 165.9534 | 8.17126 | 4.5 | 0 | 9.423938 | 9 | 0 | 4.736863 | -0.8921569 | 0 | 10.47301 | 13.29412 | 9.656854 | 9.656854 | 0 | -2.626779 | 0 | -7.061316 | 11.76807 | 11 | 168.5604 | 18.34676 | 17.05882 | 5 | -5.557682 | 55.29062 | 174.3548 | 0.7389466 | 0 | 12.1409 | 0 | 1.16953 | 0 | 18 | 6.054989 | 12.20793 | 12.84164 | 184.9177 | 18 | 12 | 15.97647 | 16.2 | 174.0209 | 17 | 16.76985 | 14.1104 | 18 | 5.277778 | 12.20793 | 22.70747 | 17.48993 | 0 | 0 | 13 | 19.28583 | 13.61938 | -6.305982 | 12.53 | 12.53 | -4.29458 | 22.57345 | 13.91349 | 25.68329 | 0 | 25.68329 | 0 | 12.20793 | 0 | 12.84164 | 76.16575 | 33.24113 | 20.75781 | 14 | 0 | 0 | 9 | 37.89122 | -2.254104 | 21.82273 | 0 | 34.0235 | 3.139603 | 0 | 0 | 79.25463 | 6.7278624 | 0 | 24.80529 | 238.5515 | -1.58516 | 31.44365 | 36.02109 | 0 | 180.49 | 25.51725 | 11.07266 | 0 | 1.016064 | 30.5475231 | 21.25721 | 27.129 | 0 | -16.94118 | -14.9481 | -0.9749135 | 7.117964 | 38 | 5.901961 | -3.458112 | 0 | 0 | 0 | -16.33218 | 44.53095 | 44.95214 | 168.5193 | 109.2874 | 43.66584 | 45 | 26.26759 | 10.73292 | 10.73283 | 22.01 | 10.78946 | 10.79063 | 10.78938 | 10.79055 | 10.77562 | 10.77554 | 10.79185 | 10.79177 | 48 | 0 | 36.52778 | 10.91246 | 10.91239 | 21.50521 | 21.45876 | 21.43366 | 21.43921 | 21.44139 | 21.44123 | 21.44107 | 21.62936 | 21.84394 | 3.556903 | 20.38832 | 43.01376 | 66.57137 | 104.805 | 124.043 | -49.88235 | 11.19542 | 11.19536 | 65.75869 | 37.89619 | 67 | 11.87286 | 11.87284 | 39.48687 | 46.47059 | 15.7277 | 15.80177 | 15.8033 | 15.78358 | 15.80492 | 31.08374 | -27.65398 | 0 | 15.96485 | -33.21453 | 13.08978 | 13.08977 | 51.48687 | 63.78591 | 3.382954 | 79.55 | 0 | 55.48687 | 0 | 55.48687 | 34.80556 | 0 | 0 | 16.35127 | 21.17995 | 21.38403 | 21.32876 | 21.33183 | 21.29235 | 21.50733 | 21.50988 | 21.47715 | 21.33505 | 21.51255 | 94 | 0 | 0 | 17.35499 | 21.65164 | 98.15 | 21.77531 | 99.2486 | 63 | 8 | 110 | 0 | 48 | 112.659 | 96.40968 | 69 | 98.07316494 | 97 | 30.28339 | 22.39073 | 22.39073 | 0 | 19.51596 | 125.779452 | 8 | 24.08767 | 24.14467 | 118.4706 | 70 | 136.487184 | 0 | 0 | 44.33333 | 0 | 27.10722 | 56 | 27.26183 | 76.41667 | 199.76 | 74 | 203.255 | 40 | 0 | 0 | 0 | 0 | 70.24921 | 0 | 0 | 0 | 253.479696 | 0 | 0 | 0 | 0 | 259.33 | 261.8035 | 48 | -240.0847 | 163.24 | -407.101 | 163.812 | 38.72 | 38.72 | 0 | 0 | 181.6597 | 0 | 337.140516 | 272.188 | 216.556416 | 53.747712 | -128.8374 | 290 | -159.0731 | 372 | 0 | -67.62313 | -255.6534 | 0 | 0 | 8 | 452 | 565.0992 | 108 | 373 | 39 | 855.8123 | 0 | 1131.713367 | 1370.983584 | 0 | 23.68068 | 0 | 8.128512 | 1528.372704 | 201.835872 | 2598.678 | 1141.043157 | 2795.394 | 3068.33 | 4293.927 | 0 | 5239.943 | 0 | 0 | 5729.655 | 0 | 0 | 248.67 | 7633.858 | 0 | 1972.761 | 5027.22 | 5230.645 | 1479.341 | 0 | 0 | 0 | 2 | 0 | 114.1235 | 37 | 195.0932 | 4196 | 19182.67 | 9428.868 | 219.568657 | 175.526 | 173.2624 | 154.0216 | 4195.787 | 0.4101096 | 0 | 163.714 | 28 | 14 | 22 | 0 | 6 | 0 | 6 | 22 | 2 | 0 | 2800000000 | 39.43282 | 0 | 28.90301 | 109.9239 | 71.00417 | 0 | 0 | 0 | 0 | 0 | 0 | 76.311102 | 0 | 100000000 | 0 | 158
1g | C1(CN2CCOCC2)OC1 | Hu2020 | 0.3615385 | 22.752708 | 110 | 18 | 3.45 | 1.15 | 67 | -0.0005825425 | -0.0006435148 | 0.0001631217 | 0.001276622 | -0.0009491967 | -0.002878351 | 0.002636464 | 0 | 0 | 0.001952129 | 0.008900692 | 0.01007905 | 0.007304883 | 0.4473684 | 0 | 0 | 0 | 0.01712672 | 0.03402069 | 0.05892557 | 1.134461 | -0.007444705 | 0.4951895 | 0 | -0.005133509 | 0.02380952 | 0 | 0.08600887 | 0 | 0.01364774 | 0.4761905 | 0.06475188 | 0.01776054 | -0.008891416 | 0.9864616 | -0.01167855 | -0.01051903 | 0.008880292 | 0 | 0 | 0 | 0.9397924 | 0.4332908 | 0.9529412 | -0.05229981 | 0.09745794 | -0.004828319 | 0.6428571 | 0.01952038 | 0.2270403 | 0.1482376 | 0.2763926 | -0.008079567 | 0 | 0 | 0.1260008 | 0.02343707 | 0.1066047 | 0.1360828 | 0.03860069 | 0.1085733 | 0.0332526 | -0.008141267 | 0.04444444 | 0.3901543 | 0.6160595 | 0.5543493 | -0.008641009 | -0.008174372 | -0.01659054 | -0.01680401 | 0.6700335 | 0.01087417 | -0.4015002 | 0.06106638 | 0.09361103 | 0.01263683 | 0.6273394 | 0.07459757 | 0.2357023 | 0 | 0 | 0.3203376 | 0.03196733 | 0.1860969 | 0.2252208 | 5.801 | 11.812 | 0 | 0.7827319 | 0.1924501 | 0.06010438 | 0.1620828 | 0.09508166 | 0.7827319 | 0.4350851 | 0 | 0.1257647 | 0.5882353 | 0.5098039 | 0.003474179 | 0.7985231 | 0.5098039 | 0 | -0.02485829 | -0.0624355 | 0.0624355 | 0.09792388 | 0.7985231 | -0.01320539 | 0.1310631 | 2.547 | 0.7263055 | 0.29873 | 2.351 | 0.8074736 | 0.7409582 | 0.2928225 | 0.8095238 | -0.07394313 | 1.379551 | 0.8095238 | 0.7742442 | 0.1136101 | -0.1141869 | -0.2855778 | 0.125 | -0.03803679 | -0.02490359 | 0 | 0 | 0.7724217 | 0.7815656 | 2.301 | 0.03341969 | 0.3 | 3.678419 | 0 | -0.01930545 | 0.3333333 | 0.2827707 | 0.01021298 | -0.2269239 | 0.6694796 | 0 | 0.125 | 0.5294118 | -0.06384681 | 3.464958 | 0.3705468 | -0.03737024 | 0.3780223 | -0.09417526 | 0 | 1.226727 | 0.377456 | 0.3774452 | 0.3774403 | 0.377441 | 0.3774407 | 0.3773906 | 0.3772039 | 0.2345238 | 0.3765373 | 0.4806623 | 0.3751455 | 0 | 0 | 0 | 1 | 1 | 0.01618424 | -0.2322157 | 0.007503597 | 2.015772 | 1.195065 | 3.521988 | 0.4117647 | 0.3578373 | -0.2378448 | 0.9678914 | 0.977188 | 0.2041241 | -0.1526398 | -0.05181033 | -0.0840644 | 0.5682637 | -0.2837511 | -0.02310832 | 1.079365 | -0.1096321 | -0.1074205 | 1.221048 | 0.5570261 | 0.4844291 | 1.302743 | -0.02623991 | 0.126661 | 0.01000629 | -0.05032518 | -0.1228265 | 0.2813576 | 1.20857 | -0.2124271 | -0.2105263 | 1.203575 | -0.03227269 | -0.0755814 | 2.414214 | 0 | 1.697085 | -0.05211293 | -0.03587398 | 1.333328 | 1.204922 | 0.1003985 | 1.94591 | 0.2802768 | 0.08395373 | 0.08715504 | 0.009798791 | 0.006012929 | 0.03513833 | -0.02166368 | 0.878553 | 0.2757834 | -0.1822785 | -0.05035428 | -0.03670522 | 0.2813576 | 1.331835 | 0.2944444 | -0.1298844 | -0.2357143 | 1.28369 | 0.6428571 | 0 | 0.1198871 | 0.1602125 | -0.05675368 | -0.08313873 | 0.2234902 | -0.6428571 | -0.07906673 | -0.02489394 | -0.110373 | 0 | 0.2721655 | -0.07096617 | 0.1362143 | 1 | 1 | -0.06104651 | 0.7536748 | 0.7025463 | -0.1103987 | 0.1713173 | 0.3535534 | 0.1513303 | 0.9277876 | -0.08597212 | 0 | 0.2660576 | 0.1113236 | 0.1314879 | 0.9196792 | -0.1456025 | -0.1370866 | 0.9855093 | 0.9350817 | 0.04051446 | 6.258833 | 1.046926 | 7.582621 | 6.111111 | 0.339576 | 0.9968123 | -0.07714286 | 1.0349 | 0 | 0.8235294 | 1.103797 | 1.115245 | 1.309734 | 1.014841 | 0 | 0.9924955 | 1.734414 | 0.08305819 | 0.01948613 | 0.02734004 | 1.34318 | 1.058629 | 1.317804 | 0.4059741 | 0.9982133 | -0.1036117 | 0.4166667 | -0.1040311 | 1.375473 | 0.09236832 | -0.1521964 | 1.257143 | -0.1694229 | 1.403935 | 0.03117689 | 1.244164 | 0.9860608 | 1.103211 | 1.095798 | 0.7119028 | 0.6796107 | 1.111469 | 1.031615 | 1.033461 | 0.9878184 | 1.045086 | 1.978582 | 1.019204 | 1.948474 | -0.05283865 | 0.5063291 | -0.03348943 | -0.1767324 | 0.5430936 | 1.024794 | 1.978582 | 0.01542566 | -0.1822785 | 0.8235294 | 1.088642 | 0.7729719 | 0.07721147 | 0.1713438 | 0.7566321 | 0.5819317 | 0.8649984 | 0.03898433 | 0 | 11.0613 | 0 | 0.5785714 | 0.4714045 | 3.931826 | 0.4446129 | 6.006891 | 0 | 0.1924501 | 5.875294 | 5.978088 | -0.02119377 | 5.277778 | 1.055901 | 2.823529 | 0.2222222 | 0.6758484 | 7.455285 | 0.6790973 | 7.398791 | 3.126963 | -0.04477591 | 0.6797418 | 0.6831136 | 1.058824 | 0.1731342 | 0.3061862 | 0.7673675 | 2.029321 | 0.871013 | 5.838153 | 1.880077 | 5.773529 | 7.329142 | 0.09965196 | -0.1322741 | -0.1291948 | 5.277778 | 0 | 0.7134884 | 5.69138 | 5.637609 | 0.2484948 | 7.2185472 | 0.6902837 | 1.83619 | 0.8560486 | 1.250424 | 1.337963 | 0.8473839 | 0.8419048 | 0.06439418 | 2.72083 | 4.414214 | 7.556507 | 1.545152 | 7.607675 | 0.2587209 | 0.25 | 0 | 1.83619 | 2.108696 | 0.6858306 | 3.722222 | 0.8857119 | 0 | 0.8054922 | 0 | 0.2492656 | 2.764706 | 0.03086769 | 0 | 0.7060516 | 0 | 0.6636916 | 0 | 0 | 0 | 0 | 0 | 0.2857143 | 5.860786 | 1.6 | 0.07574849 | -0.09654775 | 0 | 6.049257 | 6.12413 | 0.9954974 | 0 | 0 | 1.003906 | 13.6269 | 0 | 0.6653114 | 0.3333333 | 6.718464 | 3.0165 | 0 | 0 | 5.441333 | 5.965484 | -0.00828017 | -0.09817714 | -0.01169285 | 6.036676 | 5.4604 | 1 | 2 | 1.071957 | 0.7025463 | 2.833213 | -0.08144439 | 0.9470522 | 0.5710209 | 1.170633 | 0.9549263 | 2.322757 | 2.197225 | 0 | 0 | 0 | 0.6375366 | 0 | 0 | 0.2721655 | 3.663562 | 0.1091819 | 0 | 14.70688 | 1.21677 | 4.110874 | 1.219768 | 1.227044 | 1 | 1.217423 | 1.764706 | 2.612543 | -0.3550474 | 4.51086 | 4.84 | 2.504861 | 1.080338 | 1.091886 | 0.9065263 | 2.542311 | 5.638355 | 2.484907 | 4.84 | 0 | -0.4982699 | 0.6030065 | 1.094917 | 0.2886751 | -0.1296389 | 2 | 5.379897 | 0 | 1 | 0 | 0.1785953 | 3.028639 | 7.729735 | 2 | -0.3989945 | 1.852941 | 7.275865 | 0 | 6.251904 | 0.2721655 | -0.1745393 | 3.263933 | 2.866415 | 7.130099 | 0 | 8.964056 | 3.263933 | 0.5615584 | 1.405093 | 0 | 8.008698 | 0.6491886 | -0.1454322 | 1 | 0 | 2.733564 | 2.626019 | 2.635761 | 2.642085 | 2.642087 | 2.641735 | 2.642082 | 2.642117 | 2.642192 | 0.608794 | 0.612497 | 2.640427 | 0.6147608 | 0.6142658 | 0.6148933 | 0.6148943 | 0.6148923 | 0.6149054 | 0.614934 | 1.048505 | 4 | -0.2667425 | 8.88917 | 1.384083 | 0.5303301 | 0.1179372 | 0.3471742 | 0 | 1 | 0.3088055 | 9.76967 | 2.72714 | 1.266953 | -0.4982699 | 10.65077 | 0.2660208 | 2.957811 | -1.778194 | 0 | 0 | 3.509669 | 2.564949 | -0.3970706 | 3.061952 | 3.062744 | 3.063056 | 3.063032 | 3.06301 | 3.072173 | 0 | 3.065538 | 3.089909 | 3.120562 | 0.679238 | 1.477778 | -0.2221027 | -0.3576471 | 1 | 1.777306 | 3.833333 | 1.3278 | 0.4714045 | 0 | 0.0755172 | 5.76901 | 1 | 0 | 0 | 8.01051 | 1.204124 | 1.661232 | 3.543662 | 1.778851 | 1 | 1.527778 | 1 | -0.7366477 | 0 | 0 | 0.5 | -0.5041204 | 1 | 4.317488 | 0.4207306 | 2.708288 | 2.708546 | 2.708648 | 2.708641 | 2.708633 | 2.709458 | 2.71162 | 2.717377 | 2.727248 | 0 | 0 | 3.533671 | 1.647059 | -0.4977163 | 0 | 0 | 1.038128 | 1 | 2.639057 | 1.63801 | 2.497443 | 2.047386 | 2.242215 | -0.3760211 | -0.237697 | 3.045596 | 0 | -1.467128 | 0 | 0 | 0 | -1.143481 | 4.117647 | 0.8695652 | 0 | 2.302585 | 4.018122 | 0 | 2.70805 | 1.472222 | 20.78369 | 0 | 0.1042254 | -0.3744983 | 0.4714045 | -1.121107 | 0 | 2.233163 | 2.807985 | 3.121234 | 0 | -1.082294 | 1.616388 | -3.882353 | 3 | 0 | 0 | 2.044983 | 4 | 3.040319 | 144.371 | 1.664706 | 3.054862 | -4.5 | 3.072476 | 3.072839 | 4.737024 | 3.068165 | 3.073221 | 1.969503 | 6 | 10.67006 | 0 | 0 | 0 | 5.483796 | 3.110758 | 3.333333 | 16.00414 | 0.6666667 | 3.466326 | 3.466326 | -0.9217993 | 50.3419 | 1.969503 | -3.401384 | 1.239669 | 0 | 3.198676 | 6.968858 | 4.391376 | 6.888889 | 0 | 20.66667 | 0 | 3.441096 | 5.548315 | 0 | -0.06243974 | 0 | 3.828754 | 4.5 | 1.682411 | 164.4349 | 4.690234 | 4.29828 | 14.56288 | 5.616414 | 8.108696 | 3 | 3.965406 | 15.95129 | 3.87246 | 14.39241 | 6 | 3.6 | 15.73332 | -1.277391 | 4.736863 | 3.9375 | 19.23012 | 0.7792653 | 15.95129 | 5.432778 | -11.97356 | 5.275723 | 0.2195408 | 4.736863 | -9.647538 | 1 | 7 | 21.23612 | 4.736863 | 10 | 21.4733 | 16.46304 | 21.4733 | 8 | 8 | -0.7220551 | 8.235294 | 0 | 5.277778 | 154.116 | 165.9534 | 8.17126 | 4.5 | 0 | 9.423938 | 9 | 0 | 4.736863 | -0.8921569 | 0 | 10.47301 | 13.29412 | 9.656854 | 9.656854 | 0 | -2.534061 | 0 | -7.061316 | 11.76807 | 11 | 156.083 | 18.34676 | 17.05882 | 5 | -5.557682 | 55.29062 | 174.3548 | 0.7389466 | 0 | 12.1409 | 0 | 1.16953 | 0 | 18 | 6.054989 | 12.20793 | 12.84164 | 184.9177 | 18 | 12 | 15.97647 | 16.2 | 157.5169 | 17 | 16.76985 | 14.1104 | 18 | 5.277778 | 12.20793 | 22.70747 | 17.48993 | 0 | 0 | 13 | 19.28583 | 13.61938 | -6.305982 | 12.53 | 12.53 | -4.29458 | 22.57345 | 13.91349 | 25.68329 | 0 | 25.68329 | 0 | 12.20793 | 0 | 12.84164 | 76.16575 | 33.24113 | 20.75781 | 14 | 0 | 0 | 9 | 37.89122 | -2.254104 | 21.82273 | 0 | 34.0235 | -0.4191701 | 0 | 0 | 79.25463 | 6.7278624 | 0 | 24.80529 | 238.5515 | -1.58516 | 50.55797 | 56.16349 | 0 | 180.49 | 25.51725 | 11.07266 | 0 | 1.016064 | 30.5475231 | 21.25721 | 27.129 | 0 | -16.94118 | -14.9481 | -0.9749135 | -4.097532 | 38 | 5.901961 | -3.458112 | 0 | 0 | 0 | -16.33218 | 44.53095 | 44.95214 | 168.5193 | 109.2874 | 43.66584 | 45 | 26.26759 | 10.73292 | 10.73283 | 22.01 | 10.78946 | 10.79063 | 10.78938 | 10.79055 | 10.77562 | 10.77554 | 10.79185 | 10.79177 | 48 | 0 | 36.52778 | 10.91246 | 10.91239 | 21.50521 | 21.45876 | 21.43366 | 21.43921 | 21.44139 | 21.44123 | 21.44107 | 21.62936 | 21.84394 | 3.556903 | 20.38832 | 43.01376 | 66.57137 | 165.435 | 177.9896 | -49.88235 | 11.19542 | 11.19536 | 65.75869 | 37.89619 | 67 | 11.87286 | 11.87284 | 39.48687 | 46.47059 | 15.7277 | 15.80177 | 15.8033 | 15.78358 | 15.80492 | 31.08374 | -27.65398 | 0 | 15.96485 | -33.21453 | 13.08978 | 13.08977 | 51.48687 | 63.78591 | 3.382954 | 79.55 | 0 | 55.48687 | 0 | 55.48687 | 34.80556 | 0 | 0 | 16.35127 | 21.17995 | 21.38403 | 21.32876 | 21.33183 | 21.29235 | 21.50733 | 21.50988 | 21.47715 | 21.33505 | 21.51255 | 94 | 0 | 0 | 17.35499 | 21.65164 | 98.15 | 21.77531 | 99.2486 | 63 | 8 | 110 | 0 | 48 | 112.659 | 96.40968 | 69 | 98.07316494 | 97 | 30.28339 | 22.39073 | 22.39073 | 0 | 19.51596 | 125.779452 | 8 | 24.08767 | 24.14467 | 118.4706 | 70 | 136.487184 | 0 | 0 | 44.33333 | 0 | 27.10722 | 56 | 27.26183 | 76.41667 | 199.76 | 74 | 203.255 | 40 | 0 | 0 | 0 | 0 | 70.24921 | 0 | 0 | 0 | 253.479696 | 0 | 0 | 0 | 0 | 259.33 | 261.8035 | 48 | -240.0847 | 163.24 | -407.101 | 163.812 | 38.72 | 38.72 | 0 | 0 | 181.6597 | 0 | 337.140516 | 272.188 | 216.556416 | 53.747712 | -128.8374 | 290 | -159.0731 | 372 | 0 | -67.62313 | -255.6534 | 0 | 0 | 8 | 452 | 565.0992 | 108 | 373 | 39 | 855.8123 | 0 | 1131.713367 | 1370.983584 | 0 | 23.68068 | 0 | 8.128512 | 1528.372704 | 201.835872 | 2598.678 | 1141.043157 | 2795.394 | 3068.33 | 4293.927 | 0 | 5239.943 | 0 | 0 | 5729.655 | 0 | 0 | 248.67 | 7633.858 | 0 | 1972.761 | 5027.22 | 5230.645 | 1479.341 | 44 | 44 | 20 | 0 | 0 | 1348 | 532 | 467.3333 | 3244 | 13036.14 | 30098.13 | 770.317536 | 671.188 | 659.416 | 183.4634 | 13947.15 | 0.1174036 | 0.6492769 | 2781.11 | 92 | 76 | 48 | 0 | 0 | 44 | 44 | 72 | 0 | 0 | 2176 | 0 | 0 | 19.93591 | 0 | 116.3444 | 91.47685 | 48.53094 | 0 | 0 | 0 | 87.8083 | 99.688688 | 1 | 11 | 0.3888889 | 158
Unknown | CCC1CO1 | Werner2017 | 0.3615385 | 22.752708 | 110 | 24 | 3.93 | 1.16 | 66.2 | -0.0006312254 | -0.0006435148 | 0.0001631217 | 0.001276622 | -0.0009491967 | -0.002878351 | 0.002784775 | 0 | 0 | 0.001952129 | 0.008900692 | 0.01007905 | 0.007304883 | 0.4473684 | 0 | 0 | 0 | 0.01712672 | 0.03402069 | 0.05892557 | 1.134461 | -0.007444705 | 0.4951895 | 0 | -0.005133509 | 0.02380952 | 0 | 0.08600887 | 0 | 0.01364774 | 0.4761905 | 0.06475188 | 0.0188613 | -0.008891416 | 0.9864616 | -0.01167855 | -0.01051903 | 0.008941294 | 0 | 0 | 0 | 0.9397924 | 0.4332908 | 0.9529412 | -0.05229981 | 0.09745794 | -0.004828319 | 0.6428571 | 0.02095688 | 0.2270403 | 0.1482376 | 0.2763926 | -0.008079567 | 0 | 0 | 0.1260008 | 0.0250658 | 0.1066047 | 0.1360828 | 0.03860069 | 0.1085733 | 0.0332526 | -0.008141267 | 0.04444444 | 0.3901543 | 0.6160595 | 0.5543493 | -0.01163843 | -0.008174372 | -0.01659054 | -0.01680401 | 0.6700335 | 0.01104788 | -0.4015002 | 0.06106638 | 0.09361103 | 0.01278711 | 0.6273394 | 0.07459757 | 0.2357023 | 0 | 0 | 0.3203376 | 0.03196733 | 0.1860969 | 0.2252208 | 5.801 | 11.812 | 0 | 0.7827319 | 0.1924501 | 0.06010438 | 0.1620828 | 0.09508166 | 0.7827319 | 0.4350851 | 0 | 0.1257647 | 0.5882353 | 0.5098039 | 0.003474179 | 0.7985231 | 0.5098039 | 0 | -0.02485829 | -0.0624355 | 0.0624355 | 0.09792388 | 0.7985231 | -0.01320539 | 0.1310631 | 2.547 | 0.7263055 | 0.29873 | 2.351 | 0.8074736 | 0.7409582 | 0.2928225 | 0.8095238 | -0.07394313 | 1.379551 | 0.8095238 | 0.7742442 | 0.1136101 | -0.1141869 | -0.2855778 | 0.125 | -0.03803679 | -0.02656516 | 0 | 0 | 0.7724217 | 0.7815656 | 2.301 | 0.03341969 | 0.3 | 3.678419 | 0 | -0.01930545 | 0.3333333 | 0.2827707 | 0.01021298 | -0.2269239 | 0.6694796 | 0 | 0.125 | 0.5294118 | -0.06384681 | 3.464958 | 0.3705468 | -0.03737024 | 0.3780223 | -0.09417526 | 0 | 1.226727 | 0.377456 | 0.3774452 | 0.3774403 | 0.377441 | 0.3774407 | 0.3773906 | 0.3772039 | 0.2345238 | 0.3765373 | 0.4806623 | 0.3751455 | 0 | 0 | 0 | 1 | 1 | 0.01618424 | -0.2322157 | 0.007503597 | 2.015772 | 1.195065 | 3.521988 | 0.4117647 | 0.3578373 | -0.2378448 | 0.9678914 | 0.977188 | 0.2041241 | -0.1526398 | -0.05181033 | -0.0840644 | 0.5682637 | -0.2837511 | -0.02262866 | 1.079365 | -0.1096321 | -0.1074205 | 1.221048 | 0.5570261 | 0.4844291 | 1.302743 | -0.02623991 | 0.126661 | 0.01540985 | -0.05347532 | -0.1228265 | 0.2813576 | 1.20857 | -0.2124271 | -0.2105263 | 1.203575 | -0.03227269 | -0.0755814 | 2.414214 | 0 | 1.697085 | -0.05211293 | -0.03587398 | 1.333328 | 1.204922 | 0.104091 | 1.94591 | 0.2802768 | 0.08784444 | 0.08625206 | 0.009968613 | 0.005759833 | 0.03513833 | -0.02306362 | 0.878553 | 0.2757834 | -0.1822785 | -0.06008016 | -0.04943763 | 0.2813576 | 1.331835 | 0.2944444 | -0.1298844 | -0.2357143 | 1.28369 | 0.6428571 | 0 | 0.1198871 | 0.1602125 | -0.05675368 | -0.08313873 | 0.2234902 | -0.6428571 | -0.07906673 | -0.03772097 | -0.110373 | 0 | 0.2721655 | -0.07096617 | 0.1447305 | 1 | 1 | -0.06104651 | 0.7536748 | 0.7025463 | -0.1103987 | 0.1793758 | 0.3535534 | 0.159944 | 0.9245191 | -0.08597212 | 0 | 0.2660576 | 0.1113236 | 0.1314879 | 0.9156521 | -0.1456025 | -0.1370866 | 0.9855093 | 0.9350817 | 0.04477922 | 6.258833 | 1.046926 | 7.582621 | 6.111111 | 0.339576 | 0.9968123 | -0.07714286 | 1.0349 | 0 | 0.8235294 | 1.103797 | 1.115245 | 1.309734 | 1.014841 | 0 | 0.9924955 | 1.734414 | 0.08284258 | 0.03047148 | 0.0325376 | 1.34318 | 1.070173 | 1.324049 | 0.4059741 | 0.9982133 | -0.1036117 | 0.4166667 | -0.1040311 | 1.375473 | 0.09236832 | -0.1521964 | 1.257143 | -0.1694229 | 1.403935 | 0.03117689 | 1.239634 | 0.9860608 | 1.103211 | 1.095798 | 0.7119028 | 0.6796107 | 1.111469 | 1.031615 | 1.033461 | 0.9878184 | 1.058573 | 1.942382 | 1.02105 | 1.948474 | -0.05283865 | 0.5063291 | -0.05066963 | -0.1767324 | 0.5430936 | 1.037362 | 1.942382 | 0.01542566 | -0.1822785 | 0.8235294 | 1.088642 | 0.7729719 | 0.07746719 | 0.1713438 | 0.7566321 | 0.5819317 | 0.8649984 | 0.03898433 | 0 | 11.0613 | 0 | 0.5785714 | 0.4714045 | 3.931826 | 0.4446129 | 6.006891 | 0 | 0.1924501 | 5.875294 | 5.978088 | -0.02119377 | 5.277778 | 1.055901 | 2.823529 | 0.2222222 | 0.6758484 | 7.455285 | 0.6790973 | 7.398791 | 3.126963 | -0.04477591 | 0.6797418 | 0.6831136 | 1.058824 | 0.1731342 | 0.3061862 | 0.7706031 | 2.029321 | 0.8651651 | 5.838153 | 1.880077 | 5.773529 | 7.329142 | 0.1057077 | -0.1322741 | -0.1291948 | 5.277778 | 0 | 0.7189986 | 5.69138 | 5.637609 | 0.2484948 | 7.2185472 | 0.6964508 | 1.83619 | 0.8519428 | 1.250424 | 1.337963 | 0.8333918 | 0.8419048 | 0.06433723 | 2.735209 | 4.414214 | 7.569048 | 1.545152 | 7.61207 | 0.2587209 | 0.25 | 0 | 1.83619 | 2.108696 | 0.6858306 | 3.722222 | 0.8657278 | 0 | 0.8054922 | 0 | 0.2492656 | 2.764706 | 0.03086769 | 0 | 0.7060516 | 0 | 0.6705439 | 0 | 0 | 0 | 0 | 0 | 0.2857143 | 5.860786 | 1.6 | 0.07698504 | -0.09463503 | 0 | 6.060218 | 6.132459 | 0.9954974 | 0 | 0 | 1.003906 | 13.6269 | 0 | 0.6431115 | 0.3333333 | 6.718464 | 3.0165 | 0 | 0 | 5.441333 | 5.97773 | -0.005642584 | -0.09614321 | -0.009030678 | 6.044118 | 5.4604 | 1 | 2 | 1.071957 | 0.7025463 | 2.833213 | -0.07898476 | 0.9472331 | 0.5438429 | 1.170633 | 0.9549641 | 2.322757 | 2.197225 | 0 | 0 | 0 | 0.6142669 | 0 | 0 | 0.2721655 | 3.663562 | 0.1091819 | 0 | 14.70688 | 1.21677 | 4.110874 | 1.219768 | 1.227044 | 1 | 1.217423 | 1.764706 | 2.613213 | -0.3550474 | 4.51086 | 4.84 | 2.504861 | 1.074627 | 1.088782 | 0.9065263 | 2.542311 | 5.638355 | 2.484907 | 4.84 | 0 | -0.4982699 | 0.5791042 | 1.089665 | 0.2886751 | -0.1272216 | 2 | 5.379897 | 0 | 1 | 0 | 0.1986548 | 3.028639 | 7.729735 | 2 | -0.3989945 | 1.852941 | 7.275865 | 0 | 6.251904 | 0.2721655 | -0.1745393 | 3.263933 | 2.866415 | 7.130099 | 0 | 8.964056 | 3.263933 | 0.5615584 | 1.405093 | 0 | 8.008698 | 0.6535823 | -0.1454322 | 1 | 0 | 2.733564 | 2.626019 | 2.635761 | 2.642085 | 2.642087 | 2.641735 | 2.642082 | 2.642117 | 2.642192 | 0.608794 | 0.612497 | 2.640427 | 0.6147608 | 0.6142658 | 0.6148933 | 0.6148943 | 0.6148923 | 0.6149054 | 0.614934 | 1.048505 | 4 | -0.2667425 | 8.88917 | 1.384083 | 0.5303301 | 0.1404212 | 0.3471742 | 0 | 1 | 0.3088055 | 9.76967 | 2.752133 | 1.266953 | -0.4982699 | 10.65077 | 0.2660208 | 2.988853 | -1.778194 | 0 | 0 | 3.509669 | 2.564949 | -0.3970706 | 3.061952 | 3.062744 | 3.063056 | 3.063032 | 3.06301 | 3.072173 | 0 | 3.065538 | 3.089909 | 3.120562 | 0.7074905 | 1.477778 | -0.2221027 | -0.3576471 | 1 | 1.737642 | 3.833333 | 1.3278 | 0.4714045 | 0 | 0.07708873 | 5.76901 | 1 | 0 | 0 | 8.01051 | 1.204124 | 1.661232 | 3.543662 | 1.778851 | 1 | 1.527778 | 1 | -0.7366477 | 0 | 0 | 0.5 | -0.5041204 | 1 | 4.317488 | 0.4207306 | 2.708288 | 2.708546 | 2.708648 | 2.708641 | 2.708633 | 2.709458 | 2.71162 | 2.717377 | 2.727248 | 0 | 0 | 3.59213 | 1.647059 | -0.4977163 | 0 | 0 | 1.038128 | 1 | 2.639057 | 1.63801 | 2.497443 | 2.047386 | 2.242215 | -0.3760211 | -0.237697 | 3.045596 | 0 | -1.467128 | 0 | 0 | 0 | -1.143481 | 4.117647 | 0.8695652 | 0 | 2.302585 | 4.098342 | 0 | 2.70805 | 1.472222 | 20.78369 | 0 | 0.1042254 | -0.3744983 | 0.4714045 | -1.121107 | 0 | 2.233163 | 2.807985 | 3.121234 | 0 | -1.082294 | 1.616388 | -3.882353 | 3 | 0 | 0 | 2.044983 | 4 | 3.040319 | 144.371 | 1.664706 | 3.054862 | -4.5 | 3.072476 | 3.072839 | 4.737024 | 3.068165 | 3.073221 | 1.969503 | 6 | 10.67006 | 0 | 0 | 0 | 5.483796 | 3.110758 | 3.333333 | 16.00414 | 0.6666667 | 3.466326 | 3.466326 | -0.9217993 | 50.3419 | 1.969503 | -3.401384 | 1.239669 | 0 | 3.198676 | 6.968858 | 4.391376 | 6.888889 | 0 | 20.66667 | 0 | 3.441096 | 5.548315 | 0 | -0.04246792 | 0 | 3.828754 | 4.5 | 1.682411 | 164.4349 | 4.690234 | 4.29828 | 14.56288 | 5.616414 | 8.108696 | 3 | 3.965406 | 15.95129 | 3.87246 | 14.4433 | 6 | 3.6 | 15.89275 | -1.277391 | 4.736863 | 3.9375 | 19.23012 | 0.7792653 | 15.95129 | 5.432778 | -11.97356 | 5.275723 | 0.2112454 | 4.736863 | -9.647538 | 1 | 7 | 21.23612 | 4.736863 | 10 | 21.4733 | 16.46304 | 21.4733 | 8 | 8 | -0.7220551 | 8.235294 | 0 | 5.277778 | 154.116 | 165.9534 | 8.17126 | 4.5 | 0 | 9.423938 | 9 | 0 | 4.736863 | -0.8921569 | 0 | 10.47301 | 13.29412 | 9.656854 | 9.656854 | 0 | -3.023335 | 0 | -7.061316 | 11.76807 | 11 | 155.8251 | 18.34676 | 17.05882 | 5 | -5.557682 | 55.29062 | 174.3548 | 0.7389466 | 0 | 12.1409 | 0 | 1.16953 | 0 | 18 | 6.054989 | 12.20793 | 12.84164 | 184.9177 | 18 | 12 | 15.97647 | 16.2 | 157.6763 | 17 | 16.76985 | 14.1104 | 18 | 5.277778 | 12.20793 | 22.70747 | 17.48993 | 0 | 0 | 13 | 19.28583 | 13.61938 | -6.305982 | 12.53 | 12.53 | -4.29458 | 22.57345 | 13.91349 | 25.68329 | 0 | 25.68329 | 0 | 12.20793 | 0 | 12.84164 | 76.16575 | 33.24113 | 20.75781 | 14 | 0 | 0 | 9 | 37.89122 | -2.254104 | 21.82273 | 0 | 34.0235 | -0.3236679 | 0 | 0 | 79.25463 | 6.7278624 | 0 | 24.80529 | 238.5515 | -1.58516 | 50.76503 | 56.80994 | 0 | 180.49 | 25.51725 | 11.07266 | 0 | 1.016064 | 30.5475231 | 21.25721 | 27.129 | 0 | -16.94118 | -14.9481 | -0.9749135 | -3.963901 | 38 | 5.901961 | -3.458112 | 0 | 0 | 0 | -16.33218 | 44.53095 | 44.95214 | 168.5193 | 109.2874 | 43.66584 | 45 | 26.26759 | 10.73292 | 10.73283 | 22.01 | 10.78946 | 10.79063 | 10.78938 | 10.79055 | 10.77562 | 10.77554 | 10.79185 | 10.79177 | 48 | 0 | 36.52778 | 10.91246 | 10.91239 | 21.50521 | 21.45876 | 21.43366 | 21.43921 | 21.44139 | 21.44123 | 21.44107 | 21.62936 | 21.84394 | 3.556903 | 20.38832 | 43.01376 | 66.57137 | 165.153 | 179.1152 | -49.88235 | 11.19542 | 11.19536 | 65.75869 | 37.89619 | 67 | 11.87286 | 11.87284 | 39.48687 | 46.47059 | 15.7277 | 15.80177 | 15.8033 | 15.78358 | 15.80492 | 31.08374 | -27.65398 | 0 | 15.96485 | -33.21453 | 13.08978 | 13.08977 | 51.48687 | 63.78591 | 3.382954 | 79.55 | 0 | 55.48687 | 0 | 55.48687 | 34.80556 | 0 | 0 | 16.35127 | 21.17995 | 21.38403 | 21.32876 | 21.33183 | 21.29235 | 21.50733 | 21.50988 | 21.47715 | 21.33505 | 21.51255 | 94 | 0 | 0 | 17.35499 | 21.65164 | 98.15 | 21.77531 | 99.2486 | 63 | 8 | 110 | 0 | 48 | 112.659 | 96.40968 | 69 | 98.07316494 | 97 | 30.28339 | 22.39073 | 22.39073 | 0 | 19.51596 | 125.779452 | 8 | 24.08767 | 24.14467 | 118.4706 | 70 | 136.487184 | 0 | 0 | 44.33333 | 0 | 27.10722 | 56 | 27.26183 | 76.41667 | 199.76 | 74 | 203.255 | 40 | 0 | 0 | 0 | 0 | 70.24921 | 0 | 0 | 0 | 253.479696 | 0 | 0 | 0 | 0 | 259.33 | 261.8035 | 48 | -240.0847 | 163.24 | -407.101 | 163.812 | 38.72 | 38.72 | 0 | 0 | 181.6597 | 0 | 337.140516 | 272.188 | 216.556416 | 53.747712 | -128.8374 | 290 | -159.0731 | 372 | 0 | -67.62313 | -255.6534 | 0 | 0 | 8 | 452 | 565.0992 | 108 | 373 | 39 | 855.8123 | 0 | 1131.713367 | 1370.983584 | 0 | 23.68068 | 0 | 8.128512 | 1528.372704 | 201.835872 | 2598.678 | 1141.043157 | 2795.394 | 3068.33 | 4293.927 | 0 | 5239.943 | 0 | 0 | 5729.655 | 0 | 0 | 248.67 | 7633.858 | 0 | 1972.761 | 5027.22 | 5230.645 | 1479.341 | 44 | 44 | 20 | 0 | 0 | 1348 | 532 | 467.3333 | 3244 | 13036.14 | 30098.13 | 770.317536 | 671.188 | 659.416 | 183.4634 | 13947.15 | 0.1174036 | 0.6492769 | 2781.11 | 92 | 76 | 48 | 0 | 0 | 44 | 44 | 72 | 0 | 0 | 2176 | 0 | 0 | 19.93591 | 0 | 116.3444 | 91.47685 | 48.53094 | 0 | 0 | 0 | 87.8083 | 99.688688 | 1 | 11 | 0.3888889 | 158
1h | CC1(C)OC1 | Hu2020 | 0.3615385 | 22.752708 | 110 | 72 | 2.81 | 1.23 | 69.04 | -0.0006575404 | -0.0006435148 | 0.0001631217 | 0.001276622 | -0.0009491967 | -0.002878351 | 0.002842434 | 0 | 0 | 0.001952129 | 0.008900692 | 0.01007905 | 0.007304883 | 0.4473684 | 0 | 0 | 0 | 0.01712672 | 0.03402069 | 0.05892557 | 1.134461 | -0.007444705 | 0.4951895 | 0 | -0.005133509 | 0.02380952 | 0 | 0.08600887 | 0 | 0.01364774 | 0.4761905 | 0.06475188 | 0.01920082 | -0.008891416 | 0.9864616 | -0.01167855 | -0.01051903 | 0.008869633 | 0 | 0 | 0 | 0.9397924 | 0.4332908 | 0.9529412 | -0.05229981 | 0.09745794 | -0.004828319 | 0.6428571 | 0.02163547 | 0.2270403 | 0.1482376 | 0.2763926 | -0.008079567 | 0 | 0 | 0.1260008 | 0.02571301 | 0.1066047 | 0.1360828 | 0.03860069 | 0.1085733 | 0.0332526 | -0.008141267 | 0.04444444 | 0.3901543 | 0.6160595 | 0.5543493 | -0.01026418 | -0.008174372 | -0.01659054 | -0.01680401 | 0.6700335 | 0.01104105 | -0.4015002 | 0.06106638 | 0.09361103 | 0.01272876 | 0.6273394 | 0.07459757 | 0.2357023 | 0 | 0 | 0.3203376 | 0.03196733 | 0.1860969 | 0.2252208 | 5.801 | 11.812 | 0 | 0.7827319 | 0.1924501 | 0.06010438 | 0.1620828 | 0.09508166 | 0.7827319 | 0.4350851 | 0 | 0.1257647 | 0.5882353 | 0.5098039 | 0.003474179 | 0.7985231 | 0.5098039 | 0 | -0.02485829 | -0.0624355 | 0.0624355 | 0.09792388 | 0.7985231 | -0.01320539 | 0.1310631 | 2.547 | 0.7263055 | 0.29873 | 2.351 | 0.8074736 | 0.7409582 | 0.2928225 | 0.8095238 | -0.07394313 | 1.379551 | 0.8095238 | 0.7742442 | 0.1136101 | -0.1141869 | -0.2855778 | 0.125 | -0.03803679 | -0.02251436 | 0 | 0 | 0.7724217 | 0.7815656 | 2.301 | 0.03341969 | 0.3 | 3.678419 | 0 | -0.01930545 | 0.3333333 | 0.2827707 | 0.01021298 | -0.2269239 | 0.6694796 | 0 | 0.125 | 0.5294118 | -0.06384681 | 3.464958 | 0.3705468 | -0.03737024 | 0.3780223 | -0.09417526 | 0 | 1.226727 | 0.377456 | 0.3774452 | 0.3774403 | 0.377441 | 0.3774407 | 0.3773906 | 0.3772039 | 0.2345238 | 0.3765373 | 0.4806623 | 0.3751455 | 0 | 0 | 0 | 1 | 1 | 0.01618424 | -0.2322157 | 0.007503597 | 2.015772 | 1.195065 | 3.521988 | 0.4117647 | 0.3578373 | -0.2378448 | 0.9678914 | 0.977188 | 0.2041241 | -0.1526398 | -0.05181033 | -0.0840644 | 0.5682637 | -0.2837511 | -0.02087133 | 1.079365 | -0.1096321 | -0.1074205 | 1.221048 | 0.5570261 | 0.4844291 | 1.302743 | -0.02623991 | 0.126661 | 0.01489183 | -0.04512369 | -0.1228265 | 0.2813576 | 1.20857 | -0.2124271 | -0.2105263 | 1.203575 | -0.03227269 | -0.0755814 | 2.414214 | 0 | 1.697085 | -0.05211293 | -0.03587398 | 1.333328 | 1.204922 | 0.1045392 | 1.94591 | 0.2802768 | 0.08902555 | 0.08456413 | 0.01768535 | 0.01352806 | 0.03513833 | -0.02359945 | 0.878553 | 0.2757834 | -0.1822785 | -0.0527459 | -0.04360448 | 0.2813576 | 1.331835 | 0.2944444 | -0.1298844 | -0.2357143 | 1.28369 | 0.6428571 | 0 | 0.1198871 | 0.1602125 | -0.05675368 | -0.08313873 | 0.2234902 | -0.6428571 | -0.07906673 | -0.03242555 | -0.110373 | 0 | 0.2721655 | -0.07096617 | 0.1480031 | 1 | 1 | -0.06104651 | 0.7536748 | 0.7025463 | -0.1103987 | 0.1802976 | 0.3535534 | 0.1623034 | 0.9194999 | -0.08597212 | 0 | 0.2660576 | 0.1113236 | 0.1314879 | 0.9107825 | -0.1456025 | -0.1370866 | 0.9855093 | 0.9350817 | 0.05121663 | 6.258833 | 1.046926 | 7.582621 | 6.111111 | 0.339576 | 0.9968123 | -0.07714286 | 1.0349 | 0 | 0.8235294 | 1.103797 | 1.115245 | 1.309734 | 1.014841 | 0 | 0.9924955 | 1.734414 | 0.08165921 | 0.02924315 | 0.03216013 | 1.34318 | 1.062463 | 1.318292 | 0.4059741 | 0.9982133 | -0.1036117 | 0.4166667 | -0.1040311 | 1.375473 | 0.09236832 | -0.1521964 | 1.257143 | -0.1694229 | 1.403935 | 0.03117689 | 1.241082 | 0.9860608 | 1.103211 | 1.095798 | 0.7119028 | 0.6796107 | 1.111469 | 1.031615 | 1.033461 | 0.9878184 | 1.049744 | 1.907424 | 1.009786 | 1.948474 | -0.05283865 | 0.5063291 | -0.04359078 | -0.1767324 | 0.5430936 | 1.028443 | 1.907424 | 0.01542566 | -0.1822785 | 0.8235294 | 1.088642 | 0.7729719 | 0.07676176 | 0.1713438 | 0.7566321 | 0.5819317 | 0.8649984 | 0.03898433 | 0 | 11.0613 | 0 | 0.5785714 | 0.4714045 | 3.931826 | 0.4446129 | 6.006891 | 0 | 0.1924501 | 5.875294 | 5.978088 | -0.02119377 | 5.277778 | 1.055901 | 2.823529 | 0.2222222 | 0.6758484 | 7.455285 | 0.6790973 | 7.398791 | 3.126963 | -0.04477591 | 0.6797418 | 0.6831136 | 1.058824 | 0.1731342 | 0.3061862 | 0.7791552 | 2.029321 | 0.8675765 | 5.838153 | 1.880077 | 5.773529 | 7.329142 | 0.1083986 | -0.1322741 | -0.1291948 | 5.277778 | 0 | 0.727183 | 5.69138 | 5.637609 | 0.2484948 | 7.2185472 | 0.7056667 | 1.83619 | 0.8565746 | 1.250424 | 1.337963 | 0.8291296 | 0.8419048 | 0.06588873 | 2.734015 | 4.414214 | 7.583424 | 1.545152 | 7.619405 | 0.2587209 | 0.25 | 0 | 1.83619 | 2.108696 | 0.6858306 | 3.722222 | 0.8682341 | 0 | 0.8054922 | 0 | 0.2492656 | 2.764706 | 0.03086769 | 0 | 0.7060516 | 0 | 0.6809058 | 0 | 0 | 0 | 0 | 0 | 0.2857143 | 5.860786 | 1.6 | 0.07964172 | -0.08726203 | 0 | 6.074874 | 6.1375 | 0.9954974 | 0 | 0 | 1.003906 | 13.6269 | 0 | 0.6443797 | 0.3333333 | 6.718464 | 3.0165 | 0 | 0 | 5.441333 | 5.993109 | -0.001641347 | -0.08869012 | -0.004879858 | 6.050447 | 5.4604 | 1 | 2 | 1.071957 | 0.7025463 | 2.833213 | -0.07211551 | 0.9458285 | 0.5444861 | 1.170633 | 0.9532586 | 2.322757 | 2.197225 | 0 | 0 | 0 | 0.6163905 | 0 | 0 | 0.2721655 | 3.663562 | 0.1091819 | 0 | 14.70688 | 1.21677 | 4.110874 | 1.219768 | 1.227044 | 1 | 1.217423 | 1.764706 | 2.631093 | -0.3550474 | 4.51086 | 4.84 | 2.504861 | 1.065753 | 1.08136 | 0.9065263 | 2.542311 | 5.638355 | 2.484907 | 4.84 | 0 | -0.4982699 | 0.5823004 | 1.080701 | 0.2886751 | -0.1174082 | 2 | 5.379897 | 0 | 1 | 0 | 0.2278173 | 3.028639 | 7.729735 | 2 | -0.3989945 | 1.852941 | 7.275865 | 0 | 6.251904 | 0.2721655 | -0.1745393 | 3.263933 | 2.866415 | 7.130099 | 0 | 8.964056 | 3.263933 | 0.5615584 | 1.405093 | 0 | 8.008698 | 0.658618 | -0.1454322 | 1 | 0 | 2.733564 | 2.626019 | 2.635761 | 2.642085 | 2.642087 | 2.641735 | 2.642082 | 2.642117 | 2.642192 | 0.608794 | 0.612497 | 2.640427 | 0.6147608 | 0.6142658 | 0.6148933 | 0.6148943 | 0.6148923 | 0.6149054 | 0.614934 | 1.048505 | 4 | -0.2667425 | 8.88917 | 1.384083 | 0.5303301 | 0.1396128 | 0.3471742 | 0 | 1 | 0.3088055 | 9.76967 | 2.777825 | 1.266953 | -0.4982699 | 10.65077 | 0.2660208 | 3.004793 | -1.778194 | 0 | 0 | 3.509669 | 2.564949 | -0.3970706 | 3.061952 | 3.062744 | 3.063056 | 3.063032 | 3.06301 | 3.072173 | 0 | 3.065538 | 3.089909 | 3.120562 | 0.7299075 | 1.477778 | -0.2221027 | -0.3576471 | 1 | 1.706033 | 3.833333 | 1.3278 | 0.4714045 | 0 | 0.1360055 | 5.76901 | 1 | 0 | 0 | 8.01051 | 1.204124 | 1.661232 | 3.543662 | 1.778851 | 1 | 1.527778 | 1 | -0.7366477 | 0 | 0 | 0.5 | -0.5041204 | 1 | 4.317488 | 0.4207306 | 2.708288 | 2.708546 | 2.708648 | 2.708641 | 2.708633 | 2.709458 | 2.71162 | 2.717377 | 2.727248 | 0 | 0 | 3.667698 | 1.647059 | -0.4977163 | 0 | 0 | 1.038128 | 1 | 2.639057 | 1.63801 | 2.497443 | 2.047386 | 2.242215 | -0.3760211 | -0.237697 | 3.045596 | 0 | -1.467128 | 0 | 0 | 0 | -1.143481 | 4.117647 | 0.8695652 | 0 | 2.302585 | 4.14154 | 0 | 2.70805 | 1.472222 | 20.78369 | 0 | 0.1042254 | -0.3744983 | 0.4714045 | -1.121107 | 0 | 2.233163 | 2.807985 | 3.121234 | 0 | -1.082294 | 1.616388 | -3.882353 | 3 | 0 | 0 | 2.044983 | 4 | 3.040319 | 144.371 | 1.664706 | 3.054862 | -4.5 | 3.072476 | 3.072839 | 4.737024 | 3.068165 | 3.073221 | 1.969503 | 6 | 10.67006 | 0 | 0 | 0 | 5.483796 | 3.110758 | 3.333333 | 16.00414 | 0.6666667 | 3.466326 | 3.466326 | -0.9217993 | 50.3419 | 1.969503 | -3.401384 | 1.239669 | 0 | 3.198676 | 6.968858 | 4.391376 | 6.888889 | 0 | 20.66667 | 0 | 3.441096 | 5.548315 | 0 | -0.01197166 | 0 | 3.828754 | 4.5 | 1.682411 | 164.4349 | 4.690234 | 4.29828 | 14.56288 | 5.616414 | 8.108696 | 3 | 3.965406 | 15.95129 | 3.87246 | 14.58911 | 6 | 3.6 | 15.90895 | -1.277391 | 4.736863 | 3.9375 | 19.23012 | 0.7792653 | 15.95129 | 5.432778 | -11.97356 | 5.275723 | 0.491847 | 4.736863 | -9.647538 | 1 | 7 | 21.23612 | 4.736863 | 10 | 21.4733 | 16.46304 | 21.4733 | 8 | 8 | -0.7220551 | 8.235294 | 0 | 5.277778 | 154.116 | 165.9534 | 8.17126 | 4.5 | 0 | 9.423938 | 9 | 0 | 4.736863 | -0.8921569 | 0 | 10.47301 | 13.29412 | 9.656854 | 9.656854 | 0 | -2.649711 | 0 | -7.061316 | 11.76807 | 11 | 156.0387 | 18.34676 | 17.05882 | 5 | -5.557682 | 55.29062 | 174.3548 | 0.7389466 | 0 | 12.1409 | 0 | 1.16953 | 0 | 18 | 6.054989 | 12.20793 | 12.84164 | 184.9177 | 18 | 12 | 15.97647 | 16.2 | 157.7165 | 17 | 16.76985 | 14.1104 | 18 | 5.277778 | 12.20793 | 22.70747 | 17.48993 | 0 | 0 | 13 | 19.28583 | 13.61938 | -6.305982 | 12.53 | 12.53 | -4.29458 | 22.57345 | 13.91349 | 25.68329 | 0 | 25.68329 | 0 | 12.20793 | 0 | 12.84164 | 76.16575 | 33.24113 | 20.75781 | 14 | 0 | 0 | 9 | 37.89122 | -2.254104 | 21.82273 | 0 | 34.0235 | -0.1738006 | 0 | 0 | 79.25463 | 6.7278624 | 0 | 24.80529 | 238.5515 | -1.58516 | 51.37556 | 56.90394 | 0 | 180.49 | 25.51725 | 11.07266 | 0 | 1.016064 | 30.5475231 | 21.25721 | 27.129 | 0 | -16.94118 | -14.9481 | -0.9749135 | -3.610749 | 38 | 5.901961 | -3.458112 | 0 | 0 | 0 | -16.33218 | 44.53095 | 44.95214 | 168.5193 | 109.2874 | 43.66584 | 45 | 26.26759 | 10.73292 | 10.73283 | 22.01 | 10.78946 | 10.79063 | 10.78938 | 10.79055 | 10.77562 | 10.77554 | 10.79185 | 10.79177 | 48 | 0 | 36.52778 | 10.91246 | 10.91239 | 21.50521 | 21.45876 | 21.43366 | 21.43921 | 21.44139 | 21.44123 | 21.44107 | 21.62936 | 21.84394 | 3.556903 | 20.38832 | 43.01376 | 66.57137 | 165.9127 | 178.5601 | -49.88235 | 11.19542 | 11.19536 | 65.75869 | 37.89619 | 67 | 11.87286 | 11.87284 | 39.48687 | 46.47059 | 15.7277 | 15.80177 | 15.8033 | 15.78358 | 15.80492 | 31.08374 | -27.65398 | 0 | 15.96485 | -33.21453 | 13.08978 | 13.08977 | 51.48687 | 63.78591 | 3.382954 | 79.55 | 0 | 55.48687 | 0 | 55.48687 | 34.80556 | 0 | 0 | 16.35127 | 21.17995 | 21.38403 | 21.32876 | 21.33183 | 21.29235 | 21.50733 | 21.50988 | 21.47715 | 21.33505 | 21.51255 | 94 | 0 | 0 | 17.35499 | 21.65164 | 98.15 | 21.77531 | 99.2486 | 63 | 8 | 110 | 0 | 48 | 112.659 | 96.40968 | 69 | 98.07316494 | 97 | 30.28339 | 22.39073 | 22.39073 | 0 | 19.51596 | 125.779452 | 8 | 24.08767 | 24.14467 | 118.4706 | 70 | 136.487184 | 0 | 0 | 44.33333 | 0 | 27.10722 | 56 | 27.26183 | 76.41667 | 199.76 | 74 | 203.255 | 40 | 0 | 0 | 0 | 0 | 70.24921 | 0 | 0 | 0 | 253.479696 | 0 | 0 | 0 | 0 | 259.33 | 261.8035 | 48 | -240.0847 | 163.24 | -407.101 | 163.812 | 38.72 | 38.72 | 0 | 0 | 181.6597 | 0 | 337.140516 | 272.188 | 216.556416 | 53.747712 | -128.8374 | 290 | -159.0731 | 372 | 0 | -67.62313 | -255.6534 | 0 | 0 | 8 | 452 | 565.0992 | 108 | 373 | 39 | 855.8123 | 0 | 1131.713367 | 1370.983584 | 0 | 23.68068 | 0 | 8.128512 | 1528.372704 | 201.835872 | 2598.678 | 1141.043157 | 2795.394 | 3068.33 | 4293.927 | 0 | 5239.943 | 0 | 0 | 5729.655 | 0 | 0 | 248.67 | 7633.858 | 0 | 1972.761 | 5027.22 | 5230.645 | 1479.341 | 44 | 44 | 20 | 0 | 0 | 1348 | 532 | 467.3333 | 3244 | 13036.14 | 30098.13 | 770.317536 | 671.188 | 659.416 | 183.4634 | 13947.15 | 0.1174036 | 0.6492769 | 2781.11 | 92 | 76 | 48 | 0 | 0 | 44 | 44 | 72 | 0 | 0 | 2176 | 0 | 0 | 19.93591 | 0 | 116.3444 | 91.47685 | 48.53094 | 0 | 0 | 0 | 87.8083 | 99.688688 | 1 | 11 | 0.3888889 | 158
Unknown | CCC1CO1 | Hu2020 | 0.3615385 | 22.752708 | 95 | 18 | 3.085 | 1.13 | 69.048 | -0.0006891183 | -0.0006435148 | 0.0001631217 | 0.001276622 | -0.0009491967 | -0.002878351 | 0.002911626 | 0 | 0 | 0.001952129 | 0.008900692 | 0.01007905 | 0.007304883 | 0.4473684 | 0 | 0 | 0 | 0.01712672 | 0.03402069 | 0.05892557 | 1.134461 | -0.007444705 | 0.4951895 | 0 | -0.005133509 | 0.02380952 | 0 | 0.08600887 | 0 | 0.01364774 | 0.4761905 | 0.06475188 | 0.01960825 | -0.008891416 | 0.9864616 | -0.01167855 | -0.01051903 | 0.008783639 | 0 | 0 | 0 | 0.9397924 | 0.4332908 | 0.9529412 | -0.05229981 | 0.09745794 | -0.004828319 | 0.6428571 | 0.02244979 | 0.2270403 | 0.1482376 | 0.2763926 | -0.008079567 | 0 | 0 | 0.1260008 | 0.02648966 | 0.1066047 | 0.1360828 | 0.03860069 | 0.1085733 | 0.0332526 | -0.008141267 | 0.04444444 | 0.3901543 | 0.6160595 | 0.5543493 | -0.008615073 | -0.008174372 | -0.01659054 | -0.01680401 | 0.6700335 | 0.01103286 | -0.4015002 | 0.06106638 | 0.09361103 | 0.01265874 | 0.6273394 | 0.07459757 | 0.2357023 | 0 | 0 | 0.3203376 | 0.03196733 | 0.1860969 | 0.2252208 | 5.801 | 11.812 | 0 | 0.7827319 | 0.1924501 | 0.06010438 | 0.1620828 | 0.09508166 | 0.7827319 | 0.4350851 | 0 | 0.1257647 | 0.5882353 | 0.5098039 | 0.003474179 | 0.7985231 | 0.5098039 | 0 | -0.02485829 | -0.0624355 | 0.0624355 | 0.09792388 | 0.7985231 | -0.01320539 | 0.1310631 | 2.547 | 0.7263055 | 0.29873 | 2.351 | 0.8074736 | 0.7409582 | 0.2928225 | 0.8095238 | -0.07394313 | 1.379551 | 0.8095238 | 0.7742442 | 0.1136101 | -0.1141869 | -0.2855778 | 0.125 | -0.03803679 | -0.0176534 | 0 | 0 | 0.7724217 | 0.7815656 | 2.301 | 0.03341969 | 0.3 | 3.678419 | 0 | -0.01930545 | 0.3333333 | 0.2827707 | 0.01021298 | -0.2269239 | 0.6694796 | 0 | 0.125 | 0.5294118 | -0.06384681 | 3.464958 | 0.3705468 | -0.03737024 | 0.3780223 | -0.09417526 | 0 | 1.226727 | 0.377456 | 0.3774452 | 0.3774403 | 0.377441 | 0.3774407 | 0.3773906 | 0.3772039 | 0.2345238 | 0.3765373 | 0.4806623 | 0.3751455 | 0 | 0 | 0 | 1 | 1 | 0.01618424 | -0.2322157 | 0.007503597 | 2.015772 | 1.195065 | 3.521988 | 0.4117647 | 0.3578373 | -0.2378448 | 0.9678914 | 0.977188 | 0.2041241 | -0.1526398 | -0.05181033 | -0.0840644 | 0.5682637 | -0.2837511 | -0.01876252 | 1.079365 | -0.1096321 | -0.1074205 | 1.221048 | 0.5570261 | 0.4844291 | 1.302743 | -0.02623991 | 0.126661 | 0.01427021 | -0.03510174 | -0.1228265 | 0.2813576 | 1.20857 | -0.2124271 | -0.2105263 | 1.203575 | -0.03227269 | -0.0755814 | 2.414214 | 0 | 1.697085 | -0.05211293 | -0.03587398 | 1.333328 | 1.204922 | 0.1050771 | 1.94591 | 0.2802768 | 0.09044288 | 0.08253862 | 0.02694544 | 0.02284994 | 0.03513833 | -0.02424244 | 0.878553 | 0.2757834 | -0.1822785 | -0.04394479 | -0.03660471 | 0.2813576 | 1.331835 | 0.2944444 | -0.1298844 | -0.2357143 | 1.28369 | 0.6428571 | 0 | 0.1198871 | 0.1602125 | -0.05675368 | -0.08313873 | 0.2234902 | -0.6428571 | -0.07906673 | -0.02607104 | -0.110373 | 0 | 0.2721655 | -0.07096617 | 0.1519301 | 1 | 1 | -0.06104651 | 0.7536748 | 0.7025463 | -0.1103987 | 0.1814038 | 0.3535534 | 0.1651347 | 0.9134769 | -0.08597212 | 0 | 0.2660576 | 0.1113236 | 0.1314879 | 0.904939 | -0.1456025 | -0.1370866 | 0.9855093 | 0.9350817 | 0.05894153 | 6.258833 | 1.046926 | 7.582621 | 6.111111 | 0.339576 | 0.9968123 | -0.07714286 | 1.0349 | 0 | 0.8235294 | 1.103797 | 1.115245 | 1.309734 | 1.014841 | 0 | 0.9924955 | 1.734414 | 0.08023917 | 0.02776914 | 0.03170717 | 1.34318 | 1.053211 | 1.311382 | 0.4059741 | 0.9982133 | -0.1036117 | 0.4166667 | -0.1040311 | 1.375473 | 0.09236832 | -0.1521964 | 1.257143 | -0.1694229 | 1.403935 | 0.03117689 | 1.242819 | 0.9860608 | 1.103211 | 1.095798 | 0.7119028 | 0.6796107 | 1.111469 | 1.031615 | 1.033461 | 0.9878184 | 1.039149 | 1.865476 | 0.9962695 | 1.948474 | -0.05283865 | 0.5063291 | -0.03509616 | -0.1767324 | 0.5430936 | 1.017741 | 1.865476 | 0.01542566 | -0.1822785 | 0.8235294 | 1.088642 | 0.7729719 | 0.07591525 | 0.1713438 | 0.7566321 | 0.5819317 | 0.8649984 | 0.03898433 | 0 | 11.0613 | 0 | 0.5785714 | 0.4714045 | 3.931826 | 0.4446129 | 6.006891 | 0 | 0.1924501 | 5.875294 | 5.978088 | -0.02119377 | 5.277778 | 1.055901 | 2.823529 | 0.2222222 | 0.6758484 | 7.455285 | 0.6790973 | 7.398791 | 3.126963 | -0.04477591 | 0.6797418 | 0.6831136 | 1.058824 | 0.1731342 | 0.3061862 | 0.7894177 | 2.029321 | 0.8704702 | 5.838153 | 1.880077 | 5.773529 | 7.329142 | 0.1116278 | -0.1322741 | -0.1291948 | 5.277778 | 0 | 0.7370042 | 5.69138 | 5.637609 | 0.2484948 | 7.2185472 | 0.7167258 | 1.83619 | 0.8621329 | 1.250424 | 1.337963 | 0.8240149 | 0.8419048 | 0.06775053 | 2.732583 | 4.414214 | 7.600675 | 1.545152 | 7.628206 | 0.2587209 | 0.25 | 0 | 1.83619 | 2.108696 | 0.6858306 | 3.722222 | 0.8712416 | 0 | 0.8054922 | 0 | 0.2492656 | 2.764706 | 0.03086769 | 0 | 0.7060516 | 0 | 0.6933402 | 0 | 0 | 0 | 0 | 0 | 0.2857143 | 5.860786 | 1.6 | 0.08282973 | -0.07841442 | 0 | 6.092462 | 6.143549 | 0.9954974 | 0 | 0 | 1.003906 | 13.6269 | 0 | 0.6459016 | 0.3333333 | 6.718464 | 3.0165 | 0 | 0 | 5.441333 | 6.011564 | 0.003160138 | -0.07974642 | 0.0001011266 | 6.058043 | 5.4604 | 1 | 2 | 1.071957 | 0.7025463 | 2.833213 | -0.06387242 | 0.9441429 | 0.5452581 | 1.170633 | 0.951212 | 2.322757 | 2.197225 | 0 | 0 | 0 | 0.6189389 | 0 | 0 | 0.2721655 | 3.663562 | 0.1091819 | 0 | 14.70688 | 1.21677 | 4.110874 | 1.219768 | 1.227044 | 1 | 1.217423 | 1.764706 | 2.65255 | -0.3550474 | 4.51086 | 4.84 | 2.504861 | 1.055106 | 1.072454 | 0.9065263 | 2.542311 | 5.638355 | 2.484907 | 4.84 | 0 | -0.4982699 | 0.5861358 | 1.069944 | 0.2886751 | -0.1056321 | 2 | 5.379897 | 0 | 1 | 0 | 0.2628122 | 3.028639 | 7.729735 | 2 | -0.3989945 | 1.852941 | 7.275865 | 0 | 6.251904 | 0.2721655 | -0.1745393 | 3.263933 | 2.866415 | 7.130099 | 0 | 8.964056 | 3.263933 | 0.5615584 | 1.405093 | 0 | 8.008698 | 0.664661 | -0.1454322 | 1 | 0 | 2.733564 | 2.626019 | 2.635761 | 2.642085 | 2.642087 | 2.641735 | 2.642082 | 2.642117 | 2.642192 | 0.608794 | 0.612497 | 2.640427 | 0.6147608 | 0.6142658 | 0.6148933 | 0.6148943 | 0.6148923 | 0.6149054 | 0.614934 | 1.048505 | 4 | -0.2667425 | 8.88917 | 1.384083 | 0.5303301 | 0.1386428 | 0.3471742 | 0 | 1 | 0.3088055 | 9.76967 | 2.808654 | 1.266953 | -0.4982699 | 10.65077 | 0.2660208 | 3.023922 | -1.778194 | 0 | 0 | 3.509669 | 2.564949 | -0.3970706 | 3.061952 | 3.062744 | 3.063056 | 3.063032 | 3.06301 | 3.072173 | 0 | 3.065538 | 3.089909 | 3.120562 | 0.7568078 | 1.477778 | -0.2221027 | -0.3576471 | 1 | 1.668102 | 3.833333 | 1.3278 | 0.4714045 | 0 | 0.2067057 | 5.76901 | 1 | 0 | 0 | 8.01051 | 1.204124 | 1.661232 | 3.543662 | 1.778851 | 1 | 1.527778 | 1 | -0.7366477 | 0 | 0 | 0.5 | -0.5041204 | 1 | 4.317488 | 0.4207306 | 2.708288 | 2.708546 | 2.708648 | 2.708641 | 2.708633 | 2.709458 | 2.71162 | 2.717377 | 2.727248 | 0 | 0 | 3.758381 | 1.647059 | -0.4977163 | 0 | 0 | 1.038128 | 1 | 2.639057 | 1.63801 | 2.497443 | 2.047386 | 2.242215 | -0.3760211 | -0.237697 | 3.045596 | 0 | -1.467128 | 0 | 0 | 0 | -1.143481 | 4.117647 | 0.8695652 | 0 | 2.302585 | 4.193377 | 0 | 2.70805 | 1.472222 | 20.78369 | 0 | 0.1042254 | -0.3744983 | 0.4714045 | -1.121107 | 0 | 2.233163 | 2.807985 | 3.121234 | 0 | -1.082294 | 1.616388 | -3.882353 | 3 | 0 | 0 | 2.044983 | 4 | 3.040319 | 144.371 | 1.664706 | 3.054862 | -4.5 | 3.072476 | 3.072839 | 4.737024 | 3.068165 | 3.073221 | 1.969503 | 6 | 10.67006 | 0 | 0 | 0 | 5.483796 | 3.110758 | 3.333333 | 16.00414 | 0.6666667 | 3.466326 | 3.466326 | -0.9217993 | 50.3419 | 1.969503 | -3.401384 | 1.239669 | 0 | 3.198676 | 6.968858 | 4.391376 | 6.888889 | 0 | 20.66667 | 0 | 3.441096 | 5.548315 | 0 | 0.02462386 | 0 | 3.828754 | 4.5 | 1.682411 | 164.4349 | 4.690234 | 4.29828 | 14.56288 | 5.616414 | 8.108696 | 3 | 3.965406 | 15.95129 | 3.87246 | 14.76407 | 6 | 3.6 | 15.92839 | -1.277391 | 4.736863 | 3.9375 | 19.23012 | 0.7792653 | 15.95129 | 5.432778 | -11.97356 | 5.275723 | 0.8285689 | 4.736863 | -9.647538 | 1 | 7 | 21.23612 | 4.736863 | 10 | 21.4733 | 16.46304 | 21.4733 | 8 | 8 | -0.7220551 | 8.235294 | 0 | 5.277778 | 154.116 | 165.9534 | 8.17126 | 4.5 | 0 | 9.423938 | 9 | 0 | 4.736863 | -0.8921569 | 0 | 10.47301 | 13.29412 | 9.656854 | 9.656854 | 0 | -2.201363 | 0 | -7.061316 | 11.76807 | 11 | 156.2951 | 18.34676 | 17.05882 | 5 | -5.557682 | 55.29062 | 174.3548 | 0.7389466 | 0 | 12.1409 | 0 | 1.16953 | 0 | 18 | 6.054989 | 12.20793 | 12.84164 | 184.9177 | 18 | 12 | 15.97647 | 16.2 | 157.7648 | 17 | 16.76985 | 14.1104 | 18 | 5.277778 | 12.20793 | 22.70747 | 17.48993 | 0 | 0 | 13 | 19.28583 | 13.61938 | -6.305982 | 12.53 | 12.53 | -4.29458 | 22.57345 | 13.91349 | 25.68329 | 0 | 25.68329 | 0 | 12.20793 | 0 | 12.84164 | 76.16575 | 33.24113 | 20.75781 | 14 | 0 | 0 | 9 | 37.89122 | -2.254104 | 21.82273 | 0 | 34.0235 | 0.006040037 | 0 | 0 | 79.25463 | 6.7278624 | 0 | 24.80529 | 238.5515 | -1.58516 | 52.1082 | 57.01673 | 0 | 180.49 | 25.51725 | 11.07266 | 0 | 1.016064 | 30.5475231 | 21.25721 | 27.129 | 0 | -16.94118 | -14.9481 | -0.9749135 | -3.186967 | 38 | 5.901961 | -3.458112 | 0 | 0 | 0 | -16.33218 | 44.53095 | 44.95214 | 168.5193 | 109.2874 | 43.66584 | 45 | 26.26759 | 10.73292 | 10.73283 | 22.01 | 10.78946 | 10.79063 | 10.78938 | 10.79055 | 10.77562 | 10.77554 | 10.79185 | 10.79177 | 48 | 0 | 36.52778 | 10.91246 | 10.91239 | 21.50521 | 21.45876 | 21.43366 | 21.43921 | 21.44139 | 21.44123 | 21.44107 | 21.62936 | 21.84394 | 3.556903 | 20.38832 | 43.01376 | 66.57137 | 166.8244 | 177.8941 | -49.88235 | 11.19542 | 11.19536 | 65.75869 | 37.89619 | 67 | 11.87286 | 11.87284 | 39.48687 | 46.47059 | 15.7277 | 15.80177 | 15.8033 | 15.78358 | 15.80492 | 31.08374 | -27.65398 | 0 | 15.96485 | -33.21453 | 13.08978 | 13.08977 | 51.48687 | 63.78591 | 3.382954 | 79.55 | 0 | 55.48687 | 0 | 55.48687 | 34.80556 | 0 | 0 | 16.35127 | 21.17995 | 21.38403 | 21.32876 | 21.33183 | 21.29235 | 21.50733 | 21.50988 | 21.47715 | 21.33505 | 21.51255 | 94 | 0 | 0 | 17.35499 | 21.65164 | 98.15 | 21.77531 | 99.2486 | 63 | 8 | 110 | 0 | 48 | 112.659 | 96.40968 | 69 | 98.07316494 | 97 | 30.28339 | 22.39073 | 22.39073 | 0 | 19.51596 | 125.779452 | 8 | 24.08767 | 24.14467 | 118.4706 | 70 | 136.487184 | 0 | 0 | 44.33333 | 0 | 27.10722 | 56 | 27.26183 | 76.41667 | 199.76 | 74 | 203.255 | 40 | 0 | 0 | 0 | 0 | 70.24921 | 0 | 0 | 0 | 253.479696 | 0 | 0 | 0 | 0 | 259.33 | 261.8035 | 48 | -240.0847 | 163.24 | -407.101 | 163.812 | 38.72 | 38.72 | 0 | 0 | 181.6597 | 0 | 337.140516 | 272.188 | 216.556416 | 53.747712 | -128.8374 | 290 | -159.0731 | 372 | 0 | -67.62313 | -255.6534 | 0 | 0 | 8 | 452 | 565.0992 | 108 | 373 | 39 | 855.8123 | 0 | 1131.713367 | 1370.983584 | 0 | 23.68068 | 0 | 8.128512 | 1528.372704 | 201.835872 | 2598.678 | 1141.043157 | 2795.394 | 3068.33 | 4293.927 | 0 | 5239.943 | 0 | 0 | 5729.655 | 0 | 0 | 248.67 | 7633.858 | 0 | 1972.761 | 5027.22 | 5230.645 | 1479.341 | 44 | 44 | 20 | 0 | 0 | 1348 | 532 | 467.3333 | 3244 | 13036.14 | 30098.13 | 770.317536 | 671.188 | 659.416 | 183.4634 | 13947.15 | 0.1174036 | 0.6492769 | 2781.11 | 92 | 76 | 48 | 0 | 0 | 44 | 44 | 72 | 0 | 0 | 2176 | 0 | 0 | 19.93591 | 0 | 116.3444 | 91.47685 | 48.53094 | 0 | 0 | 0 | 87.8083 | 99.688688 | 1 | 11 | 0.3888889 | 158
1i | C(Cl)C1(C)OC1 | Hu2020 | 0.3615385 | 22.752708 | 95 | 18 | 2.96 | 1.11 | 68.4576 | -0.0007809799 | -0.0006435148 | 0.0001631217 | 0.001276622 | -0.0009491967 | -0.002878351 | 0.002944536 | 0 | 0 | 0.001952129 | 0.008900692 | 0.01007905 | 0.007304883 | 0.4473684 | 0 | 0 | 0 | 0.01712672 | 0.03402069 | 0.05892557 | 1.134461 | -0.007444705 | 0.4951895 | 0 | -0.005133509 | 0.02380952 | 0 | 0.08600887 | 0 | 0.01364774 | 0.4761905 | 0.06475188 | 0.01940826 | -0.008891416 | 0.9864616 | -0.01167855 | -0.01051903 | 0.008351057 | 0 | 0 | 0 | 0.9397924 | 0.4332908 | 0.9529412 | -0.05229981 | 0.09745794 | -0.004828319 | 0.6428571 | 0.02201999 | 0.2270403 | 0.1482376 | 0.2763926 | -0.008079567 | 0 | 0 | 0.1260008 | 0.02607921 | 0.1066047 | 0.1360828 | 0.03860069 | 0.1085733 | 0.0332526 | -0.008141267 | 0.04444444 | 0.3901543 | 0.6160595 | 0.5543493 | -0.008354883 | -0.008174372 | -0.01659054 | -0.01680401 | 0.6700335 | 0.009870803 | -0.4015002 | 0.06106638 | 0.09361103 | 0.01162674 | 0.6273394 | 0.07459757 | 0.2357023 | 0 | 0 | 0.3203376 | 0.03196733 | 0.1860969 | 0.2252208 | 5.801 | 11.812 | 0 | 0.7827319 | 0.1924501 | 0.06010438 | 0.1620828 | 0.09508166 | 0.7827319 | 0.4350851 | 0 | 0.1257647 | 0.5882353 | 0.5098039 | 0.003474179 | 0.7985231 | 0.5098039 | 0 | -0.02485829 | -0.0624355 | 0.0624355 | 0.09792388 | 0.7985231 | -0.01320539 | 0.1310631 | 2.547 | 0.7263055 | 0.29873 | 2.351 | 0.8074736 | 0.7409582 | 0.2928225 | 0.8095238 | -0.07394313 | 1.379551 | 0.8095238 | 0.7742442 | 0.1136101 | -0.1141869 | -0.2855778 | 0.125 | -0.03803679 | -0.02223139 | 0 | 0 | 0.7724217 | 0.7815656 | 2.301 | 0.03341969 | 0.3 | 3.678419 | 0 | -0.01930545 | 0.3333333 | 0.2827707 | 0.01021298 | -0.2269239 | 0.6694796 | 0 | 0.125 | 0.5294118 | -0.06384681 | 3.464958 | 0.3705468 | -0.03737024 | 0.3780223 | -0.09417526 | 0 | 1.226727 | 0.377456 | 0.3774452 | 0.3774403 | 0.377441 | 0.3774407 | 0.3773906 | 0.3772039 | 0.2345238 | 0.3765373 | 0.4806623 | 0.3751455 | 0 | 0 | 0 | 1 | 1 | 0.01618424 | -0.2322157 | 0.007503597 | 2.015772 | 1.195065 | 3.521988 | 0.4117647 | 0.3578373 | -0.2378448 | 0.9678914 | 0.977188 | 0.2041241 | -0.1526398 | -0.05181033 | -0.0840644 | 0.5682637 | -0.2837511 | -0.02030617 | 1.079365 | -0.1096321 | -0.1074205 | 1.221048 | 0.5570261 | 0.4844291 | 1.302743 | -0.02623991 | 0.126661 | 0.01220834 | -0.04414568 | -0.1228265 | 0.2813576 | 1.20857 | -0.2124271 | -0.2105263 | 1.203575 | -0.03227269 | -0.0755814 | 2.414214 | 0 | 1.697085 | -0.05211293 | -0.03587398 | 1.333328 | 1.204922 | 0.106377 | 1.94591 | 0.2802768 | 0.0909593 | 0.07897875 | 0.02368773 | 0.01965307 | 0.03513833 | -0.0274416 | 0.878553 | 0.2757834 | -0.1822785 | -0.04473989 | -0.03549714 | 0.2813576 | 1.331835 | 0.2944444 | -0.1298844 | -0.2357143 | 1.28369 | 0.6428571 | 0 | 0.1198871 | 0.1602125 | -0.05675368 | -0.08313873 | 0.2234902 | -0.6428571 | -0.07906673 | -0.02451541 | -0.110373 | 0 | 0.2721655 | -0.07096617 | 0.1491512 | 1 | 1 | -0.06104651 | 0.7536748 | 0.7025463 | -0.1103987 | 0.1799049 | 0.3535534 | 0.1627867 | 0.9155983 | -0.08597212 | 0 | 0.2660576 | 0.1113236 | 0.1314879 | 0.9071921 | -0.1456025 | -0.1370866 | 0.9855093 | 0.9350817 | 0.05123681 | 6.258833 | 1.046926 | 7.582621 | 6.111111 | 0.339576 | 0.9968123 | -0.07714286 | 1.0349 | 0 | 0.8235294 | 1.103797 | 1.115245 | 1.309734 | 1.014841 | 0 | 0.9924955 | 1.734414 | 0.07420241 | 0.02382454 | 0.02511395 | 1.34318 | 1.053096 | 1.31858 | 0.4059741 | 0.9982133 | -0.1036117 | 0.4166667 | -0.1040311 | 1.375473 | 0.09236832 | -0.1521964 | 1.257143 | -0.1694229 | 1.403935 | 0.03117689 | 1.249597 | 0.9860608 | 1.103211 | 1.095798 | 0.7119028 | 0.6796107 | 1.111469 | 1.031615 | 1.033461 | 0.9878184 | 1.039345 | 1.855438 | 1.009498 | 1.948474 | -0.05283865 | 0.5063291 | -0.03296695 | -0.1767324 | 0.5430936 | 1.018315 | 1.855438 | 0.01542566 | -0.1822785 | 0.8235294 | 1.088642 | 0.7729719 | 0.06838981 | 0.1713438 | 0.7566321 | 0.5819317 | 0.8649984 | 0.03898433 | 0 | 11.0613 | 0 | 0.5785714 | 0.4714045 | 3.931826 | 0.4446129 | 6.006891 | 0 | 0.1924501 | 5.875294 | 5.978088 | -0.02119377 | 5.277778 | 1.055901 | 2.823529 | 0.2222222 | 0.6758484 | 7.455285 | 0.6790973 | 7.398791 | 3.126963 | -0.04477591 | 0.6797418 | 0.6831136 | 1.058824 | 0.1731342 | 0.3061862 | 0.7910054 | 2.029321 | 0.8748573 | 5.838153 | 1.880077 | 5.773529 | 7.329142 | 0.1121435 | -0.1322741 | -0.1291948 | 5.277778 | 0 | 0.7415798 | 5.69138 | 5.637609 | 0.2484948 | 7.2185472 | 0.7201002 | 1.83619 | 0.8646382 | 1.250424 | 1.337963 | 0.8331532 | 0.8419048 | 0.06120579 | 2.750153 | 4.414214 | 7.6021 | 1.545152 | 7.634479 | 0.2587209 | 0.25 | 0 | 1.83619 | 2.108696 | 0.6858306 | 3.722222 | 0.8684088 | 0 | 0.8054922 | 0 | 0.2492656 | 2.764706 | 0.03086769 | 0 | 0.7060516 | 0 | 0.6948584 | 0 | 0 | 0 | 0 | 0 | 0.2857143 | 5.860786 | 1.6 | 0.07445476 | -0.08340169 | 0 | 6.096454 | 6.152478 | 0.9954974 | 0 | 0 | 1.003906 | 13.6269 | 0 | 0.6515436 | 0.3333333 | 6.718464 | 3.0165 | 0 | 0 | 5.441333 | 6.014665 | -0.01113661 | -0.0863082 | -0.01424776 | 6.066388 | 5.4604 | 1 | 2 | 1.071957 | 0.7025463 | 2.833213 | -0.07552204 | 0.9553444 | 0.5509968 | 1.170633 | 0.9625185 | 2.322757 | 2.197225 | 0 | 0 | 0 | 0.6248324 | 0 | 0 | 0.2721655 | 3.663562 | 0.1091819 | 0 | 14.70688 | 1.21677 | 4.110874 | 1.219768 | 1.227044 | 1 | 1.217423 | 1.764706 | 2.652757 | -0.3550474 | 4.51086 | 4.84 | 2.504861 | 1.062199 | 1.083401 | 0.9065263 | 2.542311 | 5.638355 | 2.484907 | 4.84 | 0 | -0.4982699 | 0.5922859 | 1.078041 | 0.2886751 | -0.112305 | 2 | 5.379897 | 0 | 1 | 0 | 0.228891 | 3.028639 | 7.729735 | 2 | -0.3989945 | 1.852941 | 7.275865 | 0 | 6.251904 | 0.2721655 | -0.1745393 | 3.263933 | 2.866415 | 7.130099 | 0 | 8.964056 | 3.263933 | 0.5615584 | 1.405093 | 0 | 8.008698 | 0.6694304 | -0.1454322 | 1 | 0 | 2.733564 | 2.626019 | 2.635761 | 2.642085 | 2.642087 | 2.641735 | 2.642082 | 2.642117 | 2.642192 | 0.608794 | 0.612497 | 2.640427 | 0.6147608 | 0.6142658 | 0.6148933 | 0.6148943 | 0.6148923 | 0.6149054 | 0.614934 | 1.048505 | 4 | -0.2667425 | 8.88917 | 1.384083 | 0.5303301 | 0.1089849 | 0.3471742 | 0 | 1 | 0.3088055 | 9.76967 | 2.811883 | 1.266953 | -0.4982699 | 10.65077 | 0.2660208 | 3.036308 | -1.778194 | 0 | 0 | 3.509669 | 2.564949 | -0.3970706 | 3.061952 | 3.062744 | 3.063056 | 3.063032 | 3.06301 | 3.072173 | 0 | 3.065538 | 3.089909 | 3.120562 | 0.7552245 | 1.477778 | -0.2221027 | -0.3576471 | 1 | 1.669789 | 3.833333 | 1.3278 | 0.4714045 | 0 | 0.1818456 | 5.76901 | 1 | 0 | 0 | 8.01051 | 1.204124 | 1.661232 | 3.543662 | 1.778851 | 1 | 1.527778 | 1 | -0.7366477 | 0 | 0 | 0.5 | -0.5041204 | 1 | 4.317488 | 0.4207306 | 2.708288 | 2.708546 | 2.708648 | 2.708641 | 2.708633 | 2.709458 | 2.71162 | 2.717377 | 2.727248 | 0 | 0 | 3.752481 | 1.647059 | -0.4977163 | 0 | 0 | 1.038128 | 1 | 2.639057 | 1.63801 | 2.497443 | 2.047386 | 2.242215 | -0.3760211 | -0.237697 | 3.045596 | 0 | -1.467128 | 0 | 0 | 0 | -1.143481 | 4.117647 | 0.8695652 | 0 | 2.302585 | 4.221526 | 0 | 2.70805 | 1.472222 | 20.78369 | 0 | 0.1042254 | -0.3744983 | 0.4714045 | -1.121107 | 0 | 2.233163 | 2.807985 | 3.121234 | 0 | -1.082294 | 1.616388 | -3.882353 | 3 | 0 | 0 | 2.044983 | 4 | 3.040319 | 144.371 | 1.664706 | 3.054862 | -4.5 | 3.072476 | 3.072839 | 4.737024 | 3.068165 | 3.073221 | 1.969503 | 6 | 10.67006 | 0 | 0 | 0 | 5.483796 | 3.110758 | 3.333333 | 16.00414 | 0.6666667 | 3.466326 | 3.466326 | -0.9217993 | 50.3419 | 1.969503 | -3.401384 | 1.239669 | 0 | 3.198676 | 6.968858 | 4.391376 | 6.888889 | 0 | 20.66667 | 0 | 3.441096 | 5.548315 | 0 | -0.08474841 | 0 | 3.828754 | 4.5 | 1.682411 | 164.4349 | 4.690234 | 4.29828 | 14.56288 | 5.616414 | 8.108696 | 3 | 3.965406 | 15.95129 | 3.87246 | 14.79567 | 6 | 3.6 | 16.06143 | -1.277391 | 4.736863 | 3.9375 | 19.23012 | 0.7792653 | 15.95129 | 5.432778 | -11.97356 | 5.275723 | 0.7129825 | 4.736863 | -9.647538 | 1 | 7 | 21.23612 | 4.736863 | 10 | 21.4733 | 16.46304 | 21.4733 | 8 | 8 | -0.7220551 | 8.235294 | 0 | 5.277778 | 154.116 | 165.9534 | 8.17126 | 4.5 | 0 | 9.423938 | 9 | 0 | 4.736863 | -0.8921569 | 0 | 10.47301 | 13.29412 | 9.656854 | 9.656854 | 0 | -2.244312 | 0 | -7.061316 | 11.76807 | 11 | 156.1196 | 18.34676 | 17.05882 | 5 | -5.557682 | 55.29062 | 174.3548 | 0.7389466 | 0 | 12.1409 | 0 | 1.16953 | 0 | 18 | 6.054989 | 12.20793 | 12.84164 | 184.9177 | 18 | 12 | 15.97647 | 16.2 | 157.5386 | 17 | 16.76985 | 14.1104 | 18 | 5.277778 | 12.20793 | 22.70747 | 17.48993 | 0 | 0 | 13 | 19.28583 | 13.61938 | -6.305982 | 12.53 | 12.53 | -4.29458 | 22.57345 | 13.91349 | 25.68329 | 0 | 25.68329 | 0 | 12.20793 | 0 | 12.84164 | 76.16575 | 33.24113 | 20.75781 | 14 | 0 | 0 | 9 | 37.89122 | -2.254104 | 21.82273 | 0 | 34.0235 | -0.5131726 | 0 | 0 | 79.25463 | 6.7278624 | 0 | 24.80529 | 238.5515 | -1.58516 | 52.17948 | 57.55396 | 0 | 180.49 | 25.51725 | 11.07266 | 0 | 1.016064 | 30.5475231 | 21.25721 | 27.129 | 0 | -16.94118 | -14.9481 | -0.9749135 | -3.768451 | 38 | 5.901961 | -3.458112 | 0 | 0 | 0 | -16.33218 | 44.53095 | 44.95214 | 168.5193 | 109.2874 | 43.66584 | 45 | 26.26759 | 10.73292 | 10.73283 | 22.01 | 10.78946 | 10.79063 | 10.78938 | 10.79055 | 10.77562 | 10.77554 | 10.79185 | 10.79177 | 48 | 0 | 36.52778 | 10.91246 | 10.91239 | 21.50521 | 21.45876 | 21.43366 | 21.43921 | 21.44139 | 21.44123 | 21.44107 | 21.62936 | 21.84394 | 3.556903 | 20.38832 | 43.01376 | 66.57137 | 167.6757 | 179.195 | -49.88235 | 11.19542 | 11.19536 | 65.75869 | 37.89619 | 67 | 11.87286 | 11.87284 | 39.48687 | 46.47059 | 15.7277 | 15.80177 | 15.8033 | 15.78358 | 15.80492 | 31.08374 | -27.65398 | 0 | 15.96485 | -33.21453 | 13.08978 | 13.08977 | 51.48687 | 63.78591 | 3.382954 | 79.55 | 0 | 55.48687 | 0 | 55.48687 | 34.80556 | 0 | 0 | 16.35127 | 21.17995 | 21.38403 | 21.32876 | 21.33183 | 21.29235 | 21.50733 | 21.50988 | 21.47715 | 21.33505 | 21.51255 | 94 | 0 | 0 | 17.35499 | 21.65164 | 98.15 | 21.77531 | 99.2486 | 63 | 8 | 110 | 0 | 48 | 112.659 | 96.40968 | 69 | 98.07316494 | 97 | 30.28339 | 22.39073 | 22.39073 | 0 | 19.51596 | 125.779452 | 8 | 24.08767 | 24.14467 | 118.4706 | 70 | 136.487184 | 0 | 0 | 44.33333 | 0 | 27.10722 | 56 | 27.26183 | 76.41667 | 199.76 | 74 | 203.255 | 40 | 0 | 0 | 0 | 0 | 70.24921 | 0 | 0 | 0 | 253.479696 | 0 | 0 | 0 | 0 | 259.33 | 261.8035 | 48 | -240.0847 | 163.24 | -407.101 | 163.812 | 38.72 | 38.72 | 0 | 0 | 181.6597 | 0 | 337.140516 | 272.188 | 216.556416 | 53.747712 | -128.8374 | 290 | -159.0731 | 372 | 0 | -67.62313 | -255.6534 | 0 | 0 | 8 | 452 | 565.0992 | 108 | 373 | 39 | 855.8123 | 0 | 1131.713367 | 1370.983584 | 0 | 23.68068 | 0 | 8.128512 | 1528.372704 | 201.835872 | 2598.678 | 1141.043157 | 2795.394 | 3068.33 | 4293.927 | 0 | 5239.943 | 0 | 0 | 5729.655 | 0 | 0 | 248.67 | 7633.858 | 0 | 1972.761 | 5027.22 | 5230.645 | 1479.341 | 44 | 44 | 20 | 0 | 0 | 1348 | 532 | 467.3333 | 3244 | 13036.14 | 30098.13 | 770.317536 | 671.188 | 659.416 | 183.4634 | 13947.15 | 0.1174036 | 0.6492769 | 2781.11 | 92 | 76 | 48 | 0 | 0 | 44 | 44 | 72 | 0 | 0 | 2176 | 0 | 0 | 19.93591 | 0 | 116.3444 | 91.47685 | 48.53094 | 0 | 0 | 0 | 87.8083 | 99.688688 | 1 | 11 | 0.3888889 | 158
a | COc3ccc(OC(=O)c2ccc(OCC1CO1)cc2)cc3 | ZnEt2/H2O | 0.3615385 | 22.752708 | 95 | 18 | 1.51 | 1.39 | 67.94912 | -0.0006682813 | -0.0006435148 | 0.0001631217 | 0.001276622 | -0.0009491967 | -0.002878351 | 0.002823967 | 0 | 0 | 0.001952129 | 0.008900692 | 0.01007905 | 0.007304883 | 0.4473684 | 0 | 0 | 0 | 0.01712672 | 0.03402069 | 0.05892557 | 1.134461 | -0.007444705 | 0.4951895 | 0 | -0.005133509 | 0.02380952 | 0 | 0.08600887 | 0 | 0.01364774 | 0.4761905 | 0.06475188 | 0.01896784 | -0.008891416 | 0.9864616 | -0.01167855 | -0.01051903 | 0.008765183 | 0 | 0 | 0 | 0.9397924 | 0.4332908 | 0.9529412 | -0.05229981 | 0.09745794 | -0.004828319 | 0.6428571 | 0.0213165 | 0.2270403 | 0.1482376 | 0.2763926 | -0.008079567 | 0 | 0 | 0.1260008 | 0.02535695 | 0.1066047 | 0.1360828 | 0.03860069 | 0.1085733 | 0.0332526 | -0.008141267 | 0.04444444 | 0.3901543 | 0.6160595 | 0.5543493 | -0.009502713 | -0.008174372 | -0.01659054 | -0.01680401 | 0.6700335 | 0.01077335 | -0.4015002 | 0.06106638 | 0.09361103 | 0.01248764 | 0.6273394 | 0.07459757 | 0.2357023 | 0 | 0 | 0.3203376 | 0.03196733 | 0.1860969 | 0.2252208 | 5.801 | 11.812 | 0 | 0.7827319 | 0.1924501 | 0.06010438 | 0.1620828 | 0.09508166 | 0.7827319 | 0.4350851 | 0 | 0.1257647 | 0.5882353 | 0.5098039 | 0.003474179 | 0.7985231 | 0.5098039 | 0 | -0.02485829 | -0.0624355 | 0.0624355 | 0.09792388 | 0.7985231 | -0.01320539 | 0.1310631 | 2.547 | 0.7263055 | 0.29873 | 2.351 | 0.8074736 | 0.7409582 | 0.2928225 | 0.8095238 | -0.07394313 | 1.379551 | 0.8095238 | 0.7742442 | 0.1136101 | -0.1141869 | -0.2855778 | 0.125 | -0.03803679 | -0.02277358 | 0 | 0 | 0.7724217 | 0.7815656 | 2.301 | 0.03341969 | 0.3 | 3.678419 | 0 | -0.01930545 | 0.3333333 | 0.2827707 | 0.01021298 | -0.2269239 | 0.6694796 | 0 | 0.125 | 0.5294118 | -0.06384681 | 3.464958 | 0.3705468 | -0.03737024 | 0.3780223 | -0.09417526 | 0 | 1.226727 | 0.377456 | 0.3774452 | 0.3774403 | 0.377441 | 0.3774407 | 0.3773906 | 0.3772039 | 0.2345238 | 0.3765373 | 0.4806623 | 0.3751455 | 0 | 0 | 0 | 1 | 1 | 0.01618424 | -0.2322157 | 0.007503597 | 2.015772 | 1.195065 | 3.521988 | 0.4117647 | 0.3578373 | -0.2378448 | 0.9678914 | 0.977188 | 0.2041241 | -0.1526398 | -0.05181033 | -0.0840644 | 0.5682637 | -0.2837511 | -0.0211354 | 1.079365 | -0.1096321 | -0.1074205 | 1.221048 | 0.5570261 | 0.4844291 | 1.302743 | -0.02623991 | 0.126661 | 0.01335731 | -0.04563432 | -0.1228265 | 0.2813576 | 1.20857 | -0.2124271 | -0.2105263 | 1.203575 | -0.03227269 | -0.0755814 | 2.414214 | 0 | 1.697085 | -0.05211293 | -0.03587398 | 1.333328 | 1.204922 | 0.1040966 | 1.94591 | 0.2802768 | 0.08844518 | 0.08389772 | 0.01761718 | 0.01356077 | 0.03513833 | -0.02400216 | 0.878553 | 0.2757834 | -0.1822785 | -0.05037301 | -0.04036984 | 0.2813576 | 1.331835 | 0.2944444 | -0.1298844 | -0.2357143 | 1.28369 | 0.6428571 | 0 | 0.1198871 | 0.1602125 | -0.05675368 | -0.08313873 | 0.2234902 | -0.6428571 | -0.07906673 | -0.02912538 | -0.110373 | 0 | 0.2721655 | -0.07096617 | 0.1460058 | 1 | 1 | -0.06104651 | 0.7536748 | 0.7025463 | -0.1103987 | 0.1784599 | 0.3535534 | 0.1602998 | 0.9201764 | -0.08597212 | 0 | 0.2660576 | 0.1113236 | 0.1314879 | 0.911649 | -0.1456025 | -0.1370866 | 0.9855093 | 0.9350817 | 0.04933773 | 6.258833 | 1.046926 | 7.582621 | 6.111111 | 0.339576 | 0.9968123 | -0.07714286 | 1.0349 | 0 | 0.8235294 | 1.103797 | 1.115245 | 1.309734 | 1.014841 | 0 | 0.9924955 | 1.734414 | 0.08040031 | 0.02615889 | 0.02977178 | 1.34318 | 1.059514 | 1.318022 | 0.4059741 | 0.9982133 | -0.1036117 | 0.4166667 | -0.1040311 | 1.375473 | 0.09236832 | -0.1521964 | 1.257143 | -0.1694229 | 1.403935 | 0.03117689 | 1.243459 | 0.9860608 | 1.103211 | 1.095798 | 0.7119028 | 0.6796107 | 1.111469 | 1.031615 | 1.033461 | 0.9878184 | 1.046379 | 1.90986 | 1.011162 | 1.948474 | -0.05283865 | 0.5063291 | -0.03916259 | -0.1767324 | 0.5430936 | 1.025331 | 1.90986 | 0.01542566 | -0.1822785 | 0.8235294 | 1.088642 | 0.7729719 | 0.07514909 | 0.1713438 | 0.7566321 | 0.5819317 | 0.8649984 | 0.03898433 | 0 | 11.0613 | 0 | 0.5785714 | 0.4714045 | 3.931826 | 0.4446129 | 6.006891 | 0 | 0.1924501 | 5.875294 | 5.978088 | -0.02119377 | 5.277778 | 1.055901 | 2.823529 | 0.2222222 | 0.6758484 | 7.455285 | 0.6790973 | 7.398791 | 3.126963 | -0.04477591 | 0.6797418 | 0.6831136 | 1.058824 | 0.1731342 | 0.3061862 | 0.7795098 | 2.029321 | 0.8698164 | 5.838153 | 1.880077 | 5.773529 | 7.329142 | 0.1075059 | -0.1322741 | -0.1291948 | 5.277778 | 0 | 0.7276508 | 5.69138 | 5.637609 | 0.2484948 | 7.2185472 | 0.7058455 | 1.83619 | 0.8582674 | 1.250424 | 1.337963 | 0.8334147 | 0.8419048 | 0.06471529 | 2.734558 | 4.414214 | 7.582351 | 1.545152 | 7.620367 | 0.2587209 | 0.25 | 0 | 1.83619 | 2.108696 | 0.6858306 | 3.722222 | 0.8718649 | 0 | 0.8054922 | 0 | 0.2492656 | 2.764706 | 0.03086769 | 0 | 0.7060516 | 0 | 0.680668 | 0 | 0 | 0 | 0 | 0 | 0.2857143 | 5.860786 | 1.6 | 0.07793195 | -0.08805218 | 0 | 6.074653 | 6.138023 | 0.9954974 | 0 | 0 | 1.003906 | 13.6269 | 0 | 0.6500496 | 0.3333333 | 6.718464 | 3.0165 | 0 | 0 | 5.441333 | 5.992511 | -0.004708115 | -0.08981302 | -0.007950004 | 6.051134 | 5.4604 | 1 | 2 | 1.071957 | 0.7025463 | 2.833213 | -0.07438782 | 0.9479202 | 0.5511209 | 1.170633 | 0.9553759 | 2.322757 | 2.197225 | 0 | 0 | 0 | 0.622393 | 0 | 0 | 0.2721655 | 3.663562 | 0.1091819 | 0 | 14.70688 | 1.21677 | 4.110874 | 1.219768 | 1.227044 | 1 | 1.217423 | 1.764706 | 2.632431 | -0.3550474 | 4.51086 | 4.84 | 2.504861 | 1.067604 | 1.083577 | 0.9065263 | 2.542311 | 5.638355 | 2.484907 | 4.84 | 0 | -0.4982699 | 0.5885666 | 1.082654 | 0.2886751 | -0.1184412 | 2 | 5.379897 | 0 | 1 | 0 | 0.2193541 | 3.028639 | 7.729735 | 2 | -0.3989945 | 1.852941 | 7.275865 | 0 | 6.251904 | 0.2721655 | -0.1745393 | 3.263933 | 2.866415 | 7.130099 | 0 | 8.964056 | 3.263933 | 0.5615584 | 1.405093 | 0 | 8.008698 | 0.6590961 | -0.1454322 | 1 | 0 | 2.733564 | 2.626019 | 2.635761 | 2.642085 | 2.642087 | 2.641735 | 2.642082 | 2.642117 | 2.642192 | 0.608794 | 0.612497 | 2.640427 | 0.6147608 | 0.6142658 | 0.6148933 | 0.6148943 | 0.6148923 | 0.6149054 | 0.614934 | 1.048505 | 4 | -0.2667425 | 8.88917 | 1.384083 | 0.5303301 | 0.1291198 | 0.3471742 | 0 | 1 | 0.3088055 | 9.76967 | 2.775527 | 1.266953 | -0.4982699 | 10.65077 | 0.2660208 | 3.002337 | -1.778194 | 0 | 0 | 3.509669 | 2.564949 | -0.3970706 | 3.061952 | 3.062744 | 3.063056 | 3.063032 | 3.06301 | 3.072173 | 0 | 3.065538 | 3.089909 | 3.120562 | 0.7257336 | 1.477778 | -0.2221027 | -0.3576471 | 1 | 1.711774 | 3.833333 | 1.3278 | 0.4714045 | 0 | 0.1354326 | 5.76901 | 1 | 0 | 0 | 8.01051 | 1.204124 | 1.661232 | 3.543662 | 1.778851 | 1 | 1.527778 | 1 | -0.7366477 | 0 | 0 | 0.5 | -0.5041204 | 1 | 4.317488 | 0.4207306 | 2.708288 | 2.708546 | 2.708648 | 2.708641 | 2.708633 | 2.709458 | 2.71162 | 2.717377 | 2.727248 | 0 | 0 | 3.660872 | 1.647059 | -0.4977163 | 0 | 0 | 1.038128 | 1 | 2.639057 | 1.63801 | 2.497443 | 2.047386 | 2.242215 | -0.3760211 | -0.237697 | 3.045596 | 0 | -1.467128 | 0 | 0 | 0 | -1.143481 | 4.117647 | 0.8695652 | 0 | 2.302585 | 4.134581 | 0 | 2.70805 | 1.472222 | 20.78369 | 0 | 0.1042254 | -0.3744983 | 0.4714045 | -1.121107 | 0 | 2.233163 | 2.807985 | 3.121234 | 0 | -1.082294 | 1.616388 | -3.882353 | 3 | 0 | 0 | 2.044983 | 4 | 3.040319 | 144.371 | 1.664706 | 3.054862 | -4.5 | 3.072476 | 3.072839 | 4.737024 | 3.068165 | 3.073221 | 1.969503 | 6 | 10.67006 | 0 | 0 | 0 | 5.483796 | 3.110758 | 3.333333 | 16.00414 | 0.6666667 | 3.466326 | 3.466326 | -0.9217993 | 50.3419 | 1.969503 | -3.401384 | 1.239669 | 0 | 3.198676 | 6.968858 | 4.391376 | 6.888889 | 0 | 20.66667 | 0 | 3.441096 | 5.548315 | 0 | -0.03540077 | 0 | 3.828754 | 4.5 | 1.682411 | 164.4349 | 4.690234 | 4.29828 | 14.56288 | 5.616414 | 8.108696 | 3 | 3.965406 | 15.95129 | 3.87246 | 14.59691 | 6 | 3.6 | 15.90497 | -1.277391 | 4.736863 | 3.9375 | 19.23012 | 0.7792653 | 15.95129 | 5.432778 | -11.97356 | 5.275723 | 0.4928369 | 4.736863 | -9.647538 | 1 | 7 | 21.23612 | 4.736863 | 10 | 21.4733 | 16.46304 | 21.4733 | 8 | 8 | -0.7220551 | 8.235294 | 0 | 5.277778 | 154.116 | 165.9534 | 8.17126 | 4.5 | 0 | 9.423938 | 9 | 0 | 4.736863 | -0.8921569 | 0 | 10.47301 | 13.29412 | 9.656854 | 9.656854 | 0 | -2.530556 | 0 | -7.061316 | 11.76807 | 11 | 156.0723 | 18.34676 | 17.05882 | 5 | -5.557682 | 55.29062 | 174.3548 | 0.7389466 | 0 | 12.1409 | 0 | 1.16953 | 0 | 18 | 6.054989 | 12.20793 | 12.84164 | 184.9177 | 18 | 12 | 15.97647 | 16.2 | 157.6426 | 17 | 16.76985 | 14.1104 | 18 | 5.277778 | 12.20793 | 22.70747 | 17.48993 | 0 | 0 | 13 | 19.28583 | 13.61938 | -6.305982 | 12.53 | 12.53 | -4.29458 | 22.57345 | 13.91349 | 25.68329 | 0 | 25.68329 | 0 | 12.20793 | 0 | 12.84164 | 76.16575 | 33.24113 | 20.75781 | 14 | 0 | 0 | 9 | 37.89122 | -2.254104 | 21.82273 | 0 | 34.0235 | -0.2847542 | 0 | 0 | 79.25463 | 6.7278624 | 0 | 24.80529 | 238.5515 | -1.58516 | 51.39725 | 56.88961 | 0 | 180.49 | 25.51725 | 11.07266 | 0 | 1.016064 | 30.5475231 | 21.25721 | 27.129 | 0 | -16.94118 | -14.9481 | -0.9749135 | -3.72552 | 38 | 5.901961 | -3.458112 | 0 | 0 | 0 | -16.33218 | 44.53095 | 44.95214 | 168.5193 | 109.2874 | 43.66584 | 45 | 26.26759 | 10.73292 | 10.73283 | 22.01 | 10.78946 | 10.79063 | 10.78938 | 10.79055 | 10.77562 | 10.77554 | 10.79185 | 10.79177 | 48 | 0 | 36.52778 | 10.91246 | 10.91239 | 21.50521 | 21.45876 | 21.43366 | 21.43921 | 21.44139 | 21.44123 | 21.44107 | 21.62936 | 21.84394 | 3.556903 | 20.38832 | 43.01376 | 66.57137 | 166.2002 | 178.5508 | -49.88235 | 11.19542 | 11.19536 | 65.75869 | 37.89619 | 67 | 11.87286 | 11.87284 | 39.48687 | 46.47059 | 15.7277 | 15.80177 | 15.8033 | 15.78358 | 15.80492 | 31.08374 | -27.65398 | 0 | 15.96485 | -33.21453 | 13.08978 | 13.08977 | 51.48687 | 63.78591 | 3.382954 | 79.55 | 0 | 55.48687 | 0 | 55.48687 | 34.80556 | 0 | 0 | 16.35127 | 21.17995 | 21.38403 | 21.32876 | 21.33183 | 21.29235 | 21.50733 | 21.50988 | 21.47715 | 21.33505 | 21.51255 | 94 | 0 | 0 | 17.35499 | 21.65164 | 98.15 | 21.77531 | 99.2486 | 63 | 8 | 110 | 0 | 48 | 112.659 | 96.40968 | 69 | 98.07316494 | 97 | 30.28339 | 22.39073 | 22.39073 | 0 | 19.51596 | 125.779452 | 8 | 24.08767 | 24.14467 | 118.4706 | 70 | 136.487184 | 0 | 0 | 44.33333 | 0 | 27.10722 | 56 | 27.26183 | 76.41667 | 199.76 | 74 | 203.255 | 40 | 0 | 0 | 0 | 0 | 70.24921 | 0 | 0 | 0 | 253.479696 | 0 | 0 | 0 | 0 | 259.33 | 261.8035 | 48 | -240.0847 | 163.24 | -407.101 | 163.812 | 38.72 | 38.72 | 0 | 0 | 181.6597 | 0 | 337.140516 | 272.188 | 216.556416 | 53.747712 | -128.8374 | 290 | -159.0731 | 372 | 0 | -67.62313 | -255.6534 | 0 | 0 | 8 | 452 | 565.0992 | 108 | 373 | 39 | 855.8123 | 0 | 1131.713367 | 1370.983584 | 0 | 23.68068 | 0 | 8.128512 | 1528.372704 | 201.835872 | 2598.678 | 1141.043157 | 2795.394 | 3068.33 | 4293.927 | 0 | 5239.943 | 0 | 0 | 5729.655 | 0 | 0 | 248.67 | 7633.858 | 0 | 1972.761 | 5027.22 | 5230.645 | 1479.341 | 44 | 44 | 20 | 0 | 0 | 1348 | 532 | 467.3333 | 3244 | 13036.14 | 30098.13 | 770.317536 | 671.188 | 659.416 | 183.4634 | 13947.15 | 0.1174036 | 0.6492769 | 2781.11 | 92 | 76 | 48 | 0 | 0 | 44 | 44 | 72 | 0 | 0 | 2176 | 0 | 0 | 19.93591 | 0 | 116.3444 | 91.47685 | 48.53094 | 0 | 0 | 0 | 87.8083 | 99.688688 | 1 | 11 | 0.3888889 | 158
g | O=C(Oc2ccc(OC1CCCCC1)cc2)c4ccc(OCC3CO3)cc4 | ZnEt2/H2O | 0.3615385 | 22.752708 | 110 | 18 | 3.56 | 1.18 | 67.730944 | -0.0006704295 | -0.0006435148 | 0.0001631217 | 0.001276622 | -0.0009491967 | -0.002878351 | 0.002820273 | 0 | 0 | 0.001952129 | 0.008900692 | 0.01007905 | 0.007304883 | 0.4473684 | 0 | 0 | 0 | 0.01712672 | 0.03402069 | 0.05892557 | 1.134461 | -0.007444705 | 0.4951895 | 0 | -0.005133509 | 0.02380952 | 0 | 0.08600887 | 0 | 0.01364774 | 0.4761905 | 0.06475188 | 0.01892124 | -0.008891416 | 0.9864616 | -0.01167855 | -0.01051903 | 0.008744293 | 0 | 0 | 0 | 0.9397924 | 0.4332908 | 0.9529412 | -0.05229981 | 0.09745794 | -0.004828319 | 0.6428571 | 0.02125271 | 0.2270403 | 0.1482376 | 0.2763926 | -0.008079567 | 0 | 0 | 0.1260008 | 0.02528574 | 0.1066047 | 0.1360828 | 0.03860069 | 0.1085733 | 0.0332526 | -0.008141267 | 0.04444444 | 0.3901543 | 0.6160595 | 0.5543493 | -0.009350421 | -0.008174372 | -0.01659054 | -0.01680401 | 0.6700335 | 0.01071981 | -0.4015002 | 0.06106638 | 0.09361103 | 0.01243941 | 0.6273394 | 0.07459757 | 0.2357023 | 0 | 0 | 0.3203376 | 0.03196733 | 0.1860969 | 0.2252208 | 5.801 | 11.812 | 0 | 0.7827319 | 0.1924501 | 0.06010438 | 0.1620828 | 0.09508166 | 0.7827319 | 0.4350851 | 0 | 0.1257647 | 0.5882353 | 0.5098039 | 0.003474179 | 0.7985231 | 0.5098039 | 0 | -0.02485829 | -0.0624355 | 0.0624355 | 0.09792388 | 0.7985231 | -0.01320539 | 0.1310631 | 2.547 | 0.7263055 | 0.29873 | 2.351 | 0.8074736 | 0.7409582 | 0.2928225 | 0.8095238 | -0.07394313 | 1.379551 | 0.8095238 | 0.7742442 | 0.1136101 | -0.1141869 | -0.2855778 | 0.125 | -0.03803679 | -0.02282542 | 0 | 0 | 0.7724217 | 0.7815656 | 2.301 | 0.03341969 | 0.3 | 3.678419 | 0 | -0.01930545 | 0.3333333 | 0.2827707 | 0.01021298 | -0.2269239 | 0.6694796 | 0 | 0.125 | 0.5294118 | -0.06384681 | 3.464958 | 0.3705468 | -0.03737024 | 0.3780223 | -0.09417526 | 0 | 1.226727 | 0.377456 | 0.3774452 | 0.3774403 | 0.377441 | 0.3774407 | 0.3773906 | 0.3772039 | 0.2345238 | 0.3765373 | 0.4806623 | 0.3751455 | 0 | 0 | 0 | 1 | 1 | 0.01618424 | -0.2322157 | 0.007503597 | 2.015772 | 1.195065 | 3.521988 | 0.4117647 | 0.3578373 | -0.2378448 | 0.9678914 | 0.977188 | 0.2041241 | -0.1526398 | -0.05181033 | -0.0840644 | 0.5682637 | -0.2837511 | -0.02118822 | 1.079365 | -0.1096321 | -0.1074205 | 1.221048 | 0.5570261 | 0.4844291 | 1.302743 | -0.02623991 | 0.126661 | 0.0130504 | -0.04573645 | -0.1228265 | 0.2813576 | 1.20857 | -0.2124271 | -0.2105263 | 1.203575 | -0.03227269 | -0.0755814 | 2.414214 | 0 | 1.697085 | -0.05211293 | -0.03587398 | 1.333328 | 1.204922 | 0.104008 | 1.94591 | 0.2802768 | 0.0883291 | 0.08376444 | 0.01760355 | 0.01356731 | 0.03513833 | -0.0240827 | 0.878553 | 0.2757834 | -0.1822785 | -0.04989843 | -0.03972291 | 0.2813576 | 1.331835 | 0.2944444 | -0.1298844 | -0.2357143 | 1.28369 | 0.6428571 | 0 | 0.1198871 | 0.1602125 | -0.05675368 | -0.08313873 | 0.2234902 | -0.6428571 | -0.07906673 | -0.02846535 | -0.110373 | 0 | 0.2721655 | -0.07096617 | 0.1456064 | 1 | 1 | -0.06104651 | 0.7536748 | 0.7025463 | -0.1103987 | 0.1780923 | 0.3535534 | 0.1598991 | 0.9203117 | -0.08597212 | 0 | 0.2660576 | 0.1113236 | 0.1314879 | 0.9118223 | -0.1456025 | -0.1370866 | 0.9855093 | 0.9350817 | 0.04896195 | 6.258833 | 1.046926 | 7.582621 | 6.111111 | 0.339576 | 0.9968123 | -0.07714286 | 1.0349 | 0 | 0.8235294 | 1.103797 | 1.115245 | 1.309734 | 1.014841 | 0 | 0.9924955 | 1.734414 | 0.08014853 | 0.02554204 | 0.02929411 | 1.34318 | 1.058925 | 1.317967 | 0.4059741 | 0.9982133 | -0.1036117 | 0.4166667 | -0.1040311 | 1.375473 | 0.09236832 | -0.1521964 | 1.257143 | -0.1694229 | 1.403935 | 0.03117689 | 1.243935 | 0.9860608 | 1.103211 | 1.095798 | 0.7119028 | 0.6796107 | 1.111469 | 1.031615 | 1.033461 | 0.9878184 | 1.045706 | 1.910347 | 1.011437 | 1.948474 | -0.05283865 | 0.5063291 | -0.03827695 | -0.1767324 | 0.5430936 | 1.024709 | 1.910347 | 0.01542566 | -0.1822785 | 0.8235294 | 1.088642 | 0.7729719 | 0.07482656 | 0.1713438 | 0.7566321 | 0.5819317 | 0.8649984 | 0.03898433 | 0 | 11.0613 | 0 | 0.5785714 | 0.4714045 | 3.931826 | 0.4446129 | 6.006891 | 0 | 0.1924501 | 5.875294 | 5.978088 | -0.02119377 | 5.277778 | 1.055901 | 2.823529 | 0.2222222 | 0.6758484 | 7.455285 | 0.6790973 | 7.398791 | 3.126963 | -0.04477591 | 0.6797418 | 0.6831136 | 1.058824 | 0.1731342 | 0.3061862 | 0.7795807 | 2.029321 | 0.8702644 | 5.838153 | 1.880077 | 5.773529 | 7.329142 | 0.1073273 | -0.1322741 | -0.1291948 | 5.277778 | 0 | 0.7277443 | 5.69138 | 5.637609 | 0.2484948 | 7.2185472 | 0.7058812 | 1.83619 | 0.858606 | 1.250424 | 1.337963 | 0.8342717 | 0.8419048 | 0.06448061 | 2.734667 | 4.414214 | 7.582136 | 1.545152 | 7.62056 | 0.2587209 | 0.25 | 0 | 1.83619 | 2.108696 | 0.6858306 | 3.722222 | 0.872591 | 0 | 0.8054922 | 0 | 0.2492656 | 2.764706 | 0.03086769 | 0 | 0.7060516 | 0 | 0.6806204 | 0 | 0 | 0 | 0 | 0 | 0.2857143 | 5.860786 | 1.6 | 0.07758999 | -0.08821021 | 0 | 6.074609 | 6.138128 | 0.9954974 | 0 | 0 | 1.003906 | 13.6269 | 0 | 0.6511835 | 0.3333333 | 6.718464 | 3.0165 | 0 | 0 | 5.441333 | 5.992391 | -0.005321468 | -0.0900376 | -0.008564033 | 6.051272 | 5.4604 | 1 | 2 | 1.071957 | 0.7025463 | 2.833213 | -0.07484228 | 0.9483386 | 0.5524479 | 1.170633 | 0.9557994 | 2.322757 | 2.197225 | 0 | 0 | 0 | 0.6235936 | 0 | 0 | 0.2721655 | 3.663562 | 0.1091819 | 0 | 14.70688 | 1.21677 | 4.110874 | 1.219768 | 1.227044 | 1 | 1.217423 | 1.764706 | 2.632699 | -0.3550474 | 4.51086 | 4.84 | 2.504861 | 1.067975 | 1.08402 | 0.9065263 | 2.542311 | 5.638355 | 2.484907 | 4.84 | 0 | -0.4982699 | 0.5898198 | 1.083044 | 0.2886751 | -0.1186477 | 2 | 5.379897 | 0 | 1 | 0 | 0.2176615 | 3.028639 | 7.729735 | 2 | -0.3989945 | 1.852941 | 7.275865 | 0 | 6.251904 | 0.2721655 | -0.1745393 | 3.263933 | 2.866415 | 7.130099 | 0 | 8.964056 | 3.263933 | 0.5615584 | 1.405093 | 0 | 8.008698 | 0.6591917 | -0.1454322 | 1 | 0 | 2.733564 | 2.626019 | 2.635761 | 2.642085 | 2.642087 | 2.641735 | 2.642082 | 2.642117 | 2.642192 | 0.608794 | 0.612497 | 2.640427 | 0.6147608 | 0.6142658 | 0.6148933 | 0.6148943 | 0.6148923 | 0.6149054 | 0.614934 | 1.048505 | 4 | -0.2667425 | 8.88917 | 1.384083 | 0.5303301 | 0.1270212 | 0.3471742 | 0 | 1 | 0.3088055 | 9.76967 | 2.775068 | 1.266953 | -0.4982699 | 10.65077 | 0.2660208 | 3.001846 | -1.778194 | 0 | 0 | 3.509669 | 2.564949 | -0.3970706 | 3.061952 | 3.062744 | 3.063056 | 3.063032 | 3.06301 | 3.072173 | 0 | 3.065538 | 3.089909 | 3.120562 | 0.7248989 | 1.477778 | -0.2221027 | -0.3576471 | 1 | 1.712923 | 3.833333 | 1.3278 | 0.4714045 | 0 | 0.135318 | 5.76901 | 1 | 0 | 0 | 8.01051 | 1.204124 | 1.661232 | 3.543662 | 1.778851 | 1 | 1.527778 | 1 | -0.7366477 | 0 | 0 | 0.5 | -0.5041204 | 1 | 4.317488 | 0.4207306 | 2.708288 | 2.708546 | 2.708648 | 2.708641 | 2.708633 | 2.709458 | 2.71162 | 2.717377 | 2.727248 | 0 | 0 | 3.659507 | 1.647059 | -0.4977163 | 0 | 0 | 1.038128 | 1 | 2.639057 | 1.63801 | 2.497443 | 2.047386 | 2.242215 | -0.3760211 | -0.237697 | 3.045596 | 0 | -1.467128 | 0 | 0 | 0 | -1.143481 | 4.117647 | 0.8695652 | 0 | 2.302585 | 4.13319 | 0 | 2.70805 | 1.472222 | 20.78369 | 0 | 0.1042254 | -0.3744983 | 0.4714045 | -1.121107 | 0 | 2.233163 | 2.807985 | 3.121234 | 0 | -1.082294 | 1.616388 | -3.882353 | 3 | 0 | 0 | 2.044983 | 4 | 3.040319 | 144.371 | 1.664706 | 3.054862 | -4.5 | 3.072476 | 3.072839 | 4.737024 | 3.068165 | 3.073221 | 1.969503 | 6 | 10.67006 | 0 | 0 | 0 | 5.483796 | 3.110758 | 3.333333 | 16.00414 | 0.6666667 | 3.466326 | 3.466326 | -0.9217993 | 50.3419 | 1.969503 | -3.401384 | 1.239669 | 0 | 3.198676 | 6.968858 | 4.391376 | 6.888889 | 0 | 20.66667 | 0 | 3.441096 | 5.548315 | 0 | -0.0400866 | 0 | 3.828754 | 4.5 | 1.682411 | 164.4349 | 4.690234 | 4.29828 | 14.56288 | 5.616414 | 8.108696 | 3 | 3.965406 | 15.95129 | 3.87246 | 14.59847 | 6 | 3.6 | 15.90417 | -1.277391 | 4.736863 | 3.9375 | 19.23012 | 0.7792653 | 15.95129 | 5.432778 | -11.97356 | 5.275723 | 0.4930349 | 4.736863 | -9.647538 | 1 | 7 | 21.23612 | 4.736863 | 10 | 21.4733 | 16.46304 | 21.4733 | 8 | 8 | -0.7220551 | 8.235294 | 0 | 5.277778 | 154.116 | 165.9534 | 8.17126 | 4.5 | 0 | 9.423938 | 9 | 0 | 4.736863 | -0.8921569 | 0 | 10.47301 | 13.29412 | 9.656854 | 9.656854 | 0 | -2.506725 | 0 | -7.061316 | 11.76807 | 11 | 156.079 | 18.34676 | 17.05882 | 5 | -5.557682 | 55.29062 | 174.3548 | 0.7389466 | 0 | 12.1409 | 0 | 1.16953 | 0 | 18 | 6.054989 | 12.20793 | 12.84164 | 184.9177 | 18 | 12 | 15.97647 | 16.2 | 157.6278 | 17 | 16.76985 | 14.1104 | 18 | 5.277778 | 12.20793 | 22.70747 | 17.48993 | 0 | 0 | 13 | 19.28583 | 13.61938 | -6.305982 | 12.53 | 12.53 | -4.29458 | 22.57345 | 13.91349 | 25.68329 | 0 | 25.68329 | 0 | 12.20793 | 0 | 12.84164 | 76.16575 | 33.24113 | 20.75781 | 14 | 0 | 0 | 9 | 37.89122 | -2.254104 | 21.82273 | 0 | 34.0235 | -0.3069449 | 0 | 0 | 79.25463 | 6.7278624 | 0 | 24.80529 | 238.5515 | -1.58516 | 51.40158 | 56.88675 | 0 | 180.49 | 25.51725 | 11.07266 | 0 | 1.016064 | 30.5475231 | 21.25721 | 27.129 | 0 | -16.94118 | -14.9481 | -0.9749135 | -3.748474 | 38 | 5.901961 | -3.458112 | 0 | 0 | 0 | -16.33218 | 44.53095 | 44.95214 | 168.5193 | 109.2874 | 43.66584 | 45 | 26.26759 | 10.73292 | 10.73283 | 22.01 | 10.78946 | 10.79063 | 10.78938 | 10.79055 | 10.77562 | 10.77554 | 10.79185 | 10.79177 | 48 | 0 | 36.52778 | 10.91246 | 10.91239 | 21.50521 | 21.45876 | 21.43366 | 21.43921 | 21.44139 | 21.44123 | 21.44107 | 21.62936 | 21.84394 | 3.556903 | 20.38832 | 43.01376 | 66.57137 | 166.2577 | 178.5489 | -49.88235 | 11.19542 | 11.19536 | 65.75869 | 37.89619 | 67 | 11.87286 | 11.87284 | 39.48687 | 46.47059 | 15.7277 | 15.80177 | 15.8033 | 15.78358 | 15.80492 | 31.08374 | -27.65398 | 0 | 15.96485 | -33.21453 | 13.08978 | 13.08977 | 51.48687 | 63.78591 | 3.382954 | 79.55 | 0 | 55.48687 | 0 | 55.48687 | 34.80556 | 0 | 0 | 16.35127 | 21.17995 | 21.38403 | 21.32876 | 21.33183 | 21.29235 | 21.50733 | 21.50988 | 21.47715 | 21.33505 | 21.51255 | 94 | 0 | 0 | 17.35499 | 21.65164 | 98.15 | 21.77531 | 99.2486 | 63 | 8 | 110 | 0 | 48 | 112.659 | 96.40968 | 69 | 98.07316494 | 97 | 30.28339 | 22.39073 | 22.39073 | 0 | 19.51596 | 125.779452 | 8 | 24.08767 | 24.14467 | 118.4706 | 70 | 136.487184 | 0 | 0 | 44.33333 | 0 | 27.10722 | 56 | 27.26183 | 76.41667 | 199.76 | 74 | 203.255 | 40 | 0 | 0 | 0 | 0 | 70.24921 | 0 | 0 | 0 | 253.479696 | 0 | 0 | 0 | 0 | 259.33 | 261.8035 | 48 | -240.0847 | 163.24 | -407.101 | 163.812 | 38.72 | 38.72 | 0 | 0 | 181.6597 | 0 | 337.140516 | 272.188 | 216.556416 | 53.747712 | -128.8374 | 290 | -159.0731 | 372 | 0 | -67.62313 | -255.6534 | 0 | 0 | 8 | 452 | 565.0992 | 108 | 373 | 39 | 855.8123 | 0 | 1131.713367 | 1370.983584 | 0 | 23.68068 | 0 | 8.128512 | 1528.372704 | 201.835872 | 2598.678 | 1141.043157 | 2795.394 | 3068.33 | 4293.927 | 0 | 5239.943 | 0 | 0 | 5729.655 | 0 | 0 | 248.67 | 7633.858 | 0 | 1972.761 | 5027.22 | 5230.645 | 1479.341 | 44 | 44 | 20 | 0 | 0 | 1348 | 532 | 467.3333 | 3244 | 13036.14 | 30098.13 | 770.317536 | 671.188 | 659.416 | 183.4634 | 13947.15 | 0.1174036 | 0.6492769 | 2781.11 | 92 | 76 | 48 | 0 | 0 | 44 | 44 | 72 | 0 | 0 | 2176 | 0 | 0 | 19.93591 | 0 | 116.3444 | 91.47685 | 48.53094 | 0 | 0 | 0 | 87.8083 | 99.688688 | 1 | 11 | 0.3888889 | 158
b | CCOc3ccc(OC(=O)c2ccc(OCC1CO1)cc2)cc3 | ZnEt2/H2O | 0.3615385 | 22.752708 | 110 | 18 | 3.45 | 1.15 | 67.6873088 | -0.0006708591 | -0.0006435148 | 0.0001631217 | 0.001276622 | -0.0009491967 | -0.002878351 | 0.002819535 | 0 | 0 | 0.001952129 | 0.008900692 | 0.01007905 | 0.007304883 | 0.4473684 | 0 | 0 | 0 | 0.01712672 | 0.03402069 | 0.05892557 | 1.134461 | -0.007444705 | 0.4951895 | 0 | -0.005133509 | 0.02380952 | 0 | 0.08600887 | 0 | 0.01364774 | 0.4761905 | 0.06475188 | 0.01891192 | -0.008891416 | 0.9864616 | -0.01167855 | -0.01051903 | 0.008740115 | 0 | 0 | 0 | 0.9397924 | 0.4332908 | 0.9529412 | -0.05229981 | 0.09745794 | -0.004828319 | 0.6428571 | 0.02123995 | 0.2270403 | 0.1482376 | 0.2763926 | -0.008079567 | 0 | 0 | 0.1260008 | 0.0252715 | 0.1066047 | 0.1360828 | 0.03860069 | 0.1085733 | 0.0332526 | -0.008141267 | 0.04444444 | 0.3901543 | 0.6160595 | 0.5543493 | -0.009319963 | -0.008174372 | -0.01659054 | -0.01680401 | 0.6700335 | 0.0107091 | -0.4015002 | 0.06106638 | 0.09361103 | 0.01242977 | 0.6273394 | 0.07459757 | 0.2357023 | 0 | 0 | 0.3203376 | 0.03196733 | 0.1860969 | 0.2252208 | 5.801 | 11.812 | 0 | 0.7827319 | 0.1924501 | 0.06010438 | 0.1620828 | 0.09508166 | 0.7827319 | 0.4350851 | 0 | 0.1257647 | 0.5882353 | 0.5098039 | 0.003474179 | 0.7985231 | 0.5098039 | 0 | -0.02485829 | -0.0624355 | 0.0624355 | 0.09792388 | 0.7985231 | -0.01320539 | 0.1310631 | 2.547 | 0.7263055 | 0.29873 | 2.351 | 0.8074736 | 0.7409582 | 0.2928225 | 0.8095238 | -0.07394313 | 1.379551 | 0.8095238 | 0.7742442 | 0.1136101 | -0.1141869 | -0.2855778 | 0.125 | -0.03803679 | -0.02283579 | 0 | 0 | 0.7724217 | 0.7815656 | 2.301 | 0.03341969 | 0.3 | 3.678419 | 0 | -0.01930545 | 0.3333333 | 0.2827707 | 0.01021298 | -0.2269239 | 0.6694796 | 0 | 0.125 | 0.5294118 | -0.06384681 | 3.464958 | 0.3705468 | -0.03737024 | 0.3780223 | -0.09417526 | 0 | 1.226727 | 0.377456 | 0.3774452 | 0.3774403 | 0.377441 | 0.3774407 | 0.3773906 | 0.3772039 | 0.2345238 | 0.3765373 | 0.4806623 | 0.3751455 | 0 | 0 | 0 | 1 | 1 | 0.01618424 | -0.2322157 | 0.007503597 | 2.015772 | 1.195065 | 3.521988 | 0.4117647 | 0.3578373 | -0.2378448 | 0.9678914 | 0.977188 | 0.2041241 | -0.1526398 | -0.05181033 | -0.0840644 | 0.5682637 | -0.2837511 | -0.02119878 | 1.079365 | -0.1096321 | -0.1074205 | 1.221048 | 0.5570261 | 0.4844291 | 1.302743 | -0.02623991 | 0.126661 | 0.01298902 | -0.04575687 | -0.1228265 | 0.2813576 | 1.20857 | -0.2124271 | -0.2105263 | 1.203575 | -0.03227269 | -0.0755814 | 2.414214 | 0 | 1.697085 | -0.05211293 | -0.03587398 | 1.333328 | 1.204922 | 0.1039903 | 1.94591 | 0.2802768 | 0.08830589 | 0.08373778 | 0.01760082 | 0.01356861 | 0.03513833 | -0.02409881 | 0.878553 | 0.2757834 | -0.1822785 | -0.04980351 | -0.03959352 | 0.2813576 | 1.331835 | 0.2944444 | -0.1298844 | -0.2357143 | 1.28369 | 0.6428571 | 0 | 0.1198871 | 0.1602125 | -0.05675368 | -0.08313873 | 0.2234902 | -0.6428571 | -0.07906673 | -0.02833334 | -0.110373 | 0 | 0.2721655 | -0.07096617 | 0.1455265 | 1 | 1 | -0.06104651 | 0.7536748 | 0.7025463 | -0.1103987 | 0.1780188 | 0.3535534 | 0.1598189 | 0.9203387 | -0.08597212 | 0 | 0.2660576 | 0.1113236 | 0.1314879 | 0.9118569 | -0.1456025 | -0.1370866 | 0.9855093 | 0.9350817 | 0.04888679 | 6.258833 | 1.046926 | 7.582621 | 6.111111 | 0.339576 | 0.9968123 | -0.07714286 | 1.0349 | 0 | 0.8235294 | 1.103797 | 1.115245 | 1.309734 | 1.014841 | 0 | 0.9924955 | 1.734414 | 0.08009818 | 0.02541867 | 0.02919858 | 1.34318 | 1.058807 | 1.317957 | 0.4059741 | 0.9982133 | -0.1036117 | 0.4166667 | -0.1040311 | 1.375473 | 0.09236832 | -0.1521964 | 1.257143 | -0.1694229 | 1.403935 | 0.03117689 | 1.24403 | 0.9860608 | 1.103211 | 1.095798 | 0.7119028 | 0.6796107 | 1.111469 | 1.031615 | 1.033461 | 0.9878184 | 1.045572 | 1.910445 | 1.011492 | 1.948474 | -0.05283865 | 0.5063291 | -0.03809982 | -0.1767324 | 0.5430936 | 1.024584 | 1.910445 | 0.01542566 | -0.1822785 | 0.8235294 | 1.088642 | 0.7729719 | 0.07476205 | 0.1713438 | 0.7566321 | 0.5819317 | 0.8649984 | 0.03898433 | 0 | 11.0613 | 0 | 0.5785714 | 0.4714045 | 3.931826 | 0.4446129 | 6.006891 | 0 | 0.1924501 | 5.875294 | 5.978088 | -0.02119377 | 5.277778 | 1.055901 | 2.823529 | 0.2222222 | 0.6758484 | 7.455285 | 0.6790973 | 7.398791 | 3.126963 | -0.04477591 | 0.6797418 | 0.6831136 | 1.058824 | 0.1731342 | 0.3061862 | 0.7795949 | 2.029321 | 0.870354 | 5.838153 | 1.880077 | 5.773529 | 7.329142 | 0.1072916 | -0.1322741 | -0.1291948 | 5.277778 | 0 | 0.7277631 | 5.69138 | 5.637609 | 0.2484948 | 7.2185472 | 0.7058884 | 1.83619 | 0.8586737 | 1.250424 | 1.337963 | 0.8344431 | 0.8419048 | 0.06443367 | 2.734688 | 4.414214 | 7.582093 | 1.545152 | 7.620598 | 0.2587209 | 0.25 | 0 | 1.83619 | 2.108696 | 0.6858306 | 3.722222 | 0.8727362 | 0 | 0.8054922 | 0 | 0.2492656 | 2.764706 | 0.03086769 | 0 | 0.7060516 | 0 | 0.6806109 | 0 | 0 | 0 | 0 | 0 | 0.2857143 | 5.860786 | 1.6 | 0.0775216 | -0.08824182 | 0 | 6.0746 | 6.138149 | 0.9954974 | 0 | 0 | 1.003906 | 13.6269 | 0 | 0.6514103 | 0.3333333 | 6.718464 | 3.0165 | 0 | 0 | 5.441333 | 5.992367 | -0.005444139 | -0.09008251 | -0.008686839 | 6.051299 | 5.4604 | 1 | 2 | 1.071957 | 0.7025463 | 2.833213 | -0.07493318 | 0.9484222 | 0.5527133 | 1.170633 | 0.9558841 | 2.322757 | 2.197225 | 0 | 0 | 0 | 0.6238337 | 0 | 0 | 0.2721655 | 3.663562 | 0.1091819 | 0 | 14.70688 | 1.21677 | 4.110874 | 1.219768 | 1.227044 | 1 | 1.217423 | 1.764706 | 2.632752 | -0.3550474 | 4.51086 | 4.84 | 2.504861 | 1.068049 | 1.084109 | 0.9065263 | 2.542311 | 5.638355 | 2.484907 | 4.84 | 0 | -0.4982699 | 0.5900705 | 1.083122 | 0.2886751 | -0.1186891 | 2 | 5.379897 | 0 | 1 | 0 | 0.217323 | 3.028639 | 7.729735 | 2 | -0.3989945 | 1.852941 | 7.275865 | 0 | 6.251904 | 0.2721655 | -0.1745393 | 3.263933 | 2.866415 | 7.130099 | 0 | 8.964056 | 3.263933 | 0.5615584 | 1.405093 | 0 | 8.008698 | 0.6592108 | -0.1454322 | 1 | 0 | 2.733564 | 2.626019 | 2.635761 | 2.642085 | 2.642087 | 2.641735 | 2.642082 | 2.642117 | 2.642192 | 0.608794 | 0.612497 | 2.640427 | 0.6147608 | 0.6142658 | 0.6148933 | 0.6148943 | 0.6148923 | 0.6149054 | 0.614934 | 1.048505 | 4 | -0.2667425 | 8.88917 | 1.384083 | 0.5303301 | 0.1266015 | 0.3471742 | 0 | 1 | 0.3088055 | 9.76967 | 2.774976 | 1.266953 | -0.4982699 | 10.65077 | 0.2660208 | 3.001748 | -1.778194 | 0 | 0 | 3.509669 | 2.564949 | -0.3970706 | 3.061952 | 3.062744 | 3.063056 | 3.063032 | 3.06301 | 3.072173 | 0 | 3.065538 | 3.089909 | 3.120562 | 0.7247319 | 1.477778 | -0.2221027 | -0.3576471 | 1 | 1.713152 | 3.833333 | 1.3278 | 0.4714045 | 0 | 0.135295 | 5.76901 | 1 | 0 | 0 | 8.01051 | 1.204124 | 1.661232 | 3.543662 | 1.778851 | 1 | 1.527778 | 1 | -0.7366477 | 0 | 0 | 0.5 | -0.5041204 | 1 | 4.317488 | 0.4207306 | 2.708288 | 2.708546 | 2.708648 | 2.708641 | 2.708633 | 2.709458 | 2.71162 | 2.717377 | 2.727248 | 0 | 0 | 3.659234 | 1.647059 | -0.4977163 | 0 | 0 | 1.038128 | 1 | 2.639057 | 1.63801 | 2.497443 | 2.047386 | 2.242215 | -0.3760211 | -0.237697 | 3.045596 | 0 | -1.467128 | 0 | 0 | 0 | -1.143481 | 4.117647 | 0.8695652 | 0 | 2.302585 | 4.132911 | 0 | 2.70805 | 1.472222 | 20.78369 | 0 | 0.1042254 | -0.3744983 | 0.4714045 | -1.121107 | 0 | 2.233163 | 2.807985 | 3.121234 | 0 | -1.082294 | 1.616388 | -3.882353 | 3 | 0 | 0 | 2.044983 | 4 | 3.040319 | 144.371 | 1.664706 | 3.054862 | -4.5 | 3.072476 | 3.072839 | 4.737024 | 3.068165 | 3.073221 | 1.969503 | 6 | 10.67006 | 0 | 0 | 0 | 5.483796 | 3.110758 | 3.333333 | 16.00414 | 0.6666667 | 3.466326 | 3.466326 | -0.9217993 | 50.3419 | 1.969503 | -3.401384 | 1.239669 | 0 | 3.198676 | 6.968858 | 4.391376 | 6.888889 | 0 | 20.66667 | 0 | 3.441096 | 5.548315 | 0 | -0.04102376 | 0 | 3.828754 | 4.5 | 1.682411 | 164.4349 | 4.690234 | 4.29828 | 14.56288 | 5.616414 | 8.108696 | 3 | 3.965406 | 15.95129 | 3.87246 | 14.59878 | 6 | 3.6 | 15.90401 | -1.277391 | 4.736863 | 3.9375 | 19.23012 | 0.7792653 | 15.95129 | 5.432778 | -11.97356 | 5.275723 | 0.4930745 | 4.736863 | -9.647538 | 1 | 7 | 21.23612 | 4.736863 | 10 | 21.4733 | 16.46304 | 21.4733 | 8 | 8 | -0.7220551 | 8.235294 | 0 | 5.277778 | 154.116 | 165.9534 | 8.17126 | 4.5 | 0 | 9.423938 | 9 | 0 | 4.736863 | -0.8921569 | 0 | 10.47301 | 13.29412 | 9.656854 | 9.656854 | 0 | -2.501959 | 0 | -7.061316 | 11.76807 | 11 | 156.0804 | 18.34676 | 17.05882 | 5 | -5.557682 | 55.29062 | 174.3548 | 0.7389466 | 0 | 12.1409 | 0 | 1.16953 | 0 | 18 | 6.054989 | 12.20793 | 12.84164 | 184.9177 | 18 | 12 | 15.97647 | 16.2 | 157.6249 | 17 | 16.76985 | 14.1104 | 18 | 5.277778 | 12.20793 | 22.70747 | 17.48993 | 0 | 0 | 13 | 19.28583 | 13.61938 | -6.305982 | 12.53 | 12.53 | -4.29458 | 22.57345 | 13.91349 | 25.68329 | 0 | 25.68329 | 0 | 12.20793 | 0 | 12.84164 | 76.16575 | 33.24113 | 20.75781 | 14 | 0 | 0 | 9 | 37.89122 | -2.254104 | 21.82273 | 0 | 34.0235 | -0.3113831 | 0 | 0 | 79.25463 | 6.7278624 | 0 | 24.80529 | 238.5515 | -1.58516 | 51.40245 | 56.88617 | 0 | 180.49 | 25.51725 | 11.07266 | 0 | 1.016064 | 30.5475231 | 21.25721 | 27.129 | 0 | -16.94118 | -14.9481 | -0.9749135 | -3.753065 | 38 | 5.901961 | -3.458112 | 0 | 0 | 0 | -16.33218 | 44.53095 | 44.95214 | 168.5193 | 109.2874 | 43.66584 | 45 | 26.26759 | 10.73292 | 10.73283 | 22.01 | 10.78946 | 10.79063 | 10.78938 | 10.79055 | 10.77562 | 10.77554 | 10.79185 | 10.79177 | 48 | 0 | 36.52778 | 10.91246 | 10.91239 | 21.50521 | 21.45876 | 21.43366 | 21.43921 | 21.44139 | 21.44123 | 21.44107 | 21.62936 | 21.84394 | 3.556903 | 20.38832 | 43.01376 | 66.57137 | 166.2692 | 178.5486 | -49.88235 | 11.19542 | 11.19536 | 65.75869 | 37.89619 | 67 | 11.87286 | 11.87284 | 39.48687 | 46.47059 | 15.7277 | 15.80177 | 15.8033 | 15.78358 | 15.80492 | 31.08374 | -27.65398 | 0 | 15.96485 | -33.21453 | 13.08978 | 13.08977 | 51.48687 | 63.78591 | 3.382954 | 79.55 | 0 | 55.48687 | 0 | 55.48687 | 34.80556 | 0 | 0 | 16.35127 | 21.17995 | 21.38403 | 21.32876 | 21.33183 | 21.29235 | 21.50733 | 21.50988 | 21.47715 | 21.33505 | 21.51255 | 94 | 0 | 0 | 17.35499 | 21.65164 | 98.15 | 21.77531 | 99.2486 | 63 | 8 | 110 | 0 | 48 | 112.659 | 96.40968 | 69 | 98.07316494 | 97 | 30.28339 | 22.39073 | 22.39073 | 0 | 19.51596 | 125.779452 | 8 | 24.08767 | 24.14467 | 118.4706 | 70 | 136.487184 | 0 | 0 | 44.33333 | 0 | 27.10722 | 56 | 27.26183 | 76.41667 | 199.76 | 74 | 203.255 | 40 | 0 | 0 | 0 | 0 | 70.24921 | 0 | 0 | 0 | 253.479696 | 0 | 0 | 0 | 0 | 259.33 | 261.8035 | 48 | -240.0847 | 163.24 | -407.101 | 163.812 | 38.72 | 38.72 | 0 | 0 | 181.6597 | 0 | 337.140516 | 272.188 | 216.556416 | 53.747712 | -128.8374 | 290 | -159.0731 | 372 | 0 | -67.62313 | -255.6534 | 0 | 0 | 8 | 452 | 565.0992 | 108 | 373 | 39 | 855.8123 | 0 | 1131.713367 | 1370.983584 | 0 | 23.68068 | 0 | 8.128512 | 1528.372704 | 201.835872 | 2598.678 | 1141.043157 | 2795.394 | 3068.33 | 4293.927 | 0 | 5239.943 | 0 | 0 | 5729.655 | 0 | 0 | 248.67 | 7633.858 | 0 | 1972.761 | 5027.22 | 5230.645 | 1479.341 | 44 | 44 | 20 | 0 | 0 | 1348 | 532 | 467.3333 | 3244 | 13036.14 | 30098.13 | 770.317536 | 671.188 | 659.416 | 183.4634 | 13947.15 | 0.1174036 | 0.6492769 | 2781.11 | 92 | 76 | 48 | 0 | 0 | 44 | 44 | 72 | 0 | 0 | 2176 | 0 | 0 | 19.93591 | 0 | 116.3444 | 91.47685 | 48.53094 | 0 | 0 | 0 | 87.8083 | 99.688688 | 1 | 11 | 0.3888889 | 158
c | CCCCOc3ccc(OC(=O)c2ccc(OCC1CO1)cc2)cc3 | ZnEt2/H2O | 0.3615385 | 22.752708 | 110 | 18 | 3.93 | 1.16 | 67.53325056 | -0.000648835 | -0.0006435148 | 0.0001631217 | 0.001276622 | -0.0009491967 | -0.002878351 | 0.002794534 | 0 | 0 | 0.001952129 | 0.008900692 | 0.01007905 | 0.007304883 | 0.4473684 | 0 | 0 | 0 | 0.01712672 | 0.03402069 | 0.05892557 | 1.134461 | -0.007444705 | 0.4951895 | 0 | -0.005133509 | 0.02380952 | 0 | 0.08600887 | 0 | 0.01364774 | 0.4761905 | 0.06475188 | 0.01881265 | -0.008891416 | 0.9864616 | -0.01167855 | -0.01051903 | 0.008817927 | 0 | 0 | 0 | 0.9397924 | 0.4332908 | 0.9529412 | -0.05229981 | 0.09745794 | -0.004828319 | 0.6428571 | 0.02108394 | 0.2270403 | 0.1482376 | 0.2763926 | -0.008079567 | 0 | 0 | 0.1260008 | 0.02510995 | 0.1066047 | 0.1360828 | 0.03860069 | 0.1085733 | 0.0332526 | -0.008141267 | 0.04444444 | 0.3901543 | 0.6160595 | 0.5543493 | -0.009512979 | -0.008174372 | -0.01659054 | -0.01680401 | 0.6700335 | 0.01087676 | -0.4015002 | 0.06106638 | 0.09361103 | 0.01259037 | 0.6273394 | 0.07459757 | 0.2357023 | 0 | 0 | 0.3203376 | 0.03196733 | 0.1860969 | 0.2252208 | 5.801 | 11.812 | 0 | 0.7827319 | 0.1924501 | 0.06010438 | 0.1620828 | 0.09508166 | 0.7827319 | 0.4350851 | 0 | 0.1257647 | 0.5882353 | 0.5098039 | 0.003474179 | 0.7985231 | 0.5098039 | 0 | -0.02485829 | -0.0624355 | 0.0624355 | 0.09792388 | 0.7985231 | -0.01320539 | 0.1310631 | 2.547 | 0.7263055 | 0.29873 | 2.351 | 0.8074736 | 0.7409582 | 0.2928225 | 0.8095238 | -0.07394313 | 1.379551 | 0.8095238 | 0.7742442 | 0.1136101 | -0.1141869 | -0.2855778 | 0.125 | -0.03803679 | -0.02295667 | 0 | 0 | 0.7724217 | 0.7815656 | 2.301 | 0.03341969 | 0.3 | 3.678419 | 0 | -0.01930545 | 0.3333333 | 0.2827707 | 0.01021298 | -0.2269239 | 0.6694796 | 0 | 0.125 | 0.5294118 | -0.06384681 | 3.464958 | 0.3705468 | -0.03737024 | 0.3780223 | -0.09417526 | 0 | 1.226727 | 0.377456 | 0.3774452 | 0.3774403 | 0.377441 | 0.3774407 | 0.3773906 | 0.3772039 | 0.2345238 | 0.3765373 | 0.4806623 | 0.3751455 | 0 | 0 | 0 | 1 | 1 | 0.01618424 | -0.2322157 | 0.007503597 | 2.015772 | 1.195065 | 3.521988 | 0.4117647 | 0.3578373 | -0.2378448 | 0.9678914 | 0.977188 | 0.2041241 | -0.1526398 | -0.05181033 | -0.0840644 | 0.5682637 | -0.2837511 | -0.0213773 | 1.079365 | -0.1096321 | -0.1074205 | 1.221048 | 0.5570261 | 0.4844291 | 1.302743 | -0.02623991 | 0.126661 | 0.01314515 | -0.04607911 | -0.1228265 | 0.2813576 | 1.20857 | -0.2124271 | -0.2105263 | 1.203575 | -0.03227269 | -0.0755814 | 2.414214 | 0 | 1.697085 | -0.05211293 | -0.03587398 | 1.333328 | 1.204922 | 0.103513 | 1.94591 | 0.2802768 | 0.08777521 | 0.08468959 | 0.01638344 | 0.01235172 | 0.03513833 | -0.02343025 | 0.878553 | 0.2757834 | -0.1822785 | -0.05081623 | -0.0404128 | 0.2813576 | 1.331835 | 0.2944444 | -0.1298844 | -0.2357143 | 1.28369 | 0.6428571 | 0 | 0.1198871 | 0.1602125 | -0.05675368 | -0.08313873 | 0.2234902 | -0.6428571 | -0.07906673 | -0.02909693 | -0.110373 | 0 | 0.2721655 | -0.07096617 | 0.1448016 | 1 | 1 | -0.06104651 | 0.7536748 | 0.7025463 | -0.1103987 | 0.1776416 | 0.3535534 | 0.1592254 | 0.9212868 | -0.08597212 | 0 | 0.2660576 | 0.1113236 | 0.1314879 | 0.9127899 | -0.1456025 | -0.1370866 | 0.9855093 | 0.9350817 | 0.04841679 | 6.258833 | 1.046926 | 7.582621 | 6.111111 | 0.339576 | 0.9968123 | -0.07714286 | 1.0349 | 0 | 0.8235294 | 1.103797 | 1.115245 | 1.309734 | 1.014841 | 0 | 0.9924955 | 1.734414 | 0.08127733 | 0.02573749 | 0.0300155 | 1.34318 | 1.059949 | 1.317832 | 0.4059741 | 0.9982133 | -0.1036117 | 0.4166667 | -0.1040311 | 1.375473 | 0.09236832 | -0.1521964 | 1.257143 | -0.1694229 | 1.403935 | 0.03117689 | 1.242916 | 0.9860608 | 1.103211 | 1.095798 | 0.7119028 | 0.6796107 | 1.111469 | 1.031615 | 1.033461 | 0.9878184 | 1.046817 | 1.921446 | 1.01189 | 1.948474 | -0.05283865 | 0.5063291 | -0.0391264 | -0.1767324 | 0.5430936 | 1.025838 | 1.921446 | 0.01542566 | -0.1822785 | 0.8235294 | 1.088642 | 0.7729719 | 0.0760365 | 0.1713438 | 0.7566321 | 0.5819317 | 0.8649984 | 0.03898433 | 0 | 11.0613 | 0 | 0.5785714 | 0.4714045 | 3.931826 | 0.4446129 | 6.006891 | 0 | 0.1924501 | 5.875294 | 5.978088 | -0.02119377 | 5.277778 | 1.055901 | 2.823529 | 0.2222222 | 0.6758484 | 7.455285 | 0.6790973 | 7.398791 | 3.126963 | -0.04477591 | 0.6797418 | 0.6831136 | 1.058824 | 0.1731342 | 0.3061862 | 0.7773128 | 2.029321 | 0.8694533 | 5.838153 | 1.880077 | 5.773529 | 7.329142 | 0.1063213 | -0.1322741 | -0.1291948 | 5.277778 | 0 | 0.7249997 | 5.69138 | 5.637609 | 0.2484948 | 7.2185472 | 0.703046 | 1.83619 | 0.8574808 | 1.250424 | 1.337963 | 0.8347011 | 0.8419048 | 0.06507924 | 2.731595 | 4.414214 | 7.578092 | 1.545152 | 7.617822 | 0.2587209 | 0.25 | 0 | 1.83619 | 2.108696 | 0.6858306 | 3.722222 | 0.8736017 | 0 | 0.8054922 | 0 | 0.2492656 | 2.764706 | 0.03086769 | 0 | 0.7060516 | 0 | 0.6777614 | 0 | 0 | 0 | 0 | 0 | 0.2857143 | 5.860786 | 1.6 | 0.07813497 | -0.08920985 | 0 | 6.070229 | 6.135283 | 0.9954974 | 0 | 0 | 1.003906 | 13.6269 | 0 | 0.6513837 | 0.3333333 | 6.718464 | 3.0165 | 0 | 0 | 5.441333 | 5.987907 | -0.004305645 | -0.09083738 | -0.007574655 | 6.048282 | 5.4604 | 1 | 2 | 1.071957 | 0.7025463 | 2.833213 | -0.0748154 | 0.9470378 | 0.5530566 | 1.170633 | 0.9545572 | 2.322757 | 2.197225 | 0 | 0 | 0 | 0.6236339 | 0 | 0 | 0.2721655 | 3.663562 | 0.1091819 | 0 | 14.70688 | 1.21677 | 4.110874 | 1.219768 | 1.227044 | 1 | 1.217423 | 1.764706 | 2.628751 | -0.3550474 | 4.51086 | 4.84 | 2.504861 | 1.069219 | 1.08425 | 0.9065263 | 2.542311 | 5.638355 | 2.484907 | 4.84 | 0 | -0.4982699 | 0.5896274 | 1.084139 | 0.2886751 | -0.1199659 | 2 | 5.379897 | 0 | 1 | 0 | 0.2150094 | 3.028639 | 7.729735 | 2 | -0.3989945 | 1.852941 | 7.275865 | 0 | 6.251904 | 0.2721655 | -0.1745393 | 3.263933 | 2.866415 | 7.130099 | 0 | 8.964056 | 3.263933 | 0.5615584 | 1.405093 | 0 | 8.008698 | 0.6571669 | -0.1454322 | 1 | 0 | 2.733564 | 2.626019 | 2.635761 | 2.642085 | 2.642087 | 2.641735 | 2.642082 | 2.642117 | 2.642192 | 0.608794 | 0.612497 | 2.640427 | 0.6147608 | 0.6142658 | 0.6148933 | 0.6148943 | 0.6148923 | 0.6149054 | 0.614934 | 1.048505 | 4 | -0.2667425 | 8.88917 | 1.384083 | 0.5303301 | 0.1301248 | 0.3471742 | 0 | 1 | 0.3088055 | 9.76967 | 2.767594 | 1.266953 | -0.4982699 | 10.65077 | 0.2660208 | 2.994836 | -1.778194 | 0 | 0 | 3.509669 | 2.564949 | -0.3970706 | 3.061952 | 3.062744 | 3.063056 | 3.063032 | 3.06301 | 3.072173 | 0 | 3.065538 | 3.089909 | 3.120562 | 0.7186334 | 1.477778 | -0.2221027 | -0.3576471 | 1 | 1.721825 | 3.833333 | 1.3278 | 0.4714045 | 0 | 0.1259849 | 5.76901 | 1 | 0 | 0 | 8.01051 | 1.204124 | 1.661232 | 3.543662 | 1.778851 | 1 | 1.527778 | 1 | -0.7366477 | 0 | 0 | 0.5 | -0.5041204 | 1 | 4.317488 | 0.4207306 | 2.708288 | 2.708546 | 2.708648 | 2.708641 | 2.708633 | 2.709458 | 2.71162 | 2.717377 | 2.727248 | 0 | 0 | 3.640584 | 1.647059 | -0.4977163 | 0 | 0 | 1.038128 | 1 | 2.639057 | 1.63801 | 2.497443 | 2.047386 | 2.242215 | -0.3760211 | -0.237697 | 3.045596 | 0 | -1.467128 | 0 | 0 | 0 | -1.143481 | 4.117647 | 0.8695652 | 0 | 2.302585 | 4.115188 | 0 | 2.70805 | 1.472222 | 20.78369 | 0 | 0.1042254 | -0.3744983 | 0.4714045 | -1.121107 | 0 | 2.233163 | 2.807985 | 3.121234 | 0 | -1.082294 | 1.616388 | -3.882353 | 3 | 0 | 0 | 2.044983 | 4 | 3.040319 | 144.371 | 1.664706 | 3.054862 | -4.5 | 3.072476 | 3.072839 | 4.737024 | 3.068165 | 3.073221 | 1.969503 | 6 | 10.67006 | 0 | 0 | 0 | 5.483796 | 3.110758 | 3.333333 | 16.00414 | 0.6666667 | 3.466326 | 3.466326 | -0.9217993 | 50.3419 | 1.969503 | -3.401384 | 1.239669 | 0 | 3.198676 | 6.968858 | 4.391376 | 6.888889 | 0 | 20.66667 | 0 | 3.441096 | 5.548315 | 0 | -0.03227883 | 0 | 3.828754 | 4.5 | 1.682411 | 164.4349 | 4.690234 | 4.29828 | 14.56288 | 5.616414 | 8.108696 | 3 | 3.965406 | 15.95129 | 3.87246 | 14.55941 | 6 | 3.6 | 15.87253 | -1.277391 | 4.736863 | 3.9375 | 19.23012 | 0.7792653 | 15.95129 | 5.432778 | -11.97356 | 5.275723 | 0.4490929 | 4.736863 | -9.647538 | 1 | 7 | 21.23612 | 4.736863 | 10 | 21.4733 | 16.46304 | 21.4733 | 8 | 8 | -0.7220551 | 8.235294 | 0 | 5.277778 | 154.116 | 165.9534 | 8.17126 | 4.5 | 0 | 9.423938 | 9 | 0 | 4.736863 | -0.8921569 | 0 | 10.47301 | 13.29412 | 9.656854 | 9.656854 | 0 | -2.553489 | 0 | -7.061316 | 11.76807 | 11 | 156.0725 | 18.34676 | 17.05882 | 5 | -5.557682 | 55.29062 | 174.3548 | 0.7389466 | 0 | 12.1409 | 0 | 1.16953 | 0 | 18 | 6.054989 | 12.20793 | 12.84164 | 184.9177 | 18 | 12 | 15.97647 | 16.2 | 157.6421 | 17 | 16.76985 | 14.1104 | 18 | 5.277778 | 12.20793 | 22.70747 | 17.48993 | 0 | 0 | 13 | 19.28583 | 13.61938 | -6.305982 | 12.53 | 12.53 | -4.29458 | 22.57345 | 13.91349 | 25.68329 | 0 | 25.68329 | 0 | 12.20793 | 0 | 12.84164 | 76.16575 | 33.24113 | 20.75781 | 14 | 0 | 0 | 9 | 37.89122 | -2.254104 | 21.82273 | 0 | 34.0235 | -0.2710252 | 0 | 0 | 79.25463 | 6.7278624 | 0 | 24.80529 | 238.5515 | -1.58516 | 51.24705 | 56.75262 | 0 | 180.49 | 25.51725 | 11.07266 | 0 | 1.016064 | 30.5475231 | 21.25721 | 27.129 | 0 | -16.94118 | -14.9481 | -0.9749135 | -3.749988 | 38 | 5.901961 | -3.458112 | 0 | 0 | 0 | -16.33218 | 44.53095 | 44.95214 | 168.5193 | 109.2874 | 43.66584 | 45 | 26.26759 | 10.73292 | 10.73283 | 22.01 | 10.78946 | 10.79063 | 10.78938 | 10.79055 | 10.77562 | 10.77554 | 10.79185 | 10.79177 | 48 | 0 | 36.52778 | 10.91246 | 10.91239 | 21.50521 | 21.45876 | 21.43366 | 21.43921 | 21.44139 | 21.44123 | 21.44107 | 21.62936 | 21.84394 | 3.556903 | 20.38832 | 43.01376 | 66.57137 | 165.9879 | 178.4193 | -49.88235 | 11.19542 | 11.19536 | 65.75869 | 37.89619 | 67 | 11.87286 | 11.87284 | 39.48687 | 46.47059 | 15.7277 | 15.80177 | 15.8033 | 15.78358 | 15.80492 | 31.08374 | -27.65398 | 0 | 15.96485 | -33.21453 | 13.08978 | 13.08977 | 51.48687 | 63.78591 | 3.382954 | 79.55 | 0 | 55.48687 | 0 | 55.48687 | 34.80556 | 0 | 0 | 16.35127 | 21.17995 | 21.38403 | 21.32876 | 21.33183 | 21.29235 | 21.50733 | 21.50988 | 21.47715 | 21.33505 | 21.51255 | 94 | 0 | 0 | 17.35499 | 21.65164 | 98.15 | 21.77531 | 99.2486 | 63 | 8 | 110 | 0 | 48 | 112.659 | 96.40968 | 69 | 98.07316494 | 97 | 30.28339 | 22.39073 | 22.39073 | 0 | 19.51596 | 125.779452 | 8 | 24.08767 | 24.14467 | 118.4706 | 70 | 136.487184 | 0 | 0 | 44.33333 | 0 | 27.10722 | 56 | 27.26183 | 76.41667 | 199.76 | 74 | 203.255 | 40 | 0 | 0 | 0 | 0 | 70.24921 | 0 | 0 | 0 | 253.479696 | 0 | 0 | 0 | 0 | 259.33 | 261.8035 | 48 | -240.0847 | 163.24 | -407.101 | 163.812 | 38.72 | 38.72 | 0 | 0 | 181.6597 | 0 | 337.140516 | 272.188 | 216.556416 | 53.747712 | -128.8374 | 290 | -159.0731 | 372 | 0 | -67.62313 | -255.6534 | 0 | 0 | 8 | 452 | 565.0992 | 108 | 373 | 39 | 855.8123 | 0 | 1131.713367 | 1370.983584 | 0 | 23.68068 | 0 | 8.128512 | 1528.372704 | 201.835872 | 2598.678 | 1141.043157 | 2795.394 | 3068.33 | 4293.927 | 0 | 5239.943 | 0 | 0 | 5729.655 | 0 | 0 | 248.67 | 7633.858 | 0 | 1972.761 | 5027.22 | 5230.645 | 1479.341 | 44 | 44 | 20 | 0 | 0 | 1348 | 532 | 467.3333 | 3244 | 13036.14 | 30098.13 | 770.317536 | 671.188 | 659.416 | 183.4634 | 13947.15 | 0.1174036 | 0.6492769 | 2781.11 | 92 | 76 | 48 | 0 | 0 | 44 | 44 | 72 | 0 | 0 | 2176 | 0 | 0 | 19.93591 | 0 | 116.3444 | 91.47685 | 48.53094 | 0 | 0 | 0 | 87.8083 | 99.688688 | 1 | 11 | 0.3888889 | 158
d | CCCCCOc3ccc(OC(=O)c2ccc(OCC1CO1)cc2)cc3 | ZnEt2/H2O | 0.3615385 | 22.752708 | 70 | 18 | 0.8 | 1.04 | 68.02840576 | -0.0006783562 | -0.0006435148 | 0.0001631217 | 0.001276622 | -0.0009491967 | -0.002878351 | 0.002827226 | 0 | 0 | 0.001952129 | 0.008900692 | 0.01007905 | 0.007304883 | 0.4473684 | 0 | 0 | 0 | 0.01712672 | 0.03402069 | 0.05892557 | 1.134461 | -0.007444705 | 0.4951895 | 0 | -0.005133509 | 0.02380952 | 0 | 0.08600887 | 0 | 0.01364774 | 0.4761905 | 0.06475188 | 0.01893136 | -0.008891416 | 0.9864616 | -0.01167855 | -0.01051903 | 0.008704057 | 0 | 0 | 0 | 0.9397924 | 0.4332908 | 0.9529412 | -0.05229981 | 0.09745794 | -0.004828319 | 0.6428571 | 0.02130932 | 0.2270403 | 0.1482376 | 0.2763926 | -0.008079567 | 0 | 0 | 0.1260008 | 0.02532688 | 0.1066047 | 0.1360828 | 0.03860069 | 0.1085733 | 0.0332526 | -0.008141267 | 0.04444444 | 0.3901543 | 0.6160595 | 0.5543493 | -0.008886728 | -0.008174372 | -0.01659054 | -0.01680401 | 0.6700335 | 0.01065206 | -0.4015002 | 0.06106638 | 0.09361103 | 0.01236794 | 0.6273394 | 0.07459757 | 0.2357023 | 0 | 0 | 0.3203376 | 0.03196733 | 0.1860969 | 0.2252208 | 5.801 | 11.812 | 0 | 0.7827319 | 0.1924501 | 0.06010438 | 0.1620828 | 0.09508166 | 0.7827319 | 0.4350851 | 0 | 0.1257647 | 0.5882353 | 0.5098039 | 0.003474179 | 0.7985231 | 0.5098039 | 0 | -0.02485829 | -0.0624355 | 0.0624355 | 0.09792388 | 0.7985231 | -0.01320539 | 0.1310631 | 2.547 | 0.7263055 | 0.29873 | 2.351 | 0.8074736 | 0.7409582 | 0.2928225 | 0.8095238 | -0.07394313 | 1.379551 | 0.8095238 | 0.7742442 | 0.1136101 | -0.1141869 | -0.2855778 | 0.125 | -0.03803679 | -0.02207955 | 0 | 0 | 0.7724217 | 0.7815656 | 2.301 | 0.03341969 | 0.3 | 3.678419 | 0 | -0.01930545 | 0.3333333 | 0.2827707 | 0.01021298 | -0.2269239 | 0.6694796 | 0 | 0.125 | 0.5294118 | -0.06384681 | 3.464958 | 0.3705468 | -0.03737024 | 0.3780223 | -0.09417526 | 0 | 1.226727 | 0.377456 | 0.3774452 | 0.3774403 | 0.377441 | 0.3774407 | 0.3773906 | 0.3772039 | 0.2345238 | 0.3765373 | 0.4806623 | 0.3751455 | 0 | 0 | 0 | 1 | 1 | 0.01618424 | -0.2322157 | 0.007503597 | 2.015772 | 1.195065 | 3.521988 | 0.4117647 | 0.3578373 | -0.2378448 | 0.9678914 | 0.977188 | 0.2041241 | -0.1526398 | -0.05181033 | -0.0840644 | 0.5682637 | -0.2837511 | -0.02090224 | 1.079365 | -0.1096321 | -0.1074205 | 1.221048 | 0.5570261 | 0.4844291 | 1.302743 | -0.02623991 | 0.126661 | 0.01256623 | -0.04419276 | -0.1228265 | 0.2813576 | 1.20857 | -0.2124271 | -0.2105263 | 1.203575 | -0.03227269 | -0.0755814 | 2.414214 | 0 | 1.697085 | -0.05211293 | -0.03587398 | 1.333328 | 1.204922 | 0.1039879 | 1.94591 | 0.2802768 | 0.08842139 | 0.08326158 | 0.01912999 | 0.01512906 | 0.03513833 | -0.02428974 | 0.878553 | 0.2757834 | -0.1822785 | -0.0478431 | -0.03775409 | 0.2813576 | 1.331835 | 0.2944444 | -0.1298844 | -0.2357143 | 1.28369 | 0.6428571 | 0 | 0.1198871 | 0.1602125 | -0.05675368 | -0.08313873 | 0.2234902 | -0.6428571 | -0.07906673 | -0.02658782 | -0.110373 | 0 | 0.2721655 | -0.07096617 | 0.1457656 | 1 | 1 | -0.06104651 | 0.7536748 | 0.7025463 | -0.1103987 | 0.1778209 | 0.3535534 | 0.1598741 | 0.9194756 | -0.08597212 | 0 | 0.2660576 | 0.1113236 | 0.1314879 | 0.9110632 | -0.1456025 | -0.1370866 | 0.9855093 | 0.9350817 | 0.04978346 | 6.258833 | 1.046926 | 7.582621 | 6.111111 | 0.339576 | 0.9968123 | -0.07714286 | 1.0349 | 0 | 0.8235294 | 1.103797 | 1.115245 | 1.309734 | 1.014841 | 0 | 0.9924955 | 1.734414 | 0.07959965 | 0.02453147 | 0.02862631 | 1.34318 | 1.056651 | 1.316749 | 0.4059741 | 0.9982133 | -0.1036117 | 0.4166667 | -0.1040311 | 1.375473 | 0.09236832 | -0.1521964 | 1.257143 | -0.1694229 | 1.403935 | 0.03117689 | 1.244814 | 0.9860608 | 1.103211 | 1.095798 | 0.7119028 | 0.6796107 | 1.111469 | 1.031615 | 1.033461 | 0.9878184 | 1.043106 | 1.90396 | 1.009525 | 1.948474 | -0.05283865 | 0.5063291 | -0.03576299 | -0.1767324 | 0.5430936 | 1.022153 | 1.90396 | 0.01542566 | -0.1822785 | 0.8235294 | 1.088642 | 0.7729719 | 0.07428553 | 0.1713438 | 0.7566321 | 0.5819317 | 0.8649984 | 0.03898433 | 0 | 11.0613 | 0 | 0.5785714 | 0.4714045 | 3.931826 | 0.4446129 | 6.006891 | 0 | 0.1924501 | 5.875294 | 5.978088 | -0.02119377 | 5.277778 | 1.055901 | 2.823529 | 0.2222222 | 0.6758484 | 7.455285 | 0.6790973 | 7.398791 | 3.126963 | -0.04477591 | 0.6797418 | 0.6831136 | 1.058824 | 0.1731342 | 0.3061862 | 0.7813791 | 2.029321 | 0.8713022 | 5.838153 | 1.880077 | 5.773529 | 7.329142 | 0.1076441 | -0.1322741 | -0.1291948 | 5.277778 | 0 | 0.7294972 | 5.69138 | 5.637609 | 0.2484948 | 7.2185472 | 0.7077687 | 1.83619 | 0.8599522 | 1.250424 | 1.337963 | 0.834482 | 0.8419048 | 0.06449989 | 2.734563 | 4.414214 | 7.584745 | 1.545152 | 7.622265 | 0.2587209 | 0.25 | 0 | 1.83619 | 2.108696 | 0.6858306 | 3.722222 | 0.8739927 | 0 | 0.8054922 | 0 | 0.2492656 | 2.764706 | 0.03086769 | 0 | 0.7060516 | 0 | 0.6826338 | 0 | 0 | 0 | 0 | 0 | 0.2857143 | 5.860786 | 1.6 | 0.07769731 | -0.08693157 | 0 | 6.077485 | 6.139266 | 0.9954974 | 0 | 0 | 1.003906 | 13.6269 | 0 | 0.6528433 | 0.3333333 | 6.718464 | 3.0165 | 0 | 0 | 5.441333 | 5.995318 | -0.005281779 | -0.08882546 | -0.008495265 | 6.052708 | 5.4604 | 1 | 2 | 1.071957 | 0.7025463 | 2.833213 | -0.07403197 | 0.9485764 | 0.554222 | 1.170633 | 0.9559834 | 2.322757 | 2.197225 | 0 | 0 | 0 | 0.6255069 | 0 | 0 | 0.2721655 | 3.663562 | 0.1091819 | 0 | 14.70688 | 1.21677 | 4.110874 | 1.219768 | 1.227044 | 1 | 1.217423 | 1.764706 | 2.636607 | -0.3550474 | 4.51086 | 4.84 | 2.504861 | 1.066659 | 1.083085 | 0.9065263 | 2.542311 | 5.638355 | 2.484907 | 4.84 | 0 | -0.4982699 | 0.5920131 | 1.081736 | 0.2886751 | -0.1169412 | 2 | 5.379897 | 0 | 1 | 0 | 0.2213951 | 3.028639 | 7.729735 | 2 | -0.3989945 | 1.852941 | 7.275865 | 0 | 6.251904 | 0.2721655 | -0.1745393 | 3.263933 | 2.866415 | 7.130099 | 0 | 8.964056 | 3.263933 | 0.5615584 | 1.405093 | 0 | 8.008698 | 0.6603174 | -0.1454322 | 1 | 0 | 2.733564 | 2.626019 | 2.635761 | 2.642085 | 2.642087 | 2.641735 | 2.642082 | 2.642117 | 2.642192 | 0.608794 | 0.612497 | 2.640427 | 0.6147608 | 0.6142658 | 0.6148933 | 0.6148943 | 0.6148923 | 0.6149054 | 0.614934 | 1.048505 | 4 | -0.2667425 | 8.88917 | 1.384083 | 0.5303301 | 0.1242572 | 0.3471742 | 0 | 1 | 0.3088055 | 9.76967 | 2.779636 | 1.266953 | -0.4982699 | 10.65077 | 0.2660208 | 3.004425 | -1.778194 | 0 | 0 | 3.509669 | 2.564949 | -0.3970706 | 3.061952 | 3.062744 | 3.063056 | 3.063032 | 3.06301 | 3.072173 | 0 | 3.065538 | 3.089909 | 3.120562 | 0.7283472 | 1.477778 | -0.2221027 | -0.3576471 | 1 | 1.708025 | 3.833333 | 1.3278 | 0.4714045 | 0 | 0.1469592 | 5.76901 | 1 | 0 | 0 | 8.01051 | 1.204124 | 1.661232 | 3.543662 | 1.778851 | 1 | 1.527778 | 1 | -0.7366477 | 0 | 0 | 0.5 | -0.5041204 | 1 | 4.317488 | 0.4207306 | 2.708288 | 2.708546 | 2.708648 | 2.708641 | 2.708633 | 2.709458 | 2.71162 | 2.717377 | 2.727248 | 0 | 0 | 3.672928 | 1.647059 | -0.4977163 | 0 | 0 | 1.038128 | 1 | 2.639057 | 1.63801 | 2.497443 | 2.047386 | 2.242215 | -0.3760211 | -0.237697 | 3.045596 | 0 | -1.467128 | 0 | 0 | 0 | -1.143481 | 4.117647 | 0.8695652 | 0 | 2.302585 | 4.140103 | 0 | 2.70805 | 1.472222 | 20.78369 | 0 | 0.1042254 | -0.3744983 | 0.4714045 | -1.121107 | 0 | 2.233163 | 2.807985 | 3.121234 | 0 | -1.082294 | 1.616388 | -3.882353 | 3 | 0 | 0 | 2.044983 | 4 | 3.040319 | 144.371 | 1.664706 | 3.054862 | -4.5 | 3.072476 | 3.072839 | 4.737024 | 3.068165 | 3.073221 | 1.969503 | 6 | 10.67006 | 0 | 0 | 0 | 5.483796 | 3.110758 | 3.333333 | 16.00414 | 0.6666667 | 3.466326 | 3.466326 | -0.9217993 | 50.3419 | 1.969503 | -3.401384 | 1.239669 | 0 | 3.198676 | 6.968858 | 4.391376 | 6.888889 | 0 | 20.66667 | 0 | 3.441096 | 5.548315 | 0 | -0.03979777 | 0 | 3.828754 | 4.5 | 1.682411 | 164.4349 | 4.690234 | 4.29828 | 14.56288 | 5.616414 | 8.108696 | 3 | 3.965406 | 15.95129 | 3.87246 | 14.62957 | 6 | 3.6 | 15.90642 | -1.277391 | 4.736863 | 3.9375 | 19.23012 | 0.7792653 | 15.95129 | 5.432778 | -11.97356 | 5.275723 | 0.5494007 | 4.736863 | -9.647538 | 1 | 7 | 21.23612 | 4.736863 | 10 | 21.4733 | 16.46304 | 21.4733 | 8 | 8 | -0.7220551 | 8.235294 | 0 | 5.277778 | 154.116 | 165.9534 | 8.17126 | 4.5 | 0 | 9.423938 | 9 | 0 | 4.736863 | -0.8921569 | 0 | 10.47301 | 13.29412 | 9.656854 | 9.656854 | 0 | -2.40245 | 0 | -7.061316 | 11.76807 | 11 | 156.1301 | 18.34676 | 17.05882 | 5 | -5.557682 | 55.29062 | 174.3548 | 0.7389466 | 0 | 12.1409 | 0 | 1.16953 | 0 | 18 | 6.054989 | 12.20793 | 12.84164 | 184.9177 | 18 | 12 | 15.97647 | 16.2 | 157.6175 | 17 | 16.76985 | 14.1104 | 18 | 5.277778 | 12.20793 | 22.70747 | 17.48993 | 0 | 0 | 13 | 19.28583 | 13.61938 | -6.305982 | 12.53 | 12.53 | -4.29458 | 22.57345 | 13.91349 | 25.68329 | 0 | 25.68329 | 0 | 12.20793 | 0 | 12.84164 | 76.16575 | 33.24113 | 20.75781 | 14 | 0 | 0 | 9 | 37.89122 | -2.254104 | 21.82273 | 0 | 34.0235 | -0.304488 | 0 | 0 | 79.25463 | 6.7278624 | 0 | 24.80529 | 238.5515 | -1.58516 | 51.52907 | 56.90199 | 0 | 180.49 | 25.51725 | 11.07266 | 0 | 1.016064 | 30.5475231 | 21.25721 | 27.129 | 0 | -16.94118 | -14.9481 | -0.9749135 | -3.706307 | 38 | 5.901961 | -3.458112 | 0 | 0 | 0 | -16.33218 | 44.53095 | 44.95214 | 168.5193 | 109.2874 | 43.66584 | 45 | 26.26759 | 10.73292 | 10.73283 | 22.01 | 10.78946 | 10.79063 | 10.78938 | 10.79055 | 10.77562 | 10.77554 | 10.79185 | 10.79177 | 48 | 0 | 36.52778 | 10.91246 | 10.91239 | 21.50521 | 21.45876 | 21.43366 | 21.43921 | 21.44139 | 21.44123 | 21.44107 | 21.62936 | 21.84394 | 3.556903 | 20.38832 | 43.01376 | 66.57137 | 166.4809 | 178.4356 | -49.88235 | 11.19542 | 11.19536 | 65.75869 | 37.89619 | 67 | 11.87286 | 11.87284 | 39.48687 | 46.47059 | 15.7277 | 15.80177 | 15.8033 | 15.78358 | 15.80492 | 31.08374 | -27.65398 | 0 | 15.96485 | -33.21453 | 13.08978 | 13.08977 | 51.48687 | 63.78591 | 3.382954 | 79.55 | 0 | 55.48687 | 0 | 55.48687 | 34.80556 | 0 | 0 | 16.35127 | 21.17995 | 21.38403 | 21.32876 | 21.33183 | 21.29235 | 21.50733 | 21.50988 | 21.47715 | 21.33505 | 21.51255 | 94 | 0 | 0 | 17.35499 | 21.65164 | 98.15 | 21.77531 | 99.2486 | 63 | 8 | 110 | 0 | 48 | 112.659 | 96.40968 | 69 | 98.07316494 | 97 | 30.28339 | 22.39073 | 22.39073 | 0 | 19.51596 | 125.779452 | 8 | 24.08767 | 24.14467 | 118.4706 | 70 | 136.487184 | 0 | 0 | 44.33333 | 0 | 27.10722 | 56 | 27.26183 | 76.41667 | 199.76 | 74 | 203.255 | 40 | 0 | 0 | 0 | 0 | 70.24921 | 0 | 0 | 0 | 253.479696 | 0 | 0 | 0 | 0 | 259.33 | 261.8035 | 48 | -240.0847 | 163.24 | -407.101 | 163.812 | 38.72 | 38.72 | 0 | 0 | 181.6597 | 0 | 337.140516 | 272.188 | 216.556416 | 53.747712 | -128.8374 | 290 | -159.0731 | 372 | 0 | -67.62313 | -255.6534 | 0 | 0 | 8 | 452 | 565.0992 | 108 | 373 | 39 | 855.8123 | 0 | 1131.713367 | 1370.983584 | 0 | 23.68068 | 0 | 8.128512 | 1528.372704 | 201.835872 | 2598.678 | 1141.043157 | 2795.394 | 3068.33 | 4293.927 | 0 | 5239.943 | 0 | 0 | 5729.655 | 0 | 0 | 248.67 | 7633.858 | 0 | 1972.761 | 5027.22 | 5230.645 | 1479.341 | 44 | 44 | 20 | 0 | 0 | 1348 | 532 | 467.3333 | 3244 | 13036.14 | 30098.13 | 770.317536 | 671.188 | 659.416 | 183.4634 | 13947.15 | 0.1174036 | 0.6492769 | 2781.11 | 92 | 76 | 48 | 0 | 0 | 44 | 44 | 72 | 0 | 0 | 2176 | 0 | 0 | 19.93591 | 0 | 116.3444 | 91.47685 | 48.53094 | 0 | 0 | 0 | 87.8083 | 99.688688 | 1 | 11 | 0.3888889 | 158
e | CCCCCCOc3ccc(OC(=O)c2ccc(OCC1CO1)cc2)cc3 | ZnEt2/H2O | 0.3615385 | 22.752708 | 95 | 18 | 2.96 | 1.12 | 68.02840576 | -0.0006783562 | -0.0006435148 | 0.0001631217 | 0.001276622 | -0.0009491967 | -0.002878351 | 0.002827226 | 0 | 0 | 0.001952129 | 0.008900692 | 0.01007905 | 0.007304883 | 0.4473684 | 0 | 0 | 0 | 0.01712672 | 0.03402069 | 0.05892557 | 1.134461 | -0.007444705 | 0.4951895 | 0 | -0.005133509 | 0.02380952 | 0 | 0.08600887 | 0 | 0.01364774 | 0.4761905 | 0.06475188 | 0.01893136 | -0.008891416 | 0.9864616 | -0.01167855 | -0.01051903 | 0.008704057 | 0 | 0 | 0 | 0.9397924 | 0.4332908 | 0.9529412 | -0.05229981 | 0.09745794 | -0.004828319 | 0.6428571 | 0.02130932 | 0.2270403 | 0.1482376 | 0.2763926 | -0.008079567 | 0 | 0 | 0.1260008 | 0.02532688 | 0.1066047 | 0.1360828 | 0.03860069 | 0.1085733 | 0.0332526 | -0.008141267 | 0.04444444 | 0.3901543 | 0.6160595 | 0.5543493 | -0.008886728 | -0.008174372 | -0.01659054 | -0.01680401 | 0.6700335 | 0.01065206 | -0.4015002 | 0.06106638 | 0.09361103 | 0.01236794 | 0.6273394 | 0.07459757 | 0.2357023 | 0 | 0 | 0.3203376 | 0.03196733 | 0.1860969 | 0.2252208 | 5.801 | 11.812 | 0 | 0.7827319 | 0.1924501 | 0.06010438 | 0.1620828 | 0.09508166 | 0.7827319 | 0.4350851 | 0 | 0.1257647 | 0.5882353 | 0.5098039 | 0.003474179 | 0.7985231 | 0.5098039 | 0 | -0.02485829 | -0.0624355 | 0.0624355 | 0.09792388 | 0.7985231 | -0.01320539 | 0.1310631 | 2.547 | 0.7263055 | 0.29873 | 2.351 | 0.8074736 | 0.7409582 | 0.2928225 | 0.8095238 | -0.07394313 | 1.379551 | 0.8095238 | 0.7742442 | 0.1136101 | -0.1141869 | -0.2855778 | 0.125 | -0.03803679 | -0.02207955 | 0 | 0 | 0.7724217 | 0.7815656 | 2.301 | 0.03341969 | 0.3 | 3.678419 | 0 | -0.01930545 | 0.3333333 | 0.2827707 | 0.01021298 | -0.2269239 | 0.6694796 | 0 | 0.125 | 0.5294118 | -0.06384681 | 3.464958 | 0.3705468 | -0.03737024 | 0.3780223 | -0.09417526 | 0 | 1.226727 | 0.377456 | 0.3774452 | 0.3774403 | 0.377441 | 0.3774407 | 0.3773906 | 0.3772039 | 0.2345238 | 0.3765373 | 0.4806623 | 0.3751455 | 0 | 0 | 0 | 1 | 1 | 0.01618424 | -0.2322157 | 0.007503597 | 2.015772 | 1.195065 | 3.521988 | 0.4117647 | 0.3578373 | -0.2378448 | 0.9678914 | 0.977188 | 0.2041241 | -0.1526398 | -0.05181033 | -0.0840644 | 0.5682637 | -0.2837511 | -0.02090224 | 1.079365 | -0.1096321 | -0.1074205 | 1.221048 | 0.5570261 | 0.4844291 | 1.302743 | -0.02623991 | 0.126661 | 0.01256623 | -0.04419276 | -0.1228265 | 0.2813576 | 1.20857 | -0.2124271 | -0.2105263 | 1.203575 | -0.03227269 | -0.0755814 | 2.414214 | 0 | 1.697085 | -0.05211293 | -0.03587398 | 1.333328 | 1.204922 | 0.1039879 | 1.94591 | 0.2802768 | 0.08842139 | 0.08326158 | 0.01912999 | 0.01512906 | 0.03513833 | -0.02428974 | 0.878553 | 0.2757834 | -0.1822785 | -0.0478431 | -0.03775409 | 0.2813576 | 1.331835 | 0.2944444 | -0.1298844 | -0.2357143 | 1.28369 | 0.6428571 | 0 | 0.1198871 | 0.1602125 | -0.05675368 | -0.08313873 | 0.2234902 | -0.6428571 | -0.07906673 | -0.02658782 | -0.110373 | 0 | 0.2721655 | -0.07096617 | 0.1457656 | 1 | 1 | -0.06104651 | 0.7536748 | 0.7025463 | -0.1103987 | 0.1778209 | 0.3535534 | 0.1598741 | 0.9194756 | -0.08597212 | 0 | 0.2660576 | 0.1113236 | 0.1314879 | 0.9110632 | -0.1456025 | -0.1370866 | 0.9855093 | 0.9350817 | 0.04978346 | 6.258833 | 1.046926 | 7.582621 | 6.111111 | 0.339576 | 0.9968123 | -0.07714286 | 1.0349 | 0 | 0.8235294 | 1.103797 | 1.115245 | 1.309734 | 1.014841 | 0 | 0.9924955 | 1.734414 | 0.07959965 | 0.02453147 | 0.02862631 | 1.34318 | 1.056651 | 1.316749 | 0.4059741 | 0.9982133 | -0.1036117 | 0.4166667 | -0.1040311 | 1.375473 | 0.09236832 | -0.1521964 | 1.257143 | -0.1694229 | 1.403935 | 0.03117689 | 1.244814 | 0.9860608 | 1.103211 | 1.095798 | 0.7119028 | 0.6796107 | 1.111469 | 1.031615 | 1.033461 | 0.9878184 | 1.043106 | 1.90396 | 1.009525 | 1.948474 | -0.05283865 | 0.5063291 | -0.03576299 | -0.1767324 | 0.5430936 | 1.022153 | 1.90396 | 0.01542566 | -0.1822785 | 0.8235294 | 1.088642 | 0.7729719 | 0.07428553 | 0.1713438 | 0.7566321 | 0.5819317 | 0.8649984 | 0.03898433 | 0 | 11.0613 | 0 | 0.5785714 | 0.4714045 | 3.931826 | 0.4446129 | 6.006891 | 0 | 0.1924501 | 5.875294 | 5.978088 | -0.02119377 | 5.277778 | 1.055901 | 2.823529 | 0.2222222 | 0.6758484 | 7.455285 | 0.6790973 | 7.398791 | 3.126963 | -0.04477591 | 0.6797418 | 0.6831136 | 1.058824 | 0.1731342 | 0.3061862 | 0.7813791 | 2.029321 | 0.8713022 | 5.838153 | 1.880077 | 5.773529 | 7.329142 | 0.1076441 | -0.1322741 | -0.1291948 | 5.277778 | 0 | 0.7294972 | 5.69138 | 5.637609 | 0.2484948 | 7.2185472 | 0.7077687 | 1.83619 | 0.8599522 | 1.250424 | 1.337963 | 0.834482 | 0.8419048 | 0.06449989 | 2.734563 | 4.414214 | 7.584745 | 1.545152 | 7.622265 | 0.2587209 | 0.25 | 0 | 1.83619 | 2.108696 | 0.6858306 | 3.722222 | 0.8739927 | 0 | 0.8054922 | 0 | 0.2492656 | 2.764706 | 0.03086769 | 0 | 0.7060516 | 0 | 0.6826338 | 0 | 0 | 0 | 0 | 0 | 0.2857143 | 5.860786 | 1.6 | 0.07769731 | -0.08693157 | 0 | 6.077485 | 6.139266 | 0.9954974 | 0 | 0 | 1.003906 | 13.6269 | 0 | 0.6528433 | 0.3333333 | 6.718464 | 3.0165 | 0 | 0 | 5.441333 | 5.995318 | -0.005281779 | -0.08882546 | -0.008495265 | 6.052708 | 5.4604 | 1 | 2 | 1.071957 | 0.7025463 | 2.833213 | -0.07403197 | 0.9485764 | 0.554222 | 1.170633 | 0.9559834 | 2.322757 | 2.197225 | 0 | 0 | 0 | 0.6255069 | 0 | 0 | 0.2721655 | 3.663562 | 0.1091819 | 0 | 14.70688 | 1.21677 | 4.110874 | 1.219768 | 1.227044 | 1 | 1.217423 | 1.764706 | 2.636607 | -0.3550474 | 4.51086 | 4.84 | 2.504861 | 1.066659 | 1.083085 | 0.9065263 | 2.542311 | 5.638355 | 2.484907 | 4.84 | 0 | -0.4982699 | 0.5920131 | 1.081736 | 0.2886751 | -0.1169412 | 2 | 5.379897 | 0 | 1 | 0 | 0.2213951 | 3.028639 | 7.729735 | 2 | -0.3989945 | 1.852941 | 7.275865 | 0 | 6.251904 | 0.2721655 | -0.1745393 | 3.263933 | 2.866415 | 7.130099 | 0 | 8.964056 | 3.263933 | 0.5615584 | 1.405093 | 0 | 8.008698 | 0.6603174 | -0.1454322 | 1 | 0 | 2.733564 | 2.626019 | 2.635761 | 2.642085 | 2.642087 | 2.641735 | 2.642082 | 2.642117 | 2.642192 | 0.608794 | 0.612497 | 2.640427 | 0.6147608 | 0.6142658 | 0.6148933 | 0.6148943 | 0.6148923 | 0.6149054 | 0.614934 | 1.048505 | 4 | -0.2667425 | 8.88917 | 1.384083 | 0.5303301 | 0.1242572 | 0.3471742 | 0 | 1 | 0.3088055 | 9.76967 | 2.779636 | 1.266953 | -0.4982699 | 10.65077 | 0.2660208 | 3.004425 | -1.778194 | 0 | 0 | 3.509669 | 2.564949 | -0.3970706 | 3.061952 | 3.062744 | 3.063056 | 3.063032 | 3.06301 | 3.072173 | 0 | 3.065538 | 3.089909 | 3.120562 | 0.7283472 | 1.477778 | -0.2221027 | -0.3576471 | 1 | 1.708025 | 3.833333 | 1.3278 | 0.4714045 | 0 | 0.1469592 | 5.76901 | 1 | 0 | 0 | 8.01051 | 1.204124 | 1.661232 | 3.543662 | 1.778851 | 1 | 1.527778 | 1 | -0.7366477 | 0 | 0 | 0.5 | -0.5041204 | 1 | 4.317488 | 0.4207306 | 2.708288 | 2.708546 | 2.708648 | 2.708641 | 2.708633 | 2.709458 | 2.71162 | 2.717377 | 2.727248 | 0 | 0 | 3.672928 | 1.647059 | -0.4977163 | 0 | 0 | 1.038128 | 1 | 2.639057 | 1.63801 | 2.497443 | 2.047386 | 2.242215 | -0.3760211 | -0.237697 | 3.045596 | 0 | -1.467128 | 0 | 0 | 0 | -1.143481 | 4.117647 | 0.8695652 | 0 | 2.302585 | 4.140103 | 0 | 2.70805 | 1.472222 | 20.78369 | 0 | 0.1042254 | -0.3744983 | 0.4714045 | -1.121107 | 0 | 2.233163 | 2.807985 | 3.121234 | 0 | -1.082294 | 1.616388 | -3.882353 | 3 | 0 | 0 | 2.044983 | 4 | 3.040319 | 144.371 | 1.664706 | 3.054862 | -4.5 | 3.072476 | 3.072839 | 4.737024 | 3.068165 | 3.073221 | 1.969503 | 6 | 10.67006 | 0 | 0 | 0 | 5.483796 | 3.110758 | 3.333333 | 16.00414 | 0.6666667 | 3.466326 | 3.466326 | -0.9217993 | 50.3419 | 1.969503 | -3.401384 | 1.239669 | 0 | 3.198676 | 6.968858 | 4.391376 | 6.888889 | 0 | 20.66667 | 0 | 3.441096 | 5.548315 | 0 | -0.03979777 | 0 | 3.828754 | 4.5 | 1.682411 | 164.4349 | 4.690234 | 4.29828 | 14.56288 | 5.616414 | 8.108696 | 3 | 3.965406 | 15.95129 | 3.87246 | 14.62957 | 6 | 3.6 | 15.90642 | -1.277391 | 4.736863 | 3.9375 | 19.23012 | 0.7792653 | 15.95129 | 5.432778 | -11.97356 | 5.275723 | 0.5494007 | 4.736863 | -9.647538 | 1 | 7 | 21.23612 | 4.736863 | 10 | 21.4733 | 16.46304 | 21.4733 | 8 | 8 | -0.7220551 | 8.235294 | 0 | 5.277778 | 154.116 | 165.9534 | 8.17126 | 4.5 | 0 | 9.423938 | 9 | 0 | 4.736863 | -0.8921569 | 0 | 10.47301 | 13.29412 | 9.656854 | 9.656854 | 0 | -2.40245 | 0 | -7.061316 | 11.76807 | 11 | 156.1301 | 18.34676 | 17.05882 | 5 | -5.557682 | 55.29062 | 174.3548 | 0.7389466 | 0 | 12.1409 | 0 | 1.16953 | 0 | 18 | 6.054989 | 12.20793 | 12.84164 | 184.9177 | 18 | 12 | 15.97647 | 16.2 | 157.6175 | 17 | 16.76985 | 14.1104 | 18 | 5.277778 | 12.20793 | 22.70747 | 17.48993 | 0 | 0 | 13 | 19.28583 | 13.61938 | -6.305982 | 12.53 | 12.53 | -4.29458 | 22.57345 | 13.91349 | 25.68329 | 0 | 25.68329 | 0 | 12.20793 | 0 | 12.84164 | 76.16575 | 33.24113 | 20.75781 | 14 | 0 | 0 | 9 | 37.89122 | -2.254104 | 21.82273 | 0 | 34.0235 | -0.304488 | 0 | 0 | 79.25463 | 6.7278624 | 0 | 24.80529 | 238.5515 | -1.58516 | 51.52907 | 56.90199 | 0 | 180.49 | 25.51725 | 11.07266 | 0 | 1.016064 | 30.5475231 | 21.25721 | 27.129 | 0 | -16.94118 | -14.9481 | -0.9749135 | -3.706307 | 38 | 5.901961 | -3.458112 | 0 | 0 | 0 | -16.33218 | 44.53095 | 44.95214 | 168.5193 | 109.2874 | 43.66584 | 45 | 26.26759 | 10.73292 | 10.73283 | 22.01 | 10.78946 | 10.79063 | 10.78938 | 10.79055 | 10.77562 | 10.77554 | 10.79185 | 10.79177 | 48 | 0 | 36.52778 | 10.91246 | 10.91239 | 21.50521 | 21.45876 | 21.43366 | 21.43921 | 21.44139 | 21.44123 | 21.44107 | 21.62936 | 21.84394 | 3.556903 | 20.38832 | 43.01376 | 66.57137 | 166.4809 | 178.4356 | -49.88235 | 11.19542 | 11.19536 | 65.75869 | 37.89619 | 67 | 11.87286 | 11.87284 | 39.48687 | 46.47059 | 15.7277 | 15.80177 | 15.8033 | 15.78358 | 15.80492 | 31.08374 | -27.65398 | 0 | 15.96485 | -33.21453 | 13.08978 | 13.08977 | 51.48687 | 63.78591 | 3.382954 | 79.55 | 0 | 55.48687 | 0 | 55.48687 | 34.80556 | 0 | 0 | 16.35127 | 21.17995 | 21.38403 | 21.32876 | 21.33183 | 21.29235 | 21.50733 | 21.50988 | 21.47715 | 21.33505 | 21.51255 | 94 | 0 | 0 | 17.35499 | 21.65164 | 98.15 | 21.77531 | 99.2486 | 63 | 8 | 110 | 0 | 48 | 112.659 | 96.40968 | 69 | 98.07316494 | 97 | 30.28339 | 22.39073 | 22.39073 | 0 | 19.51596 | 125.779452 | 8 | 24.08767 | 24.14467 | 118.4706 | 70 | 136.487184 | 0 | 0 | 44.33333 | 0 | 27.10722 | 56 | 27.26183 | 76.41667 | 199.76 | 74 | 203.255 | 40 | 0 | 0 | 0 | 0 | 70.24921 | 0 | 0 | 0 | 253.479696 | 0 | 0 | 0 | 0 | 259.33 | 261.8035 | 48 | -240.0847 | 163.24 | -407.101 | 163.812 | 38.72 | 38.72 | 0 | 0 | 181.6597 | 0 | 337.140516 | 272.188 | 216.556416 | 53.747712 | -128.8374 | 290 | -159.0731 | 372 | 0 | -67.62313 | -255.6534 | 0 | 0 | 8 | 452 | 565.0992 | 108 | 373 | 39 | 855.8123 | 0 | 1131.713367 | 1370.983584 | 0 | 23.68068 | 0 | 8.128512 | 1528.372704 | 201.835872 | 2598.678 | 1141.043157 | 2795.394 | 3068.33 | 4293.927 | 0 | 5239.943 | 0 | 0 | 5729.655 | 0 | 0 | 248.67 | 7633.858 | 0 | 1972.761 | 5027.22 | 5230.645 | 1479.341 | 44 | 44 | 20 | 0 | 0 | 1348 | 532 | 467.3333 | 3244 | 13036.14 | 30098.13 | 770.317536 | 671.188 | 659.416 | 183.4634 | 13947.15 | 0.1174036 | 0.6492769 | 2781.11 | 92 | 76 | 48 | 0 | 0 | 44 | 44 | 72 | 0 | 0 | 2176 | 0 | 0 | 19.93591 | 0 | 116.3444 | 91.47685 | 48.53094 | 0 | 0 | 0 | 87.8083 | 99.688688 | 1 | 11 | 0.3888889 | 158
f | CCCCCCCCOc3ccc(OC(=O)c2ccc(OCC1CO1)cc2)cc3 | ZnEt2/H2O | 0.3615385 | 22.752708 | 110 | 18 | 3.45 | 1.15 | 67.2303 | -0.0006407783 | -0.0006435148 | 0.0001631217 | 0.001276622 | -0.0009491967 | -0.002878351 | 0.002771116 | 0 | 0 | 0.001952129 | 0.008900692 | 0.01007905 | 0.007304883 | 0.4473684 | 0 | 0 | 0 | 0.01712672 | 0.03402069 | 0.05892557 | 1.134461 | -0.007444705 | 0.4951895 | 0 | -0.005133509 | 0.02380952 | 0 | 0.08600887 | 0 | 0.01364774 | 0.4761905 | 0.06475188 | 0.01865353 | -0.008891416 | 0.9864616 | -0.01167855 | -0.01051903 | 0.008824784 | 0 | 0 | 0 | 0.9397924 | 0.4332908 | 0.9529412 | -0.05229981 | 0.09745794 | -0.004828319 | 0.6428571 | 0.02081077 | 0.2270403 | 0.1482376 | 0.2763926 | -0.008079567 | 0 | 0 | 0.1260008 | 0.02483401 | 0.1066047 | 0.1360828 | 0.03860069 | 0.1085733 | 0.0332526 | -0.008141267 | 0.04444444 | 0.3901543 | 0.6160595 | 0.5543493 | -0.00969256 | -0.008174372 | -0.01659054 | -0.01680401 | 0.6700335 | 0.01084555 | -0.4015002 | 0.06106638 | 0.09361103 | 0.0125767 | 0.6273394 | 0.07459757 | 0.2357023 | 0 | 0 | 0.3203376 | 0.03196733 | 0.1860969 | 0.2252208 | 5.801 | 11.812 | 0 | 0.7827319 | 0.1924501 | 0.06010438 | 0.1620828 | 0.09508166 | 0.7827319 | 0.4350851 | 0 | 0.1257647 | 0.5882353 | 0.5098039 | 0.003474179 | 0.7985231 | 0.5098039 | 0 | -0.02485829 | -0.0624355 | 0.0624355 | 0.09792388 | 0.7985231 | -0.01320539 | 0.1310631 | 2.547 | 0.7263055 | 0.29873 | 2.351 | 0.8074736 | 0.7409582 | 0.2928225 | 0.8095238 | -0.07394313 | 1.379551 | 0.8095238 | 0.7742442 | 0.1136101 | -0.1141869 | -0.2855778 | 0.125 | -0.03803679 | -0.02401733 | 0 | 0 | 0.7724217 | 0.7815656 | 2.301 | 0.03341969 | 0.3 | 3.678419 | 0 | -0.01930545 | 0.3333333 | 0.2827707 | 0.01021298 | -0.2269239 | 0.6694796 | 0 | 0.125 | 0.5294118 | -0.06384681 | 3.464958 | 0.3705468 | -0.03737024 | 0.3780223 | -0.09417526 | 0 | 1.226727 | 0.377456 | 0.3774452 | 0.3774403 | 0.377441 | 0.3774407 | 0.3773906 | 0.3772039 | 0.2345238 | 0.3765373 | 0.4806623 | 0.3751455 | 0 | 0 | 0 | 1 | 1 | 0.01618424 | -0.2322157 | 0.007503597 | 2.015772 | 1.195065 | 3.521988 | 0.4117647 | 0.3578373 | -0.2378448 | 0.9678914 | 0.977188 | 0.2041241 | -0.1526398 | -0.05181033 | -0.0840644 | 0.5682637 | -0.2837511 | -0.02190026 | 1.079365 | -0.1096321 | -0.1074205 | 1.221048 | 0.5570261 | 0.4844291 | 1.302743 | -0.02623991 | 0.126661 | 0.01292014 | -0.04827458 | -0.1228265 | 0.2813576 | 1.20857 | -0.2124271 | -0.2105263 | 1.203575 | -0.03227269 | -0.0755814 | 2.414214 | 0 | 1.697085 | -0.05211293 | -0.03587398 | 1.333328 | 1.204922 | 0.1032002 | 1.94591 | 0.2802768 | 0.08724167 | 0.08511978 | 0.01427104 | 0.01025208 | 0.03513833 | -0.02326781 | 0.878553 | 0.2757834 | -0.1822785 | -0.05219052 | -0.04117442 | 0.2813576 | 1.331835 | 0.2944444 | -0.1298844 | -0.2357143 | 1.28369 | 0.6428571 | 0 | 0.1198871 | 0.1602125 | -0.05675368 | -0.08313873 | 0.2234902 | -0.6428571 | -0.07906673 | -0.02970211 | -0.110373 | 0 | 0.2721655 | -0.07096617 | 0.1433758 | 1 | 1 | -0.06104651 | 0.7536748 | 0.7025463 | -0.1103987 | 0.1768892 | 0.3535534 | 0.1580435 | 0.9228488 | -0.08597212 | 0 | 0.2660576 | 0.1113236 | 0.1314879 | 0.9143601 | -0.1456025 | -0.1370866 | 0.9855093 | 0.9350817 | 0.04631184 | 6.258833 | 1.046926 | 7.582621 | 6.111111 | 0.339576 | 0.9968123 | -0.07714286 | 1.0349 | 0 | 0.8235294 | 1.103797 | 1.115245 | 1.309734 | 1.014841 | 0 | 0.9924955 | 1.734414 | 0.08148496 | 0.02533116 | 0.02967717 | 1.34318 | 1.061296 | 1.319122 | 0.4059741 | 0.9982133 | -0.1036117 | 0.4166667 | -0.1040311 | 1.375473 | 0.09236832 | -0.1521964 | 1.257143 | -0.1694229 | 1.403935 | 0.03117689 | 1.242936 | 0.9860608 | 1.103211 | 1.095798 | 0.7119028 | 0.6796107 | 1.111469 | 1.031615 | 1.033461 | 0.9878184 | 1.048351 | 1.93264 | 1.015015 | 1.948474 | -0.05283865 | 0.5063291 | -0.03993245 | -0.1767324 | 0.5430936 | 1.027457 | 1.93264 | 0.01542566 | -0.1822785 | 0.8235294 | 1.088642 | 0.7729719 | 0.07606075 | 0.1713438 | 0.7566321 | 0.5819317 | 0.8649984 | 0.03898433 | 0 | 11.0613 | 0 | 0.5785714 | 0.4714045 | 3.931826 | 0.4446129 | 6.006891 | 0 | 0.1924501 | 5.875294 | 5.978088 | -0.02119377 | 5.277778 | 1.055901 | 2.823529 | 0.2222222 | 0.6758484 | 7.455285 | 0.6790973 | 7.398791 | 3.126963 | -0.04477591 | 0.6797418 | 0.6831136 | 1.058824 | 0.1731342 | 0.3061862 | 0.7748918 | 2.029321 | 0.86925 | 5.838153 | 1.880077 | 5.773529 | 7.329142 | 0.10526 | -0.1322741 | -0.1291948 | 5.277778 | 0 | 0.7225988 | 5.69138 | 5.637609 | 0.2484948 | 7.2185472 | 0.70031 | 1.83619 | 0.8565504 | 1.250424 | 1.337963 | 0.8368383 | 0.8419048 | 0.06454499 | 2.731398 | 4.414214 | 7.573576 | 1.545152 | 7.615745 | 0.2587209 | 0.25 | 0 | 1.83619 | 2.108696 | 0.6858306 | 3.722222 | 0.8740737 | 0 | 0.8054922 | 0 | 0.2492656 | 2.764706 | 0.03086769 | 0 | 0.7060516 | 0 | 0.6746456 | 0 | 0 | 0 | 0 | 0 | 0.2857143 | 5.860786 | 1.6 | 0.07719602 | -0.09136893 | 0 | 6.065782 | 6.13363 | 0.9954974 | 0 | 0 | 1.003906 | 13.6269 | 0 | 0.6524801 | 0.3333333 | 6.718464 | 3.0165 | 0 | 0 | 5.441333 | 5.983176 | -0.005798801 | -0.09305557 | -0.009109811 | 6.046329 | 5.4604 | 1 | 2 | 1.071957 | 0.7025463 | 2.833213 | -0.077004 | 0.9476168 | 0.5546163 | 1.170633 | 0.9552262 | 2.322757 | 2.197225 | 0 | 0 | 0 | 0.6245729 | 0 | 0 | 0.2721655 | 3.663562 | 0.1091819 | 0 | 14.70688 | 1.21677 | 4.110874 | 1.219768 | 1.227044 | 1 | 1.217423 | 1.764706 | 2.623992 | -0.3550474 | 4.51086 | 4.84 | 2.504861 | 1.072041 | 1.086609 | 0.9065263 | 2.542311 | 5.638355 | 2.484907 | 4.84 | 0 | -0.4982699 | 0.5903257 | 1.086978 | 0.2886751 | -0.1228326 | 2 | 5.379897 | 0 | 1 | 0 | 0.2054488 | 3.028639 | 7.729735 | 2 | -0.3989945 | 1.852941 | 7.275865 | 0 | 6.251904 | 0.2721655 | -0.1745393 | 3.263933 | 2.866415 | 7.130099 | 0 | 8.964056 | 3.263933 | 0.5615584 | 1.405093 | 0 | 8.008698 | 0.6556681 | -0.1454322 | 1 | 0 | 2.733564 | 2.626019 | 2.635761 | 2.642085 | 2.642087 | 2.641735 | 2.642082 | 2.642117 | 2.642192 | 0.608794 | 0.612497 | 2.640427 | 0.6147608 | 0.6142658 | 0.6148933 | 0.6148943 | 0.6148923 | 0.6149054 | 0.614934 | 1.048505 | 4 | -0.2667425 | 8.88917 | 1.384083 | 0.5303301 | 0.1284212 | 0.3471742 | 0 | 1 | 0.3088055 | 9.76967 | 2.759382 | 1.266953 | -0.4982699 | 10.65077 | 0.2660208 | 2.989018 | -1.778194 | 0 | 0 | 3.509669 | 2.564949 | -0.3970706 | 3.061952 | 3.062744 | 3.063056 | 3.063032 | 3.06301 | 3.072173 | 0 | 3.065538 | 3.089909 | 3.120562 | 0.7109986 | 1.477778 | -0.2221027 | -0.3576471 | 1 | 1.73257 | 3.833333 | 1.3278 | 0.4714045 | 0 | 0.1098408 | 5.76901 | 1 | 0 | 0 | 8.01051 | 1.204124 | 1.661232 | 3.543662 | 1.778851 | 1 | 1.527778 | 1 | -0.7366477 | 0 | 0 | 0.5 | -0.5041204 | 1 | 4.317488 | 0.4207306 | 2.708288 | 2.708546 | 2.708648 | 2.708641 | 2.708633 | 2.709458 | 2.71162 | 2.717377 | 2.727248 | 0 | 0 | 3.617025 | 1.647059 | -0.4977163 | 0 | 0 | 1.038128 | 1 | 2.639057 | 1.63801 | 2.497443 | 2.047386 | 2.242215 | -0.3760211 | -0.237697 | 3.045596 | 0 | -1.467128 | 0 | 0 | 0 | -1.143481 | 4.117647 | 0.8695652 | 0 | 2.302585 | 4.099551 | 0 | 2.70805 | 1.472222 | 20.78369 | 0 | 0.1042254 | -0.3744983 | 0.4714045 | -1.121107 | 0 | 2.233163 | 2.807985 | 3.121234 | 0 | -1.082294 | 1.616388 | -3.882353 | 3 | 0 | 0 | 2.044983 | 4 | 3.040319 | 144.371 | 1.664706 | 3.054862 | -4.5 | 3.072476 | 3.072839 | 4.737024 | 3.068165 | 3.073221 | 1.969503 | 6 | 10.67006 | 0 | 0 | 0 | 5.483796 | 3.110758 | 3.333333 | 16.00414 | 0.6666667 | 3.466326 | 3.466326 | -0.9217993 | 50.3419 | 1.969503 | -3.401384 | 1.239669 | 0 | 3.198676 | 6.968858 | 4.391376 | 6.888889 | 0 | 20.66667 | 0 | 3.441096 | 5.548315 | 0 | -0.04365937 | 0 | 3.828754 | 4.5 | 1.682411 | 164.4349 | 4.690234 | 4.29828 | 14.56288 | 5.616414 | 8.108696 | 3 | 3.965406 | 15.95129 | 3.87246 | 14.51848 | 6 | 3.6 | 15.86136 | -1.277391 | 4.736863 | 3.9375 | 19.23012 | 0.7792653 | 15.95129 | 5.432778 | -11.97356 | 5.275723 | 0.3731977 | 4.736863 | -9.647538 | 1 | 7 | 21.23612 | 4.736863 | 10 | 21.4733 | 16.46304 | 21.4733 | 8 | 8 | -0.7220551 | 8.235294 | 0 | 5.277778 | 154.116 | 165.9534 | 8.17126 | 4.5 | 0 | 9.423938 | 9 | 0 | 4.736863 | -0.8921569 | 0 | 10.47301 | 13.29412 | 9.656854 | 9.656854 | 0 | -2.623914 | 0 | -7.061316 | 11.76807 | 11 | 156.028 | 18.34676 | 17.05882 | 5 | -5.557682 | 55.29062 | 174.3548 | 0.7389466 | 0 | 12.1409 | 0 | 1.16953 | 0 | 18 | 6.054989 | 12.20793 | 12.84164 | 184.9177 | 18 | 12 | 15.97647 | 16.2 | 157.6176 | 17 | 16.76985 | 14.1104 | 18 | 5.277778 | 12.20793 | 22.70747 | 17.48993 | 0 | 0 | 13 | 19.28583 | 13.61938 | -6.305982 | 12.53 | 12.53 | -4.29458 | 22.57345 | 13.91349 | 25.68329 | 0 | 25.68329 | 0 | 12.20793 | 0 | 12.84164 | 76.16575 | 33.24113 | 20.75781 | 14 | 0 | 0 | 9 | 37.89122 | -2.254104 | 21.82273 | 0 | 34.0235 | -0.3264382 | 0 | 0 | 79.25463 | 6.7278624 | 0 | 24.80529 | 238.5515 | -1.58516 | 51.07481 | 56.69979 | 0 | 180.49 | 25.51725 | 11.07266 | 0 | 1.016064 | 30.5475231 | 21.25721 | 27.129 | 0 | -16.94118 | -14.9481 | -0.9749135 | -3.862592 | 38 | 5.901961 | -3.458112 | 0 | 0 | 0 | -16.33218 | 44.53095 | 44.95214 | 168.5193 | 109.2874 | 43.66584 | 45 | 26.26759 | 10.73292 | 10.73283 | 22.01 | 10.78946 | 10.79063 | 10.78938 | 10.79055 | 10.77562 | 10.77554 | 10.79185 | 10.79177 | 48 | 0 | 36.52778 | 10.91246 | 10.91239 | 21.50521 | 21.45876 | 21.43366 | 21.43921 | 21.44139 | 21.44123 | 21.44107 | 21.62936 | 21.84394 | 3.556903 | 20.38832 | 43.01376 | 66.57137 | 165.8205 | 178.5243 | -49.88235 | 11.19542 | 11.19536 | 65.75869 | 37.89619 | 67 | 11.87286 | 11.87284 | 39.48687 | 46.47059 | 15.7277 | 15.80177 | 15.8033 | 15.78358 | 15.80492 | 31.08374 | -27.65398 | 0 | 15.96485 | -33.21453 | 13.08978 | 13.08977 | 51.48687 | 63.78591 | 3.382954 | 79.55 | 0 | 55.48687 | 0 | 55.48687 | 34.80556 | 0 | 0 | 16.35127 | 21.17995 | 21.38403 | 21.32876 | 21.33183 | 21.29235 | 21.50733 | 21.50988 | 21.47715 | 21.33505 | 21.51255 | 94 | 0 | 0 | 17.35499 | 21.65164 | 98.15 | 21.77531 | 99.2486 | 63 | 8 | 110 | 0 | 48 | 112.659 | 96.40968 | 69 | 98.07316494 | 97 | 30.28339 | 22.39073 | 22.39073 | 0 | 19.51596 | 125.779452 | 8 | 24.08767 | 24.14467 | 118.4706 | 70 | 136.487184 | 0 | 0 | 44.33333 | 0 | 27.10722 | 56 | 27.26183 | 76.41667 | 199.76 | 74 | 203.255 | 40 | 0 | 0 | 0 | 0 | 70.24921 | 0 | 0 | 0 | 253.479696 | 0 | 0 | 0 | 0 | 259.33 | 261.8035 | 48 | -240.0847 | 163.24 | -407.101 | 163.812 | 38.72 | 38.72 | 0 | 0 | 181.6597 | 0 | 337.140516 | 272.188 | 216.556416 | 53.747712 | -128.8374 | 290 | -159.0731 | 372 | 0 | -67.62313 | -255.6534 | 0 | 0 | 8 | 452 | 565.0992 | 108 | 373 | 39 | 855.8123 | 0 | 1131.713367 | 1370.983584 | 0 | 23.68068 | 0 | 8.128512 | 1528.372704 | 201.835872 | 2598.678 | 1141.043157 | 2795.394 | 3068.33 | 4293.927 | 0 | 5239.943 | 0 | 0 | 5729.655 | 0 | 0 | 248.67 | 7633.858 | 0 | 1972.761 | 5027.22 | 5230.645 | 1479.341 | 44 | 44 | 20 | 0 | 0 | 1348 | 532 | 467.3333 | 3244 | 13036.14 | 30098.13 | 770.317536 | 671.188 | 659.416 | 183.4634 | 13947.15 | 0.1174036 | 0.6492769 | 2781.11 | 92 | 76 | 48 | 0 | 0 | 44 | 44 | 72 | 0 | 0 | 2176 | 0 | 0 | 19.93591 | 0 | 116.3444 | 91.47685 | 48.53094 | 0 | 0 | 0 | 87.8083 | 99.688688 | 1 | 11 | 0.3888889 | 158
g | O=C(Oc2ccc(OC1CCCCC1)cc2)c4ccc(OCC3CO3)cc4 | ZnEt2/H2O | 0.3615385 | 22.752708 | 110 | 18 | 9.37 | 1.08 | 67.43636 | -0.0006426889 | -0.0006435148 | 0.0001631217 | 0.001276622 | -0.0009491967 | -0.002878351 | 0.002768384 | 0 | 0 | 0.001952129 | 0.008900692 | 0.01007905 | 0.007304883 | 0.4473684 | 0 | 0 | 0 | 0.01712672 | 0.03402069 | 0.05892557 | 1.134461 | -0.007444705 | 0.4951895 | 0 | -0.005133509 | 0.02380952 | 0 | 0.08600887 | 0 | 0.01364774 | 0.4761905 | 0.06475188 | 0.01861198 | -0.008891416 | 0.9864616 | -0.01167855 | -0.01051903 | 0.008801482 | 0 | 0 | 0 | 0.9397924 | 0.4332908 | 0.9529412 | -0.05229981 | 0.09745794 | -0.004828319 | 0.6428571 | 0.02078155 | 0.2270403 | 0.1482376 | 0.2763926 | -0.008079567 | 0 | 0 | 0.1260008 | 0.02478765 | 0.1066047 | 0.1360828 | 0.03860069 | 0.1085733 | 0.0332526 | -0.008141267 | 0.04444444 | 0.3901543 | 0.6160595 | 0.5543493 | -0.009303386 | -0.008174372 | -0.01659054 | -0.01680401 | 0.6700335 | 0.01080508 | -0.4015002 | 0.06106638 | 0.09361103 | 0.01253462 | 0.6273394 | 0.07459757 | 0.2357023 | 0 | 0 | 0.3203376 | 0.03196733 | 0.1860969 | 0.2252208 | 5.801 | 11.812 | 0 | 0.7827319 | 0.1924501 | 0.06010438 | 0.1620828 | 0.09508166 | 0.7827319 | 0.4350851 | 0 | 0.1257647 | 0.5882353 | 0.5098039 | 0.003474179 | 0.7985231 | 0.5098039 | 0 | -0.02485829 | -0.0624355 | 0.0624355 | 0.09792388 | 0.7985231 | -0.01320539 | 0.1310631 | 2.547 | 0.7263055 | 0.29873 | 2.351 | 0.8074736 | 0.7409582 | 0.2928225 | 0.8095238 | -0.07394313 | 1.379551 | 0.8095238 | 0.7742442 | 0.1136101 | -0.1141869 | -0.2855778 | 0.125 | -0.03803679 | -0.02350776 | 0 | 0 | 0.7724217 | 0.7815656 | 2.301 | 0.03341969 | 0.3 | 3.678419 | 0 | -0.01930545 | 0.3333333 | 0.2827707 | 0.01021298 | -0.2269239 | 0.6694796 | 0 | 0.125 | 0.5294118 | -0.06384681 | 3.464958 | 0.3705468 | -0.03737024 | 0.3780223 | -0.09417526 | 0 | 1.226727 | 0.377456 | 0.3774452 | 0.3774403 | 0.377441 | 0.3774407 | 0.3773906 | 0.3772039 | 0.2345238 | 0.3765373 | 0.4806623 | 0.3751455 | 0 | 0 | 0 | 1 | 1 | 0.01618424 | -0.2322157 | 0.007503597 | 2.015772 | 1.195065 | 3.521988 | 0.4117647 | 0.3578373 | -0.2378448 | 0.9678914 | 0.977188 | 0.2041241 | -0.1526398 | -0.05181033 | -0.0840644 | 0.5682637 | -0.2837511 | -0.02175457 | 1.079365 | -0.1096321 | -0.1074205 | 1.221048 | 0.5570261 | 0.4844291 | 1.302743 | -0.02623991 | 0.126661 | 0.0124222 | -0.04723444 | -0.1228265 | 0.2813576 | 1.20857 | -0.2124271 | -0.2105263 | 1.203575 | -0.03227269 | -0.0755814 | 2.414214 | 0 | 1.697085 | -0.05211293 | -0.03587398 | 1.333328 | 1.204922 | 0.103022 | 1.94591 | 0.2802768 | 0.08712112 | 0.08489333 | 0.01513153 | 0.01115053 | 0.03513833 | -0.02330865 | 0.878553 | 0.2757834 | -0.1822785 | -0.0506126 | -0.03952177 | 0.2813576 | 1.331835 | 0.2944444 | -0.1298844 | -0.2357143 | 1.28369 | 0.6428571 | 0 | 0.1198871 | 0.1602125 | -0.05675368 | -0.08313873 | 0.2234902 | -0.6428571 | -0.07906673 | -0.02809833 | -0.110373 | 0 | 0.2721655 | -0.07096617 | 0.1431049 | 1 | 1 | -0.06104651 | 0.7536748 | 0.7025463 | -0.1103987 | 0.1763918 | 0.3535534 | 0.1576634 | 0.9225147 | -0.08597212 | 0 | 0.2660576 | 0.1113236 | 0.1314879 | 0.9141017 | -0.1456025 | -0.1370866 | 0.9855093 | 0.9350817 | 0.04661837 | 6.258833 | 1.046926 | 7.582621 | 6.111111 | 0.339576 | 0.9968123 | -0.07714286 | 1.0349 | 0 | 0.8235294 | 1.103797 | 1.115245 | 1.309734 | 1.014841 | 0 | 0.9924955 | 1.734414 | 0.08121344 | 0.0243031 | 0.02910508 | 1.34318 | 1.059521 | 1.318137 | 0.4059741 | 0.9982133 | -0.1036117 | 0.4166667 | -0.1040311 | 1.375473 | 0.09236832 | -0.1521964 | 1.257143 | -0.1694229 | 1.403935 | 0.03117689 | 1.243596 | 0.9860608 | 1.103211 | 1.095798 | 0.7119028 | 0.6796107 | 1.111469 | 1.031615 | 1.033461 | 0.9878184 | 1.046306 | 1.930692 | 1.013807 | 1.948474 | -0.05283865 | 0.5063291 | -0.03778501 | -0.1767324 | 0.5430936 | 1.025477 | 1.930692 | 0.01542566 | -0.1822785 | 0.8235294 | 1.088642 | 0.7729719 | 0.07577947 | 0.1713438 | 0.7566321 | 0.5819317 | 0.8649984 | 0.03898433 | 0 | 11.0613 | 0 | 0.5785714 | 0.4714045 | 3.931826 | 0.4446129 | 6.006891 | 0 | 0.1924501 | 5.875294 | 5.978088 | -0.02119377 | 5.277778 | 1.055901 | 2.823529 | 0.2222222 | 0.6758484 | 7.455285 | 0.6790973 | 7.398791 | 3.126963 | -0.04477591 | 0.6797418 | 0.6831136 | 1.058824 | 0.1731342 | 0.3061862 | 0.7757495 | 2.029321 | 0.8700669 | 5.838153 | 1.880077 | 5.773529 | 7.329142 | 0.1051704 | -0.1322741 | -0.1291948 | 5.277778 | 0 | 0.7233189 | 5.69138 | 5.637609 | 0.2484948 | 7.2185472 | 0.7010819 | 1.83619 | 0.8574719 | 1.250424 | 1.337963 | 0.8375276 | 0.8419048 | 0.06458654 | 2.730636 | 4.414214 | 7.574481 | 1.545152 | 7.61648 | 0.2587209 | 0.25 | 0 | 1.83619 | 2.108696 | 0.6858306 | 3.722222 | 0.8757429 | 0 | 0.8054922 | 0 | 0.2492656 | 2.764706 | 0.03086769 | 0 | 0.7060516 | 0 | 0.675466 | 0 | 0 | 0 | 0 | 0 | 0.2857143 | 5.860786 | 1.6 | 0.07723822 | -0.09071571 | 0 | 6.066895 | 6.133864 | 0.9954974 | 0 | 0 | 1.003906 | 13.6269 | 0 | 0.6543538 | 0.3333333 | 6.718464 | 3.0165 | 0 | 0 | 5.441333 | 5.984265 | -0.005830045 | -0.09243804 | -0.009125637 | 6.046772 | 5.4604 | 1 | 2 | 1.071957 | 0.7025463 | 2.833213 | -0.07660785 | 0.9476935 | 0.556771 | 1.170633 | 0.9552786 | 2.322757 | 2.197225 | 0 | 0 | 0 | 0.6266341 | 0 | 0 | 0.2721655 | 3.663562 | 0.1091819 | 0 | 14.70688 | 1.21677 | 4.110874 | 1.219768 | 1.227044 | 1 | 1.217423 | 1.764706 | 2.626147 | -0.3550474 | 4.51086 | 4.84 | 2.504861 | 1.071524 | 1.086175 | 0.9065263 | 2.542311 | 5.638355 | 2.484907 | 4.84 | 0 | -0.4982699 | 0.59257 | 1.08644 | 0.2886751 | -0.1219548 | 2 | 5.379897 | 0 | 1 | 0 | 0.2068076 | 3.028639 | 7.729735 | 2 | -0.3989945 | 1.852941 | 7.275865 | 0 | 6.251904 | 0.2721655 | -0.1745393 | 3.263933 | 2.866415 | 7.130099 | 0 | 8.964056 | 3.263933 | 0.5615584 | 1.405093 | 0 | 8.008698 | 0.6560852 | -0.1454322 | 1 | 0 | 2.733564 | 2.626019 | 2.635761 | 2.642085 | 2.642087 | 2.641735 | 2.642082 | 2.642117 | 2.642192 | 0.608794 | 0.612497 | 2.640427 | 0.6147608 | 0.6142658 | 0.6148933 | 0.6148943 | 0.6148923 | 0.6149054 | 0.614934 | 1.048505 | 4 | -0.2667425 | 8.88917 | 1.384083 | 0.5303301 | 0.1260212 | 0.3471742 | 0 | 1 | 0.3088055 | 9.76967 | 2.760832 | 1.266953 | -0.4982699 | 10.65077 | 0.2660208 | 2.989052 | -1.778194 | 0 | 0 | 3.509669 | 2.564949 | -0.3970706 | 3.061952 | 3.062744 | 3.063056 | 3.063032 | 3.06301 | 3.072173 | 0 | 3.065538 | 3.089909 | 3.120562 | 0.7117002 | 1.477778 | -0.2221027 | -0.3576471 | 1 | 1.731555 | 3.833333 | 1.3278 | 0.4714045 | 0 | 0.1163912 | 5.76901 | 1 | 0 | 0 | 8.01051 | 1.204124 | 1.661232 | 3.543662 | 1.778851 | 1 | 1.527778 | 1 | -0.7366477 | 0 | 0 | 0.5 | -0.5041204 | 1 | 4.317488 | 0.4207306 | 2.708288 | 2.708546 | 2.708648 | 2.708641 | 2.708633 | 2.709458 | 2.71162 | 2.717377 | 2.727248 | 0 | 0 | 3.622004 | 1.647059 | -0.4977163 | 0 | 0 | 1.038128 | 1 | 2.639057 | 1.63801 | 2.497443 | 2.047386 | 2.242215 | -0.3760211 | -0.237697 | 3.045596 | 0 | -1.467128 | 0 | 0 | 0 | -1.143481 | 4.117647 | 0.8695652 | 0 | 2.302585 | 4.099792 | 0 | 2.70805 | 1.472222 | 20.78369 | 0 | 0.1042254 | -0.3744983 | 0.4714045 | -1.121107 | 0 | 2.233163 | 2.807985 | 3.121234 | 0 | -1.082294 | 1.616388 | -3.882353 | 3 | 0 | 0 | 2.044983 | 4 | 3.040319 | 144.371 | 1.664706 | 3.054862 | -4.5 | 3.072476 | 3.072839 | 4.737024 | 3.068165 | 3.073221 | 1.969503 | 6 | 10.67006 | 0 | 0 | 0 | 5.483796 | 3.110758 | 3.333333 | 16.00414 | 0.6666667 | 3.466326 | 3.466326 | -0.9217993 | 50.3419 | 1.969503 | -3.401384 | 1.239669 | 0 | 3.198676 | 6.968858 | 4.391376 | 6.888889 | 0 | 20.66667 | 0 | 3.441096 | 5.548315 | 0 | -0.04389766 | 0 | 3.828754 | 4.5 | 1.682411 | 164.4349 | 4.690234 | 4.29828 | 14.56288 | 5.616414 | 8.108696 | 3 | 3.965406 | 15.95129 | 3.87246 | 14.53351 | 6 | 3.6 | 15.85508 | -1.277391 | 4.736863 | 3.9375 | 19.23012 | 0.7792653 | 15.95129 | 5.432778 | -11.97356 | 5.275723 | 0.4055882 | 4.736863 | -9.647538 | 1 | 7 | 21.23612 | 4.736863 | 10 | 21.4733 | 16.46304 | 21.4733 | 8 | 8 | -0.7220551 | 8.235294 | 0 | 5.277778 | 154.116 | 165.9534 | 8.17126 | 4.5 | 0 | 9.423938 | 9 | 0 | 4.736863 | -0.8921569 | 0 | 10.47301 | 13.29412 | 9.656854 | 9.656854 | 0 | -2.54403 | 0 | -7.061316 | 11.76807 | 11 | 156.0686 | 18.34676 | 17.05882 | 5 | -5.557682 | 55.29062 | 174.3548 | 0.7389466 | 0 | 12.1409 | 0 | 1.16953 | 0 | 18 | 6.054989 | 12.20793 | 12.84164 | 184.9177 | 18 | 12 | 15.97647 | 16.2 | 157.6058 | 17 | 16.76985 | 14.1104 | 18 | 5.277778 | 12.20793 | 22.70747 | 17.48993 | 0 | 0 | 13 | 19.28583 | 13.61938 | -6.305982 | 12.53 | 12.53 | -4.29458 | 22.57345 | 13.91349 | 25.68329 | 0 | 25.68329 | 0 | 12.20793 | 0 | 12.84164 | 76.16575 | 33.24113 | 20.75781 | 14 | 0 | 0 | 9 | 37.89122 | -2.254104 | 21.82273 | 0 | 34.0235 | -0.3269923 | 0 | 0 | 79.25463 | 6.7278624 | 0 | 24.80529 | 238.5515 | -1.58516 | 51.13677 | 56.67776 | 0 | 180.49 | 25.51725 | 11.07266 | 0 | 1.016064 | 30.5475231 | 21.25721 | 27.129 | 0 | -16.94118 | -14.9481 | -0.9749135 | -3.84233 | 38 | 5.901961 | -3.458112 | 0 | 0 | 0 | -16.33218 | 44.53095 | 44.95214 | 168.5193 | 109.2874 | 43.66584 | 45 | 26.26759 | 10.73292 | 10.73283 | 22.01 | 10.78946 | 10.79063 | 10.78938 | 10.79055 | 10.77562 | 10.77554 | 10.79185 | 10.79177 | 48 | 0 | 36.52778 | 10.91246 | 10.91239 | 21.50521 | 21.45876 | 21.43366 | 21.43921 | 21.44139 | 21.44123 | 21.44107 | 21.62936 | 21.84394 | 3.556903 | 20.38832 | 43.01376 | 66.57137 | 165.9541 | 178.4061 | -49.88235 | 11.19542 | 11.19536 | 65.75869 | 37.89619 | 67 | 11.87286 | 11.87284 | 39.48687 | 46.47059 | 15.7277 | 15.80177 | 15.8033 | 15.78358 | 15.80492 | 31.08374 | -27.65398 | 0 | 15.96485 | -33.21453 | 13.08978 | 13.08977 | 51.48687 | 63.78591 | 3.382954 | 79.55 | 0 | 55.48687 | 0 | 55.48687 | 34.80556 | 0 | 0 | 16.35127 | 21.17995 | 21.38403 | 21.32876 | 21.33183 | 21.29235 | 21.50733 | 21.50988 | 21.47715 | 21.33505 | 21.51255 | 94 | 0 | 0 | 17.35499 | 21.65164 | 98.15 | 21.77531 | 99.2486 | 63 | 8 | 110 | 0 | 48 | 112.659 | 96.40968 | 69 | 98.07316494 | 97 | 30.28339 | 22.39073 | 22.39073 | 0 | 19.51596 | 125.779452 | 8 | 24.08767 | 24.14467 | 118.4706 | 70 | 136.487184 | 0 | 0 | 44.33333 | 0 | 27.10722 | 56 | 27.26183 | 76.41667 | 199.76 | 74 | 203.255 | 40 | 0 | 0 | 0 | 0 | 70.24921 | 0 | 0 | 0 | 253.479696 | 0 | 0 | 0 | 0 | 259.33 | 261.8035 | 48 | -240.0847 | 163.24 | -407.101 | 163.812 | 38.72 | 38.72 | 0 | 0 | 181.6597 | 0 | 337.140516 | 272.188 | 216.556416 | 53.747712 | -128.8374 | 290 | -159.0731 | 372 | 0 | -67.62313 | -255.6534 | 0 | 0 | 8 | 452 | 565.0992 | 108 | 373 | 39 | 855.8123 | 0 | 1131.713367 | 1370.983584 | 0 | 23.68068 | 0 | 8.128512 | 1528.372704 | 201.835872 | 2598.678 | 1141.043157 | 2795.394 | 3068.33 | 4293.927 | 0 | 5239.943 | 0 | 0 | 5729.655 | 0 | 0 | 248.67 | 7633.858 | 0 | 1972.761 | 5027.22 | 5230.645 | 1479.341 | 44 | 44 | 20 | 0 | 0 | 1348 | 532 | 467.3333 | 3244 | 13036.14 | 30098.13 | 770.317536 | 671.188 | 659.416 | 183.4634 | 13947.15 | 0.1174036 | 0.6492769 | 2781.11 | 92 | 76 | 48 | 0 | 0 | 44 | 44 | 72 | 0 | 0 | 2176 | 0 | 0 | 19.93591 | 0 | 116.3444 | 91.47685 | 48.53094 | 0 | 0 | 0 | 87.8083 | 99.688688 | 1 | 11 | 0.3888889 | 158
c | CCCCOc3ccc(OC(=O)c2ccc(OCC1CO1)cc2)cc3 | ZnEt2/H2O | 0.3615385 | 22.752708 | 140 | 18 | 2.46 | 1.16 | 67.43636 | -0.0006426889 | -0.0006435148 | 0.0001631217 | 0.001276622 | -0.0009491967 | -0.002878351 | 0.002768384 | 0 | 0 | 0.001952129 | 0.008900692 | 0.01007905 | 0.007304883 | 0.4473684 | 0 | 0 | 0 | 0.01712672 | 0.03402069 | 0.05892557 | 1.134461 | -0.007444705 | 0.4951895 | 0 | -0.005133509 | 0.02380952 | 0 | 0.08600887 | 0 | 0.01364774 | 0.4761905 | 0.06475188 | 0.01861198 | -0.008891416 | 0.9864616 | -0.01167855 | -0.01051903 | 0.008801482 | 0 | 0 | 0 | 0.9397924 | 0.4332908 | 0.9529412 | -0.05229981 | 0.09745794 | -0.004828319 | 0.6428571 | 0.02078155 | 0.2270403 | 0.1482376 | 0.2763926 | -0.008079567 | 0 | 0 | 0.1260008 | 0.02478765 | 0.1066047 | 0.1360828 | 0.03860069 | 0.1085733 | 0.0332526 | -0.008141267 | 0.04444444 | 0.3901543 | 0.6160595 | 0.5543493 | -0.009303386 | -0.008174372 | -0.01659054 | -0.01680401 | 0.6700335 | 0.01080508 | -0.4015002 | 0.06106638 | 0.09361103 | 0.01253462 | 0.6273394 | 0.07459757 | 0.2357023 | 0 | 0 | 0.3203376 | 0.03196733 | 0.1860969 | 0.2252208 | 5.801 | 11.812 | 0 | 0.7827319 | 0.1924501 | 0.06010438 | 0.1620828 | 0.09508166 | 0.7827319 | 0.4350851 | 0 | 0.1257647 | 0.5882353 | 0.5098039 | 0.003474179 | 0.7985231 | 0.5098039 | 0 | -0.02485829 | -0.0624355 | 0.0624355 | 0.09792388 | 0.7985231 | -0.01320539 | 0.1310631 | 2.547 | 0.7263055 | 0.29873 | 2.351 | 0.8074736 | 0.7409582 | 0.2928225 | 0.8095238 | -0.07394313 | 1.379551 | 0.8095238 | 0.7742442 | 0.1136101 | -0.1141869 | -0.2855778 | 0.125 | -0.03803679 | -0.02350776 | 0 | 0 | 0.7724217 | 0.7815656 | 2.301 | 0.03341969 | 0.3 | 3.678419 | 0 | -0.01930545 | 0.3333333 | 0.2827707 | 0.01021298 | -0.2269239 | 0.6694796 | 0 | 0.125 | 0.5294118 | -0.06384681 | 3.464958 | 0.3705468 | -0.03737024 | 0.3780223 | -0.09417526 | 0 | 1.226727 | 0.377456 | 0.3774452 | 0.3774403 | 0.377441 | 0.3774407 | 0.3773906 | 0.3772039 | 0.2345238 | 0.3765373 | 0.4806623 | 0.3751455 | 0 | 0 | 0 | 1 | 1 | 0.01618424 | -0.2322157 | 0.007503597 | 2.015772 | 1.195065 | 3.521988 | 0.4117647 | 0.3578373 | -0.2378448 | 0.9678914 | 0.977188 | 0.2041241 | -0.1526398 | -0.05181033 | -0.0840644 | 0.5682637 | -0.2837511 | -0.02175457 | 1.079365 | -0.1096321 | -0.1074205 | 1.221048 | 0.5570261 | 0.4844291 | 1.302743 | -0.02623991 | 0.126661 | 0.0124222 | -0.04723444 | -0.1228265 | 0.2813576 | 1.20857 | -0.2124271 | -0.2105263 | 1.203575 | -0.03227269 | -0.0755814 | 2.414214 | 0 | 1.697085 | -0.05211293 | -0.03587398 | 1.333328 | 1.204922 | 0.103022 | 1.94591 | 0.2802768 | 0.08712112 | 0.08489333 | 0.01513153 | 0.01115053 | 0.03513833 | -0.02330865 | 0.878553 | 0.2757834 | -0.1822785 | -0.0506126 | -0.03952177 | 0.2813576 | 1.331835 | 0.2944444 | -0.1298844 | -0.2357143 | 1.28369 | 0.6428571 | 0 | 0.1198871 | 0.1602125 | -0.05675368 | -0.08313873 | 0.2234902 | -0.6428571 | -0.07906673 | -0.02809833 | -0.110373 | 0 | 0.2721655 | -0.07096617 | 0.1431049 | 1 | 1 | -0.06104651 | 0.7536748 | 0.7025463 | -0.1103987 | 0.1763918 | 0.3535534 | 0.1576634 | 0.9225147 | -0.08597212 | 0 | 0.2660576 | 0.1113236 | 0.1314879 | 0.9141017 | -0.1456025 | -0.1370866 | 0.9855093 | 0.9350817 | 0.04661837 | 6.258833 | 1.046926 | 7.582621 | 6.111111 | 0.339576 | 0.9968123 | -0.07714286 | 1.0349 | 0 | 0.8235294 | 1.103797 | 1.115245 | 1.309734 | 1.014841 | 0 | 0.9924955 | 1.734414 | 0.08121344 | 0.0243031 | 0.02910508 | 1.34318 | 1.059521 | 1.318137 | 0.4059741 | 0.9982133 | -0.1036117 | 0.4166667 | -0.1040311 | 1.375473 | 0.09236832 | -0.1521964 | 1.257143 | -0.1694229 | 1.403935 | 0.03117689 | 1.243596 | 0.9860608 | 1.103211 | 1.095798 | 0.7119028 | 0.6796107 | 1.111469 | 1.031615 | 1.033461 | 0.9878184 | 1.046306 | 1.930692 | 1.013807 | 1.948474 | -0.05283865 | 0.5063291 | -0.03778501 | -0.1767324 | 0.5430936 | 1.025477 | 1.930692 | 0.01542566 | -0.1822785 | 0.8235294 | 1.088642 | 0.7729719 | 0.07577947 | 0.1713438 | 0.7566321 | 0.5819317 | 0.8649984 | 0.03898433 | 0 | 11.0613 | 0 | 0.5785714 | 0.4714045 | 3.931826 | 0.4446129 | 6.006891 | 0 | 0.1924501 | 5.875294 | 5.978088 | -0.02119377 | 5.277778 | 1.055901 | 2.823529 | 0.2222222 | 0.6758484 | 7.455285 | 0.6790973 | 7.398791 | 3.126963 | -0.04477591 | 0.6797418 | 0.6831136 | 1.058824 | 0.1731342 | 0.3061862 | 0.7757495 | 2.029321 | 0.8700669 | 5.838153 | 1.880077 | 5.773529 | 7.329142 | 0.1051704 | -0.1322741 | -0.1291948 | 5.277778 | 0 | 0.7233189 | 5.69138 | 5.637609 | 0.2484948 | 7.2185472 | 0.7010819 | 1.83619 | 0.8574719 | 1.250424 | 1.337963 | 0.8375276 | 0.8419048 | 0.06458654 | 2.730636 | 4.414214 | 7.574481 | 1.545152 | 7.61648 | 0.2587209 | 0.25 | 0 | 1.83619 | 2.108696 | 0.6858306 | 3.722222 | 0.8757429 | 0 | 0.8054922 | 0 | 0.2492656 | 2.764706 | 0.03086769 | 0 | 0.7060516 | 0 | 0.675466 | 0 | 0 | 0 | 0 | 0 | 0.2857143 | 5.860786 | 1.6 | 0.07723822 | -0.09071571 | 0 | 6.066895 | 6.133864 | 0.9954974 | 0 | 0 | 1.003906 | 13.6269 | 0 | 0.6543538 | 0.3333333 | 6.718464 | 3.0165 | 0 | 0 | 5.441333 | 5.984265 | -0.005830045 | -0.09243804 | -0.009125637 | 6.046772 | 5.4604 | 1 | 2 | 1.071957 | 0.7025463 | 2.833213 | -0.07660785 | 0.9476935 | 0.556771 | 1.170633 | 0.9552786 | 2.322757 | 2.197225 | 0 | 0 | 0 | 0.6266341 | 0 | 0 | 0.2721655 | 3.663562 | 0.1091819 | 0 | 14.70688 | 1.21677 | 4.110874 | 1.219768 | 1.227044 | 1 | 1.217423 | 1.764706 | 2.626147 | -0.3550474 | 4.51086 | 4.84 | 2.504861 | 1.071524 | 1.086175 | 0.9065263 | 2.542311 | 5.638355 | 2.484907 | 4.84 | 0 | -0.4982699 | 0.59257 | 1.08644 | 0.2886751 | -0.1219548 | 2 | 5.379897 | 0 | 1 | 0 | 0.2068076 | 3.028639 | 7.729735 | 2 | -0.3989945 | 1.852941 | 7.275865 | 0 | 6.251904 | 0.2721655 | -0.1745393 | 3.263933 | 2.866415 | 7.130099 | 0 | 8.964056 | 3.263933 | 0.5615584 | 1.405093 | 0 | 8.008698 | 0.6560852 | -0.1454322 | 1 | 0 | 2.733564 | 2.626019 | 2.635761 | 2.642085 | 2.642087 | 2.641735 | 2.642082 | 2.642117 | 2.642192 | 0.608794 | 0.612497 | 2.640427 | 0.6147608 | 0.6142658 | 0.6148933 | 0.6148943 | 0.6148923 | 0.6149054 | 0.614934 | 1.048505 | 4 | -0.2667425 | 8.88917 | 1.384083 | 0.5303301 | 0.1260212 | 0.3471742 | 0 | 1 | 0.3088055 | 9.76967 | 2.760832 | 1.266953 | -0.4982699 | 10.65077 | 0.2660208 | 2.989052 | -1.778194 | 0 | 0 | 3.509669 | 2.564949 | -0.3970706 | 3.061952 | 3.062744 | 3.063056 | 3.063032 | 3.06301 | 3.072173 | 0 | 3.065538 | 3.089909 | 3.120562 | 0.7117002 | 1.477778 | -0.2221027 | -0.3576471 | 1 | 1.731555 | 3.833333 | 1.3278 | 0.4714045 | 0 | 0.1163912 | 5.76901 | 1 | 0 | 0 | 8.01051 | 1.204124 | 1.661232 | 3.543662 | 1.778851 | 1 | 1.527778 | 1 | -0.7366477 | 0 | 0 | 0.5 | -0.5041204 | 1 | 4.317488 | 0.4207306 | 2.708288 | 2.708546 | 2.708648 | 2.708641 | 2.708633 | 2.709458 | 2.71162 | 2.717377 | 2.727248 | 0 | 0 | 3.622004 | 1.647059 | -0.4977163 | 0 | 0 | 1.038128 | 1 | 2.639057 | 1.63801 | 2.497443 | 2.047386 | 2.242215 | -0.3760211 | -0.237697 | 3.045596 | 0 | -1.467128 | 0 | 0 | 0 | -1.143481 | 4.117647 | 0.8695652 | 0 | 2.302585 | 4.099792 | 0 | 2.70805 | 1.472222 | 20.78369 | 0 | 0.1042254 | -0.3744983 | 0.4714045 | -1.121107 | 0 | 2.233163 | 2.807985 | 3.121234 | 0 | -1.082294 | 1.616388 | -3.882353 | 3 | 0 | 0 | 2.044983 | 4 | 3.040319 | 144.371 | 1.664706 | 3.054862 | -4.5 | 3.072476 | 3.072839 | 4.737024 | 3.068165 | 3.073221 | 1.969503 | 6 | 10.67006 | 0 | 0 | 0 | 5.483796 | 3.110758 | 3.333333 | 16.00414 | 0.6666667 | 3.466326 | 3.466326 | -0.9217993 | 50.3419 | 1.969503 | -3.401384 | 1.239669 | 0 | 3.198676 | 6.968858 | 4.391376 | 6.888889 | 0 | 20.66667 | 0 | 3.441096 | 5.548315 | 0 | -0.04389766 | 0 | 3.828754 | 4.5 | 1.682411 | 164.4349 | 4.690234 | 4.29828 | 14.56288 | 5.616414 | 8.108696 | 3 | 3.965406 | 15.95129 | 3.87246 | 14.53351 | 6 | 3.6 | 15.85508 | -1.277391 | 4.736863 | 3.9375 | 19.23012 | 0.7792653 | 15.95129 | 5.432778 | -11.97356 | 5.275723 | 0.4055882 | 4.736863 | -9.647538 | 1 | 7 | 21.23612 | 4.736863 | 10 | 21.4733 | 16.46304 | 21.4733 | 8 | 8 | -0.7220551 | 8.235294 | 0 | 5.277778 | 154.116 | 165.9534 | 8.17126 | 4.5 | 0 | 9.423938 | 9 | 0 | 4.736863 | -0.8921569 | 0 | 10.47301 | 13.29412 | 9.656854 | 9.656854 | 0 | -2.54403 | 0 | -7.061316 | 11.76807 | 11 | 156.0686 | 18.34676 | 17.05882 | 5 | -5.557682 | 55.29062 | 174.3548 | 0.7389466 | 0 | 12.1409 | 0 | 1.16953 | 0 | 18 | 6.054989 | 12.20793 | 12.84164 | 184.9177 | 18 | 12 | 15.97647 | 16.2 | 157.6058 | 17 | 16.76985 | 14.1104 | 18 | 5.277778 | 12.20793 | 22.70747 | 17.48993 | 0 | 0 | 13 | 19.28583 | 13.61938 | -6.305982 | 12.53 | 12.53 | -4.29458 | 22.57345 | 13.91349 | 25.68329 | 0 | 25.68329 | 0 | 12.20793 | 0 | 12.84164 | 76.16575 | 33.24113 | 20.75781 | 14 | 0 | 0 | 9 | 37.89122 | -2.254104 | 21.82273 | 0 | 34.0235 | -0.3269923 | 0 | 0 | 79.25463 | 6.7278624 | 0 | 24.80529 | 238.5515 | -1.58516 | 51.13677 | 56.67776 | 0 | 180.49 | 25.51725 | 11.07266 | 0 | 1.016064 | 30.5475231 | 21.25721 | 27.129 | 0 | -16.94118 | -14.9481 | -0.9749135 | -3.84233 | 38 | 5.901961 | -3.458112 | 0 | 0 | 0 | -16.33218 | 44.53095 | 44.95214 | 168.5193 | 109.2874 | 43.66584 | 45 | 26.26759 | 10.73292 | 10.73283 | 22.01 | 10.78946 | 10.79063 | 10.78938 | 10.79055 | 10.77562 | 10.77554 | 10.79185 | 10.79177 | 48 | 0 | 36.52778 | 10.91246 | 10.91239 | 21.50521 | 21.45876 | 21.43366 | 21.43921 | 21.44139 | 21.44123 | 21.44107 | 21.62936 | 21.84394 | 3.556903 | 20.38832 | 43.01376 | 66.57137 | 165.9541 | 178.4061 | -49.88235 | 11.19542 | 11.19536 | 65.75869 | 37.89619 | 67 | 11.87286 | 11.87284 | 39.48687 | 46.47059 | 15.7277 | 15.80177 | 15.8033 | 15.78358 | 15.80492 | 31.08374 | -27.65398 | 0 | 15.96485 | -33.21453 | 13.08978 | 13.08977 | 51.48687 | 63.78591 | 3.382954 | 79.55 | 0 | 55.48687 | 0 | 55.48687 | 34.80556 | 0 | 0 | 16.35127 | 21.17995 | 21.38403 | 21.32876 | 21.33183 | 21.29235 | 21.50733 | 21.50988 | 21.47715 | 21.33505 | 21.51255 | 94 | 0 | 0 | 17.35499 | 21.65164 | 98.15 | 21.77531 | 99.2486 | 63 | 8 | 110 | 0 | 48 | 112.659 | 96.40968 | 69 | 98.07316494 | 97 | 30.28339 | 22.39073 | 22.39073 | 0 | 19.51596 | 125.779452 | 8 | 24.08767 | 24.14467 | 118.4706 | 70 | 136.487184 | 0 | 0 | 44.33333 | 0 | 27.10722 | 56 | 27.26183 | 76.41667 | 199.76 | 74 | 203.255 | 40 | 0 | 0 | 0 | 0 | 70.24921 | 0 | 0 | 0 | 253.479696 | 0 | 0 | 0 | 0 | 259.33 | 261.8035 | 48 | -240.0847 | 163.24 | -407.101 | 163.812 | 38.72 | 38.72 | 0 | 0 | 181.6597 | 0 | 337.140516 | 272.188 | 216.556416 | 53.747712 | -128.8374 | 290 | -159.0731 | 372 | 0 | -67.62313 | -255.6534 | 0 | 0 | 8 | 452 | 565.0992 | 108 | 373 | 39 | 855.8123 | 0 | 1131.713367 | 1370.983584 | 0 | 23.68068 | 0 | 8.128512 | 1528.372704 | 201.835872 | 2598.678 | 1141.043157 | 2795.394 | 3068.33 | 4293.927 | 0 | 5239.943 | 0 | 0 | 5729.655 | 0 | 0 | 248.67 | 7633.858 | 0 | 1972.761 | 5027.22 | 5230.645 | 1479.341 | 44 | 44 | 20 | 0 | 0 | 1348 | 532 | 467.3333 | 3244 | 13036.14 | 30098.13 | 770.317536 | 671.188 | 659.416 | 183.4634 | 13947.15 | 0.1174036 | 0.6492769 | 2781.11 | 92 | 76 | 48 | 0 | 0 | 44 | 44 | 72 | 0 | 0 | 2176 | 0 | 0 | 19.93591 | 0 | 116.3444 | 91.47685 | 48.53094 | 0 | 0 | 0 | 87.8083 | 99.688688 | 1 | 11 | 0.3888889 | 158
f | CCCCCCCCOc3ccc(OC(=O)c2ccc(OCC1CO1)cc2)cc3 | ZnEt2/H2O | 0.3615385 | 22.752708 | 110 | 4 | 1.9 | 1.19 | 67.43636 | -0.0006426889 | -0.0006435148 | 0.0001631217 | 0.001276622 | -0.0009491967 | -0.002878351 | 0.002768384 | 0 | 0 | 0.001952129 | 0.008900692 | 0.01007905 | 0.007304883 | 0.4473684 | 0 | 0 | 0 | 0.01712672 | 0.03402069 | 0.05892557 | 1.134461 | -0.007444705 | 0.4951895 | 0 | -0.005133509 | 0.02380952 | 0 | 0.08600887 | 0 | 0.01364774 | 0.4761905 | 0.06475188 | 0.01861198 | -0.008891416 | 0.9864616 | -0.01167855 | -0.01051903 | 0.008801482 | 0 | 0 | 0 | 0.9397924 | 0.4332908 | 0.9529412 | -0.05229981 | 0.09745794 | -0.004828319 | 0.6428571 | 0.02078155 | 0.2270403 | 0.1482376 | 0.2763926 | -0.008079567 | 0 | 0 | 0.1260008 | 0.02478765 | 0.1066047 | 0.1360828 | 0.03860069 | 0.1085733 | 0.0332526 | -0.008141267 | 0.04444444 | 0.3901543 | 0.6160595 | 0.5543493 | -0.009303386 | -0.008174372 | -0.01659054 | -0.01680401 | 0.6700335 | 0.01080508 | -0.4015002 | 0.06106638 | 0.09361103 | 0.01253462 | 0.6273394 | 0.07459757 | 0.2357023 | 0 | 0 | 0.3203376 | 0.03196733 | 0.1860969 | 0.2252208 | 5.801 | 11.812 | 0 | 0.7827319 | 0.1924501 | 0.06010438 | 0.1620828 | 0.09508166 | 0.7827319 | 0.4350851 | 0 | 0.1257647 | 0.5882353 | 0.5098039 | 0.003474179 | 0.7985231 | 0.5098039 | 0 | -0.02485829 | -0.0624355 | 0.0624355 | 0.09792388 | 0.7985231 | -0.01320539 | 0.1310631 | 2.547 | 0.7263055 | 0.29873 | 2.351 | 0.8074736 | 0.7409582 | 0.2928225 | 0.8095238 | -0.07394313 | 1.379551 | 0.8095238 | 0.7742442 | 0.1136101 | -0.1141869 | -0.2855778 | 0.125 | -0.03803679 | -0.02350776 | 0 | 0 | 0.7724217 | 0.7815656 | 2.301 | 0.03341969 | 0.3 | 3.678419 | 0 | -0.01930545 | 0.3333333 | 0.2827707 | 0.01021298 | -0.2269239 | 0.6694796 | 0 | 0.125 | 0.5294118 | -0.06384681 | 3.464958 | 0.3705468 | -0.03737024 | 0.3780223 | -0.09417526 | 0 | 1.226727 | 0.377456 | 0.3774452 | 0.3774403 | 0.377441 | 0.3774407 | 0.3773906 | 0.3772039 | 0.2345238 | 0.3765373 | 0.4806623 | 0.3751455 | 0 | 0 | 0 | 1 | 1 | 0.01618424 | -0.2322157 | 0.007503597 | 2.015772 | 1.195065 | 3.521988 | 0.4117647 | 0.3578373 | -0.2378448 | 0.9678914 | 0.977188 | 0.2041241 | -0.1526398 | -0.05181033 | -0.0840644 | 0.5682637 | -0.2837511 | -0.02175457 | 1.079365 | -0.1096321 | -0.1074205 | 1.221048 | 0.5570261 | 0.4844291 | 1.302743 | -0.02623991 | 0.126661 | 0.0124222 | -0.04723444 | -0.1228265 | 0.2813576 | 1.20857 | -0.2124271 | -0.2105263 | 1.203575 | -0.03227269 | -0.0755814 | 2.414214 | 0 | 1.697085 | -0.05211293 | -0.03587398 | 1.333328 | 1.204922 | 0.103022 | 1.94591 | 0.2802768 | 0.08712112 | 0.08489333 | 0.01513153 | 0.01115053 | 0.03513833 | -0.02330865 | 0.878553 | 0.2757834 | -0.1822785 | -0.0506126 | -0.03952177 | 0.2813576 | 1.331835 | 0.2944444 | -0.1298844 | -0.2357143 | 1.28369 | 0.6428571 | 0 | 0.1198871 | 0.1602125 | -0.05675368 | -0.08313873 | 0.2234902 | -0.6428571 | -0.07906673 | -0.02809833 | -0.110373 | 0 | 0.2721655 | -0.07096617 | 0.1431049 | 1 | 1 | -0.06104651 | 0.7536748 | 0.7025463 | -0.1103987 | 0.1763918 | 0.3535534 | 0.1576634 | 0.9225147 | -0.08597212 | 0 | 0.2660576 | 0.1113236 | 0.1314879 | 0.9141017 | -0.1456025 | -0.1370866 | 0.9855093 | 0.9350817 | 0.04661837 | 6.258833 | 1.046926 | 7.582621 | 6.111111 | 0.339576 | 0.9968123 | -0.07714286 | 1.0349 | 0 | 0.8235294 | 1.103797 | 1.115245 | 1.309734 | 1.014841 | 0 | 0.9924955 | 1.734414 | 0.08121344 | 0.0243031 | 0.02910508 | 1.34318 | 1.059521 | 1.318137 | 0.4059741 | 0.9982133 | -0.1036117 | 0.4166667 | -0.1040311 | 1.375473 | 0.09236832 | -0.1521964 | 1.257143 | -0.1694229 | 1.403935 | 0.03117689 | 1.243596 | 0.9860608 | 1.103211 | 1.095798 | 0.7119028 | 0.6796107 | 1.111469 | 1.031615 | 1.033461 | 0.9878184 | 1.046306 | 1.930692 | 1.013807 | 1.948474 | -0.05283865 | 0.5063291 | -0.03778501 | -0.1767324 | 0.5430936 | 1.025477 | 1.930692 | 0.01542566 | -0.1822785 | 0.8235294 | 1.088642 | 0.7729719 | 0.07577947 | 0.1713438 | 0.7566321 | 0.5819317 | 0.8649984 | 0.03898433 | 0 | 11.0613 | 0 | 0.5785714 | 0.4714045 | 3.931826 | 0.4446129 | 6.006891 | 0 | 0.1924501 | 5.875294 | 5.978088 | -0.02119377 | 5.277778 | 1.055901 | 2.823529 | 0.2222222 | 0.6758484 | 7.455285 | 0.6790973 | 7.398791 | 3.126963 | -0.04477591 | 0.6797418 | 0.6831136 | 1.058824 | 0.1731342 | 0.3061862 | 0.7757495 | 2.029321 | 0.8700669 | 5.838153 | 1.880077 | 5.773529 | 7.329142 | 0.1051704 | -0.1322741 | -0.1291948 | 5.277778 | 0 | 0.7233189 | 5.69138 | 5.637609 | 0.2484948 | 7.2185472 | 0.7010819 | 1.83619 | 0.8574719 | 1.250424 | 1.337963 | 0.8375276 | 0.8419048 | 0.06458654 | 2.730636 | 4.414214 | 7.574481 | 1.545152 | 7.61648 | 0.2587209 | 0.25 | 0 | 1.83619 | 2.108696 | 0.6858306 | 3.722222 | 0.8757429 | 0 | 0.8054922 | 0 | 0.2492656 | 2.764706 | 0.03086769 | 0 | 0.7060516 | 0 | 0.675466 | 0 | 0 | 0 | 0 | 0 | 0.2857143 | 5.860786 | 1.6 | 0.07723822 | -0.09071571 | 0 | 6.066895 | 6.133864 | 0.9954974 | 0 | 0 | 1.003906 | 13.6269 | 0 | 0.6543538 | 0.3333333 | 6.718464 | 3.0165 | 0 | 0 | 5.441333 | 5.984265 | -0.005830045 | -0.09243804 | -0.009125637 | 6.046772 | 5.4604 | 1 | 2 | 1.071957 | 0.7025463 | 2.833213 | -0.07660785 | 0.9476935 | 0.556771 | 1.170633 | 0.9552786 | 2.322757 | 2.197225 | 0 | 0 | 0 | 0.6266341 | 0 | 0 | 0.2721655 | 3.663562 | 0.1091819 | 0 | 14.70688 | 1.21677 | 4.110874 | 1.219768 | 1.227044 | 1 | 1.217423 | 1.764706 | 2.626147 | -0.3550474 | 4.51086 | 4.84 | 2.504861 | 1.071524 | 1.086175 | 0.9065263 | 2.542311 | 5.638355 | 2.484907 | 4.84 | 0 | -0.4982699 | 0.59257 | 1.08644 | 0.2886751 | -0.1219548 | 2 | 5.379897 | 0 | 1 | 0 | 0.2068076 | 3.028639 | 7.729735 | 2 | -0.3989945 | 1.852941 | 7.275865 | 0 | 6.251904 | 0.2721655 | -0.1745393 | 3.263933 | 2.866415 | 7.130099 | 0 | 8.964056 | 3.263933 | 0.5615584 | 1.405093 | 0 | 8.008698 | 0.6560852 | -0.1454322 | 1 | 0 | 2.733564 | 2.626019 | 2.635761 | 2.642085 | 2.642087 | 2.641735 | 2.642082 | 2.642117 | 2.642192 | 0.608794 | 0.612497 | 2.640427 | 0.6147608 | 0.6142658 | 0.6148933 | 0.6148943 | 0.6148923 | 0.6149054 | 0.614934 | 1.048505 | 4 | -0.2667425 | 8.88917 | 1.384083 | 0.5303301 | 0.1260212 | 0.3471742 | 0 | 1 | 0.3088055 | 9.76967 | 2.760832 | 1.266953 | -0.4982699 | 10.65077 | 0.2660208 | 2.989052 | -1.778194 | 0 | 0 | 3.509669 | 2.564949 | -0.3970706 | 3.061952 | 3.062744 | 3.063056 | 3.063032 | 3.06301 | 3.072173 | 0 | 3.065538 | 3.089909 | 3.120562 | 0.7117002 | 1.477778 | -0.2221027 | -0.3576471 | 1 | 1.731555 | 3.833333 | 1.3278 | 0.4714045 | 0 | 0.1163912 | 5.76901 | 1 | 0 | 0 | 8.01051 | 1.204124 | 1.661232 | 3.543662 | 1.778851 | 1 | 1.527778 | 1 | -0.7366477 | 0 | 0 | 0.5 | -0.5041204 | 1 | 4.317488 | 0.4207306 | 2.708288 | 2.708546 | 2.708648 | 2.708641 | 2.708633 | 2.709458 | 2.71162 | 2.717377 | 2.727248 | 0 | 0 | 3.622004 | 1.647059 | -0.4977163 | 0 | 0 | 1.038128 | 1 | 2.639057 | 1.63801 | 2.497443 | 2.047386 | 2.242215 | -0.3760211 | -0.237697 | 3.045596 | 0 | -1.467128 | 0 | 0 | 0 | -1.143481 | 4.117647 | 0.8695652 | 0 | 2.302585 | 4.099792 | 0 | 2.70805 | 1.472222 | 20.78369 | 0 | 0.1042254 | -0.3744983 | 0.4714045 | -1.121107 | 0 | 2.233163 | 2.807985 | 3.121234 | 0 | -1.082294 | 1.616388 | -3.882353 | 3 | 0 | 0 | 2.044983 | 4 | 3.040319 | 144.371 | 1.664706 | 3.054862 | -4.5 | 3.072476 | 3.072839 | 4.737024 | 3.068165 | 3.073221 | 1.969503 | 6 | 10.67006 | 0 | 0 | 0 | 5.483796 | 3.110758 | 3.333333 | 16.00414 | 0.6666667 | 3.466326 | 3.466326 | -0.9217993 | 50.3419 | 1.969503 | -3.401384 | 1.239669 | 0 | 3.198676 | 6.968858 | 4.391376 | 6.888889 | 0 | 20.66667 | 0 | 3.441096 | 5.548315 | 0 | -0.04389766 | 0 | 3.828754 | 4.5 | 1.682411 | 164.4349 | 4.690234 | 4.29828 | 14.56288 | 5.616414 | 8.108696 | 3 | 3.965406 | 15.95129 | 3.87246 | 14.53351 | 6 | 3.6 | 15.85508 | -1.277391 | 4.736863 | 3.9375 | 19.23012 | 0.7792653 | 15.95129 | 5.432778 | -11.97356 | 5.275723 | 0.4055882 | 4.736863 | -9.647538 | 1 | 7 | 21.23612 | 4.736863 | 10 | 21.4733 | 16.46304 | 21.4733 | 8 | 8 | -0.7220551 | 8.235294 | 0 | 5.277778 | 154.116 | 165.9534 | 8.17126 | 4.5 | 0 | 9.423938 | 9 | 0 | 4.736863 | -0.8921569 | 0 | 10.47301 | 13.29412 | 9.656854 | 9.656854 | 0 | -2.54403 | 0 | -7.061316 | 11.76807 | 11 | 156.0686 | 18.34676 | 17.05882 | 5 | -5.557682 | 55.29062 | 174.3548 | 0.7389466 | 0 | 12.1409 | 0 | 1.16953 | 0 | 18 | 6.054989 | 12.20793 | 12.84164 | 184.9177 | 18 | 12 | 15.97647 | 16.2 | 157.6058 | 17 | 16.76985 | 14.1104 | 18 | 5.277778 | 12.20793 | 22.70747 | 17.48993 | 0 | 0 | 13 | 19.28583 | 13.61938 | -6.305982 | 12.53 | 12.53 | -4.29458 | 22.57345 | 13.91349 | 25.68329 | 0 | 25.68329 | 0 | 12.20793 | 0 | 12.84164 | 76.16575 | 33.24113 | 20.75781 | 14 | 0 | 0 | 9 | 37.89122 | -2.254104 | 21.82273 | 0 | 34.0235 | -0.3269923 | 0 | 0 | 79.25463 | 6.7278624 | 0 | 24.80529 | 238.5515 | -1.58516 | 51.13677 | 56.67776 | 0 | 180.49 | 25.51725 | 11.07266 | 0 | 1.016064 | 30.5475231 | 21.25721 | 27.129 | 0 | -16.94118 | -14.9481 | -0.9749135 | -3.84233 | 38 | 5.901961 | -3.458112 | 0 | 0 | 0 | -16.33218 | 44.53095 | 44.95214 | 168.5193 | 109.2874 | 43.66584 | 45 | 26.26759 | 10.73292 | 10.73283 | 22.01 | 10.78946 | 10.79063 | 10.78938 | 10.79055 | 10.77562 | 10.77554 | 10.79185 | 10.79177 | 48 | 0 | 36.52778 | 10.91246 | 10.91239 | 21.50521 | 21.45876 | 21.43366 | 21.43921 | 21.44139 | 21.44123 | 21.44107 | 21.62936 | 21.84394 | 3.556903 | 20.38832 | 43.01376 | 66.57137 | 165.9541 | 178.4061 | -49.88235 | 11.19542 | 11.19536 | 65.75869 | 37.89619 | 67 | 11.87286 | 11.87284 | 39.48687 | 46.47059 | 15.7277 | 15.80177 | 15.8033 | 15.78358 | 15.80492 | 31.08374 | -27.65398 | 0 | 15.96485 | -33.21453 | 13.08978 | 13.08977 | 51.48687 | 63.78591 | 3.382954 | 79.55 | 0 | 55.48687 | 0 | 55.48687 | 34.80556 | 0 | 0 | 16.35127 | 21.17995 | 21.38403 | 21.32876 | 21.33183 | 21.29235 | 21.50733 | 21.50988 | 21.47715 | 21.33505 | 21.51255 | 94 | 0 | 0 | 17.35499 | 21.65164 | 98.15 | 21.77531 | 99.2486 | 63 | 8 | 110 | 0 | 48 | 112.659 | 96.40968 | 69 | 98.07316494 | 97 | 30.28339 | 22.39073 | 22.39073 | 0 | 19.51596 | 125.779452 | 8 | 24.08767 | 24.14467 | 118.4706 | 70 | 136.487184 | 0 | 0 | 44.33333 | 0 | 27.10722 | 56 | 27.26183 | 76.41667 | 199.76 | 74 | 203.255 | 40 | 0 | 0 | 0 | 0 | 70.24921 | 0 | 0 | 0 | 253.479696 | 0 | 0 | 0 | 0 | 259.33 | 261.8035 | 48 | -240.0847 | 163.24 | -407.101 | 163.812 | 38.72 | 38.72 | 0 | 0 | 181.6597 | 0 | 337.140516 | 272.188 | 216.556416 | 53.747712 | -128.8374 | 290 | -159.0731 | 372 | 0 | -67.62313 | -255.6534 | 0 | 0 | 8 | 452 | 565.0992 | 108 | 373 | 39 | 855.8123 | 0 | 1131.713367 | 1370.983584 | 0 | 23.68068 | 0 | 8.128512 | 1528.372704 | 201.835872 | 2598.678 | 1141.043157 | 2795.394 | 3068.33 | 4293.927 | 0 | 5239.943 | 0 | 0 | 5729.655 | 0 | 0 | 248.67 | 7633.858 | 0 | 1972.761 | 5027.22 | 5230.645 | 1479.341 | 44 | 44 | 20 | 0 | 0 | 1348 | 532 | 467.3333 | 3244 | 13036.14 | 30098.13 | 770.317536 | 671.188 | 659.416 | 183.4634 | 13947.15 | 0.1174036 | 0.6492769 | 2781.11 | 92 | 76 | 48 | 0 | 0 | 44 | 44 | 72 | 0 | 0 | 2176 | 0 | 0 | 19.93591 | 0 | 116.3444 | 91.47685 | 48.53094 | 0 | 0 | 0 | 87.8083 | 99.688688 | 1 | 11 | 0.3888889 | 158
CHO | C12CCCCC1O2 | K2Co(CN)6/ZnCl2/PTME glycol | 0.3615385 | 22.752708 | 110 | 8 | 3.45 | 1.19 | 67.41698 | -0.0006414596 | -0.0006435148 | 0.0001631217 | 0.001276622 | -0.0009491967 | -0.002878351 | 0.002763155 | 0 | 0 | 0.001952129 | 0.008900692 | 0.01007905 | 0.007304883 | 0.4473684 | 0 | 0 | 0 | 0.01712672 | 0.03402069 | 0.05892557 | 1.134461 | -0.007444705 | 0.4951895 | 0 | -0.005133509 | 0.02380952 | 0 | 0.08600887 | 0 | 0.01364774 | 0.4761905 | 0.06475188 | 0.01857184 | -0.008891416 | 0.9864616 | -0.01167855 | -0.01051903 | 0.008798193 | 0 | 0 | 0 | 0.9397924 | 0.4332908 | 0.9529412 | -0.05229981 | 0.09745794 | -0.004828319 | 0.6428571 | 0.02072107 | 0.2270403 | 0.1482376 | 0.2763926 | -0.008079567 | 0 | 0 | 0.1260008 | 0.02472319 | 0.1066047 | 0.1360828 | 0.03860069 | 0.1085733 | 0.0332526 | -0.008141267 | 0.04444444 | 0.3901543 | 0.6160595 | 0.5543493 | -0.009261468 | -0.008174372 | -0.01659054 | -0.01680401 | 0.6700335 | 0.01079074 | -0.4015002 | 0.06106638 | 0.09361103 | 0.01252346 | 0.6273394 | 0.07459757 | 0.2357023 | 0 | 0 | 0.3203376 | 0.03196733 | 0.1860969 | 0.2252208 | 5.801 | 11.812 | 0 | 0.7827319 | 0.1924501 | 0.06010438 | 0.1620828 | 0.09508166 | 0.7827319 | 0.4350851 | 0 | 0.1257647 | 0.5882353 | 0.5098039 | 0.003474179 | 0.7985231 | 0.5098039 | 0 | -0.02485829 | -0.0624355 | 0.0624355 | 0.09792388 | 0.7985231 | -0.01320539 | 0.1310631 | 2.547 | 0.7263055 | 0.29873 | 2.351 | 0.8074736 | 0.7409582 | 0.2928225 | 0.8095238 | -0.07394313 | 1.379551 | 0.8095238 | 0.7742442 | 0.1136101 | -0.1141869 | -0.2855778 | 0.125 | -0.03803679 | -0.02361798 | 0 | 0 | 0.7724217 | 0.7815656 | 2.301 | 0.03341969 | 0.3 | 3.678419 | 0 | -0.01930545 | 0.3333333 | 0.2827707 | 0.01021298 | -0.2269239 | 0.6694796 | 0 | 0.125 | 0.5294118 | -0.06384681 | 3.464958 | 0.3705468 | -0.03737024 | 0.3780223 | -0.09417526 | 0 | 1.226727 | 0.377456 | 0.3774452 | 0.3774403 | 0.377441 | 0.3774407 | 0.3773906 | 0.3772039 | 0.2345238 | 0.3765373 | 0.4806623 | 0.3751455 | 0 | 0 | 0 | 1 | 1 | 0.01618424 | -0.2322157 | 0.007503597 | 2.015772 | 1.195065 | 3.521988 | 0.4117647 | 0.3578373 | -0.2378448 | 0.9678914 | 0.977188 | 0.2041241 | -0.1526398 | -0.05181033 | -0.0840644 | 0.5682637 | -0.2837511 | -0.02183003 | 1.079365 | -0.1096321 | -0.1074205 | 1.221048 | 0.5570261 | 0.4844291 | 1.302743 | -0.02623991 | 0.126661 | 0.01227761 | -0.0474655 | -0.1228265 | 0.2813576 | 1.20857 | -0.2124271 | -0.2105263 | 1.203575 | -0.03227269 | -0.0755814 | 2.414214 | 0 | 1.697085 | -0.05211293 | -0.03587398 | 1.333328 | 1.204922 | 0.1029238 | 1.94591 | 0.2802768 | 0.0869903 | 0.08493408 | 0.01488115 | 0.01091029 | 0.03513833 | -0.02328433 | 0.878553 | 0.2757834 | -0.1822785 | -0.05057187 | -0.03934357 | 0.2813576 | 1.331835 | 0.2944444 | -0.1298844 | -0.2357143 | 1.28369 | 0.6428571 | 0 | 0.1198871 | 0.1602125 | -0.05675368 | -0.08313873 | 0.2234902 | -0.6428571 | -0.07906673 | -0.02789861 | -0.110373 | 0 | 0.2721655 | -0.07096617 | 0.1427656 | 1 | 1 | -0.06104651 | 0.7536748 | 0.7025463 | -0.1103987 | 0.1761419 | 0.3535534 | 0.1573511 | 0.9227603 | -0.08597212 | 0 | 0.2660576 | 0.1113236 | 0.1314879 | 0.914364 | -0.1456025 | -0.1370866 | 0.9855093 | 0.9350817 | 0.04625868 | 6.258833 | 1.046926 | 7.582621 | 6.111111 | 0.339576 | 0.9968123 | -0.07714286 | 1.0349 | 0 | 0.8235294 | 1.103797 | 1.115245 | 1.309734 | 1.014841 | 0 | 0.9924955 | 1.734414 | 0.08120066 | 0.02401622 | 0.02892299 | 1.34318 | 1.059436 | 1.318197 | 0.4059741 | 0.9982133 | -0.1036117 | 0.4166667 | -0.1040311 | 1.375473 | 0.09236832 | -0.1521964 | 1.257143 | -0.1694229 | 1.403935 | 0.03117689 | 1.243732 | 0.9860608 | 1.103211 | 1.095798 | 0.7119028 | 0.6796107 | 1.111469 | 1.031615 | 1.033461 | 0.9878184 | 1.046204 | 1.932541 | 1.014191 | 1.948474 | -0.05283865 | 0.5063291 | -0.03751673 | -0.1767324 | 0.5430936 | 1.025404 | 1.932541 | 0.01542566 | -0.1822785 | 0.8235294 | 1.088642 | 0.7729719 | 0.07572806 | 0.1713438 | 0.7566321 | 0.5819317 | 0.8649984 | 0.03898433 | 0 | 11.0613 | 0 | 0.5785714 | 0.4714045 | 3.931826 | 0.4446129 | 6.006891 | 0 | 0.1924501 | 5.875294 | 5.978088 | -0.02119377 | 5.277778 | 1.055901 | 2.823529 | 0.2222222 | 0.6758484 | 7.455285 | 0.6790973 | 7.398791 | 3.126963 | -0.04477591 | 0.6797418 | 0.6831136 | 1.058824 | 0.1731342 | 0.3061862 | 0.7754369 | 2.029321 | 0.8701896 | 5.838153 | 1.880077 | 5.773529 | 7.329142 | 0.1049403 | -0.1322741 | -0.1291948 | 5.277778 | 0 | 0.7229827 | 5.69138 | 5.637609 | 0.2484948 | 7.2185472 | 0.700689 | 1.83619 | 0.8574701 | 1.250424 | 1.337963 | 0.8380929 | 0.8419048 | 0.064488 | 2.730444 | 4.414214 | 7.573759 | 1.545152 | 7.616212 | 0.2587209 | 0.25 | 0 | 1.83619 | 2.108696 | 0.6858306 | 3.722222 | 0.8761712 | 0 | 0.8054922 | 0 | 0.2492656 | 2.764706 | 0.03086769 | 0 | 0.7060516 | 0 | 0.6750069 | 0 | 0 | 0 | 0 | 0 | 0.2857143 | 5.860786 | 1.6 | 0.07705886 | -0.09101689 | 0 | 6.066229 | 6.13358 | 0.9954974 | 0 | 0 | 1.003906 | 13.6269 | 0 | 0.6549478 | 0.3333333 | 6.718464 | 3.0165 | 0 | 0 | 5.441333 | 5.983536 | -0.006134925 | -0.09275817 | -0.009435834 | 6.04647 | 5.4604 | 1 | 2 | 1.071957 | 0.7025463 | 2.833213 | -0.07696634 | 0.9478246 | 0.5575139 | 1.170633 | 0.9554229 | 2.322757 | 2.197225 | 0 | 0 | 0 | 0.6272342 | 0 | 0 | 0.2721655 | 3.663562 | 0.1091819 | 0 | 14.70688 | 1.21677 | 4.110874 | 1.219768 | 1.227044 | 1 | 1.217423 | 1.764706 | 2.625627 | -0.3550474 | 4.51086 | 4.84 | 2.504861 | 1.071986 | 1.08656 | 0.9065263 | 2.542311 | 5.638355 | 2.484907 | 4.84 | 0 | -0.4982699 | 0.5931585 | 1.0869 | 0.2886751 | -0.1223526 | 2 | 5.379897 | 0 | 1 | 0 | 0.2051672 | 3.028639 | 7.729735 | 2 | -0.3989945 | 1.852941 | 7.275865 | 0 | 6.251904 | 0.2721655 | -0.1745393 | 3.263933 | 2.866415 | 7.130099 | 0 | 8.964056 | 3.263933 | 0.5615584 | 1.405093 | 0 | 8.008698 | 0.6558689 | -0.1454322 | 1 | 0 | 2.733564 | 2.626019 | 2.635761 | 2.642085 | 2.642087 | 2.641735 | 2.642082 | 2.642117 | 2.642192 | 0.608794 | 0.612497 | 2.640427 | 0.6147608 | 0.6142658 | 0.6148933 | 0.6148943 | 0.6148923 | 0.6149054 | 0.614934 | 1.048505 | 4 | -0.2667425 | 8.88917 | 1.384083 | 0.5303301 | 0.1252004 | 0.3471742 | 0 | 1 | 0.3088055 | 9.76967 | 2.759479 | 1.266953 | -0.4982699 | 10.65077 | 0.2660208 | 2.987895 | -1.778194 | 0 | 0 | 3.509669 | 2.564949 | -0.3970706 | 3.061952 | 3.062744 | 3.063056 | 3.063032 | 3.06301 | 3.072173 | 0 | 3.065538 | 3.089909 | 3.120562 | 0.7103135 | 1.477778 | -0.2221027 | -0.3576471 | 1 | 1.733501 | 3.833333 | 1.3278 | 0.4714045 | 0 | 0.1144724 | 5.76901 | 1 | 0 | 0 | 8.01051 | 1.204124 | 1.661232 | 3.543662 | 1.778851 | 1 | 1.527778 | 1 | -0.7366477 | 0 | 0 | 0.5 | -0.5041204 | 1 | 4.317488 | 0.4207306 | 2.708288 | 2.708546 | 2.708648 | 2.708641 | 2.708633 | 2.709458 | 2.71162 | 2.717377 | 2.727248 | 0 | 0 | 3.618288 | 1.647059 | -0.4977163 | 0 | 0 | 1.038128 | 1 | 2.639057 | 1.63801 | 2.497443 | 2.047386 | 2.242215 | -0.3760211 | -0.237697 | 3.045596 | 0 | -1.467128 | 0 | 0 | 0 | -1.143481 | 4.117647 | 0.8695652 | 0 | 2.302585 | 4.096713 | 0 | 2.70805 | 1.472222 | 20.78369 | 0 | 0.1042254 | -0.3744983 | 0.4714045 | -1.121107 | 0 | 2.233163 | 2.807985 | 3.121234 | 0 | -1.082294 | 1.616388 | -3.882353 | 3 | 0 | 0 | 2.044983 | 4 | 3.040319 | 144.371 | 1.664706 | 3.054862 | -4.5 | 3.072476 | 3.072839 | 4.737024 | 3.068165 | 3.073221 | 1.969503 | 6 | 10.67006 | 0 | 0 | 0 | 5.483796 | 3.110758 | 3.333333 | 16.00414 | 0.6666667 | 3.466326 | 3.466326 | -0.9217993 | 50.3419 | 1.969503 | -3.401384 | 1.239669 | 0 | 3.198676 | 6.968858 | 4.391376 | 6.888889 | 0 | 20.66667 | 0 | 3.441096 | 5.548315 | 0 | -0.04622143 | 0 | 3.828754 | 4.5 | 1.682411 | 164.4349 | 4.690234 | 4.29828 | 14.56288 | 5.616414 | 8.108696 | 3 | 3.965406 | 15.95129 | 3.87246 | 14.52833 | 6 | 3.6 | 15.85159 | -1.277391 | 4.736863 | 3.9375 | 19.23012 | 0.7792653 | 15.95129 | 5.432778 | -11.97356 | 5.275723 | 0.3968872 | 4.736863 | -9.647538 | 1 | 7 | 21.23612 | 4.736863 | 10 | 21.4733 | 16.46304 | 21.4733 | 8 | 8 | -0.7220551 | 8.235294 | 0 | 5.277778 | 154.116 | 165.9534 | 8.17126 | 4.5 | 0 | 9.423938 | 9 | 0 | 4.736863 | -0.8921569 | 0 | 10.47301 | 13.29412 | 9.656854 | 9.656854 | 0 | -2.542138 | 0 | -7.061316 | 11.76807 | 11 | 156.0678 | 18.34676 | 17.05882 | 5 | -5.557682 | 55.29062 | 174.3548 | 0.7389466 | 0 | 12.1409 | 0 | 1.16953 | 0 | 18 | 6.054989 | 12.20793 | 12.84164 | 184.9177 | 18 | 12 | 15.97647 | 16.2 | 157.5986 | 17 | 16.76985 | 14.1104 | 18 | 5.277778 | 12.20793 | 22.70747 | 17.48993 | 0 | 0 | 13 | 19.28583 | 13.61938 | -6.305982 | 12.53 | 12.53 | -4.29458 | 22.57345 | 13.91349 | 25.68329 | 0 | 25.68329 | 0 | 12.20793 | 0 | 12.84164 | 76.16575 | 33.24113 | 20.75781 | 14 | 0 | 0 | 9 | 37.89122 | -2.254104 | 21.82273 | 0 | 34.0235 | -0.3381857 | 0 | 0 | 79.25463 | 6.7278624 | 0 | 24.80529 | 238.5515 | -1.58516 | 51.11472 | 56.66279 | 0 | 180.49 | 25.51725 | 11.07266 | 0 | 1.016064 | 30.5475231 | 21.25721 | 27.129 | 0 | -16.94118 | -14.9481 | -0.9749135 | -3.860799 | 38 | 5.901961 | -3.458112 | 0 | 0 | 0 | -16.33218 | 44.53095 | 44.95214 | 168.5193 | 109.2874 | 43.66584 | 45 | 26.26759 | 10.73292 | 10.73283 | 22.01 | 10.78946 | 10.79063 | 10.78938 | 10.79055 | 10.77562 | 10.77554 | 10.79185 | 10.79177 | 48 | 0 | 36.52778 | 10.91246 | 10.91239 | 21.50521 | 21.45876 | 21.43366 | 21.43921 | 21.44139 | 21.44123 | 21.44107 | 21.62936 | 21.84394 | 3.556903 | 20.38832 | 43.01376 | 66.57137 | 165.9473 | 178.4035 | -49.88235 | 11.19542 | 11.19536 | 65.75869 | 37.89619 | 67 | 11.87286 | 11.87284 | 39.48687 | 46.47059 | 15.7277 | 15.80177 | 15.8033 | 15.78358 | 15.80492 | 31.08374 | -27.65398 | 0 | 15.96485 | -33.21453 | 13.08978 | 13.08977 | 51.48687 | 63.78591 | 3.382954 | 79.55 | 0 | 55.48687 | 0 | 55.48687 | 34.80556 | 0 | 0 | 16.35127 | 21.17995 | 21.38403 | 21.32876 | 21.33183 | 21.29235 | 21.50733 | 21.50988 | 21.47715 | 21.33505 | 21.51255 | 94 | 0 | 0 | 17.35499 | 21.65164 | 98.15 | 21.77531 | 99.2486 | 63 | 8 | 110 | 0 | 48 | 112.659 | 96.40968 | 69 | 98.07316494 | 97 | 30.28339 | 22.39073 | 22.39073 | 0 | 19.51596 | 125.779452 | 8 | 24.08767 | 24.14467 | 118.4706 | 70 | 136.487184 | 0 | 0 | 44.33333 | 0 | 27.10722 | 56 | 27.26183 | 76.41667 | 199.76 | 74 | 203.255 | 40 | 0 | 0 | 0 | 0 | 70.24921 | 0 | 0 | 0 | 253.479696 | 0 | 0 | 0 | 0 | 259.33 | 261.8035 | 48 | -240.0847 | 163.24 | -407.101 | 163.812 | 38.72 | 38.72 | 0 | 0 | 181.6597 | 0 | 337.140516 | 272.188 | 216.556416 | 53.747712 | -128.8374 | 290 | -159.0731 | 372 | 0 | -67.62313 | -255.6534 | 0 | 0 | 8 | 452 | 565.0992 | 108 | 373 | 39 | 855.8123 | 0 | 1131.713367 | 1370.983584 | 0 | 23.68068 | 0 | 8.128512 | 1528.372704 | 201.835872 | 2598.678 | 1141.043157 | 2795.394 | 3068.33 | 4293.927 | 0 | 5239.943 | 0 | 0 | 5729.655 | 0 | 0 | 248.67 | 7633.858 | 0 | 1972.761 | 5027.22 | 5230.645 | 1479.341 | 44 | 44 | 20 | 0 | 0 | 1348 | 532 | 467.3333 | 3244 | 13036.14 | 30098.13 | 770.317536 | 671.188 | 659.416 | 183.4634 | 13947.15 | 0.1174036 | 0.6492769 | 2781.11 | 92 | 76 | 48 | 0 | 0 | 44 | 44 | 72 | 0 | 0 | 2176 | 0 | 0 | 19.93591 | 0 | 116.3444 | 91.47685 | 48.53094 | 0 | 0 | 0 | 87.8083 | 99.688688 | 1 | 11 | 0.3888889 | 158
PO | CC1CO1 | K2Co(CN)6/ZnCl2/PTME glycol | 0.0033 | 13.78951456 | 110 | 24 | 4.444444 | 27 | 95.9 | -0.001597138 | -0.0006435148 | 0.0001631217 | 0.001276622 | -0.0009491967 | -0.002878351 | -0.0008289268 | 0 | 0 | 0.001952129 | 0.008900692 | 0.01007905 | 0.007304883 | 0.4473684 | 0 | 0 | 0 | 0.01712672 | 0.03402069 | 0.05892557 | 1.134461 | -0.007444705 | 0.4951895 | 0 | -0.005133509 | 0.02380952 | 0 | 0.08600887 | 0 | 0.01364774 | 0.4761905 | 0.06475188 | -0.01017903 | -0.008891416 | 0.9864616 | -0.01167855 | -0.01051903 | -0.005553789 | 0 | 0 | 0 | 0.9397924 | 0.4332908 | 0.9529412 | -0.05229981 | 0.09745794 | -0.004828319 | 0.6428571 | -0.0170826 | 0.2270403 | 0.1482376 | 0.2763926 | -0.008079567 | 0 | 0 | 0.1260008 | -0.01792493 | 0.1066047 | 0.1360828 | 0.03860069 | 0.1085733 | 0.0332526 | -0.008141267 | 0.04444444 | 0.3901543 | 0.6160595 | 0.5543493 | 0.05771076 | -0.008174372 | -0.01659054 | -0.01680401 | 0.6700335 | -0.03062469 | -0.4015002 | 0.06106638 | 0.09361103 | -0.02241427 | 0.6273394 | 0.07459757 | 0.2357023 | 0 | 0 | 0.3203376 | 0.03196733 | 0.1860969 | 0.2252208 | 5.801 | 11.812 | 0 | 0.7827319 | 0.1924501 | 0.06010438 | 0.1620828 | 0.09508166 | 0.7827319 | 0.4350851 | 0 | 0.1257647 | 0.5882353 | 0.5098039 | 0.003474179 | 0.7985231 | 0.5098039 | 0 | -0.02485829 | -0.0624355 | 0.0624355 | 0.09792388 | 0.7985231 | -0.01320539 | 0.1310631 | 2.547 | 0.7263055 | 0.29873 | 2.351 | 0.8074736 | 0.7409582 | 0.2928225 | 0.8095238 | -0.07394313 | 1.379551 | 0.8095238 | 0.7742442 | 0.1136101 | -0.1141869 | -0.2855778 | 0.125 | -0.03803679 | -0.1475246 | 0 | 0 | 0.7724217 | 0.7815656 | 2.301 | 0.03341969 | 0.3 | 3.678419 | 0 | -0.01930545 | 0.3333333 | 0.2827707 | 0.01021298 | -0.2269239 | 0.6694796 | 0 | 0.125 | 0.5294118 | -0.06384681 | 3.464958 | 0.3705468 | -0.03737024 | 0.3780223 | -0.09417526 | 0 | 1.226727 | 0.377456 | 0.3774452 | 0.3774403 | 0.377441 | 0.3774407 | 0.3773906 | 0.3772039 | 0.2345238 | 0.3765373 | 0.4806623 | 0.3751455 | 0 | 0 | 0 | 1 | 1 | 0.01618424 | -0.2322157 | 0.007503597 | 2.015772 | 1.195065 | 3.521988 | 0.4117647 | 0.3578373 | -0.2378448 | 0.9678914 | 0.977188 | 0.2041241 | -0.1526398 | -0.05181033 | -0.0840644 | 0.5682637 | -0.2837511 | -0.2359716 | 1.079365 | -0.1096321 | -0.1074205 | 1.221048 | 0.5570261 | 0.4844291 | 1.302743 | -0.02623991 | 0.126661 | 0.2318244 | -0.2125404 | -0.1228265 | 0.2813576 | 1.20857 | -0.2124271 | -0.2105263 | 1.203575 | -0.03227269 | -0.0755814 | 2.414214 | 0 | 1.697085 | -0.05211293 | -0.03587398 | 1.333328 | 1.204922 | -0.1161196 | 1.94591 | 0.2802768 | -0.01644577 | -0.1345771 | -0.01594301 | -0.008385788 | 0.03513833 | -0.2237339 | 0.878553 | 0.2757834 | -0.1822785 | 0.1561368 | 0.249156 | 0.2813576 | 1.331835 | 0.2944444 | -0.1298844 | -0.2357143 | 1.28369 | 0.6428571 | 0 | 0.1198871 | 0.1602125 | -0.05675368 | -0.08313873 | 0.2234902 | -0.6428571 | -0.07906673 | 0.2718316 | -0.110373 | 0 | 0.2721655 | -0.07096617 | -0.2389217 | 1 | 1 | -0.06104651 | 0.7536748 | 0.7025463 | -0.1103987 | -0.246654 | 0.3535534 | -0.2540294 | 0.9622875 | -0.08597212 | 0 | 0.2660576 | 0.1113236 | 0.1314879 | 0.9811737 | -0.1456025 | -0.1370866 | 0.9855093 | 0.9350817 | -0.3554889 | 6.258833 | 1.046926 | 7.582621 | 6.111111 | 0.339576 | 0.9968123 | -0.07714286 | 1.0349 | 0 | 0.8235294 | 1.103797 | 1.115245 | 1.309734 | 1.014841 | 0 | 0.9924955 | 1.734414 | -0.3176516 | 0.3339921 | -0.06861063 | 1.34318 | 0.6258397 | 0.762516 | 0.4059741 | 0.9982133 | -0.1036117 | 0.4166667 | -0.1040311 | 1.375473 | 0.09236832 | -0.1521964 | 1.257143 | -0.1694229 | 1.403935 | 0.03117689 | 1.11354431 | 0.9860608 | 1.103211 | 1.095798 | 0.7119028 | 0.6796107 | 1.111469 | 1.031615 | 1.033461 | 0.9878184 | 0.5129251 | 2.13463 | 1.30327 | 1.948474 | -0.05283865 | 0.5063291 | 0.3468936 | -0.1767324 | 0.5430936 | 0.500058 | 2.228481 | 0.01542566 | -0.1822785 | 0.8235294 | 1.088642 | 0.7729719 | -0.4283248 | 0.1713438 | 0.7566321 | 0.5819317 | 0.8649984 | 0.03898433 | 0 | 11.0613 | 0 | 0.5785714 | 0.4714045 | 3.931826 | 0.4446129 | 6.006891 | 0 | 0.1924501 | 5.875294 | 5.978088 | -0.02119377 | 5.277778 | 1.055901 | 2.823529 | 0.2222222 | 0.6758484 | 7.455285 | 0.6790973 | 7.398791 | 3.126963 | -0.04477591 | 0.6797418 | 0.6831136 | 1.058824 | 0.1731342 | 0.3061862 | 0.5426271 | 2.029321 | 1.292925 | 5.838153 | 1.880077 | 5.773529 | 7.329142 | -0.006290615 | -0.1322741 | -0.1291948 | 5.277778 | 0 | 0.8249301 | 5.69138 | 5.637609 | 0.2484948 | 7.2185472 | 0.6141135 | 1.83619 | 0.3344768 | 1.250424 | 1.337963 | 1.722556 | 0.8419048 | -0.8516416 | 1.787879 | 4.414214 | 7.117632 | 1.545152 | 7.28213 | 0.2587209 | 0.25 | 0 | 1.83619 | 2.108696 | 0.6858306 | 3.722222 | 0 | 0 | 0.8054922 | 0 | 0.2492656 | 2.764706 | 0.03086769 | 0 | 0.7060516 | 0 | 0.276696 | 0 | 0 | 0 | 0 | 0 | 0.2857143 | 5.860786 | 1.6 | -0.3257584 | -0.9986583 | 0 | 5.61 | 5.540758 | 0.9954974 | 0 | 0 | 1.003906 | 13.6269 | 0 | 1.76883 | 0.3333333 | 6.718464 | 3.0165 | 0 | 0 | 5.441333 | 5.5 | -0.9216418 | -1.018766 | -0.9301989 | 5.518788 | 5.4604 | 1 | 2 | 1.071957 | 0.7025463 | 2.833213 | -1.038399 | 1.81903 | 1.792798 | 1.170633 | 1.837563 | 2.322757 | 2.197225 | 0 | 0 | 0 | 1.896101 | 0 | 0 | 0.2721655 | 3.663562 | 0.1091819 | 0 | 14.70688 | 1.21677 | 4.110874 | 1.219768 | 1.227044 | 1 | 1.217423 | 1.764706 | 1 | -0.3550474 | 4.51086 | 4.84 | 2.504861 | 2.062649 | 2.096012 | 0.9065263 | 2.542311 | 5.638355 | 2.484907 | 4.84 | 0 | -0.4982699 | 2.060808 | 2.092065 | 0.2886751 | -1.274422 | 2 | 5.379897 | 0 | 1 | 0 | -0.9304153 | 3.028639 | 7.729735 | 2 | -0.3989945 | 1.852941 | 7.275865 | 0 | 6.251904 | 0.2721655 | -0.1745393 | 3.263933 | 2.866415 | 7.130099 | 0 | 8.964056 | 3.263933 | 0.5615584 | 1.405093 | 0 | 8.008698 | 2.288643 | -0.1454322 | 1 | 0 | 2.733564 | 2.626019 | 2.635761 | 2.642085 | 2.642087 | 2.641735 | 2.642082 | 2.642117 | 2.642192 | 0.608794 | 0.612497 | 2.640427 | 0.6147608 | 0.6142658 | 0.6148933 | 0.6148943 | 0.6148923 | 0.6149054 | 0.614934 | 1.048505 | 4 | -0.2667425 | 8.88917 | 1.384083 | 0.5303301 | -0.1795735 | 0.3471742 | 0 | 1 | 0.3088055 | 9.76967 | 2.272727 | 1.266953 | -0.4982699 | 10.65077 | 0.2660208 | 1.719697 | -1.778194 | 0 | 0 | 3.509669 | 2.564949 | -0.3970706 | 3.061952 | 3.062744 | 3.063056 | 3.063032 | 3.06301 | 3.072173 | 0 | 3.065538 | 3.089909 | 3.120562 | 3.76313 | 1.477778 | -0.2221027 | -0.3576471 | 1 | 2.943898 | 3.833333 | 1.3278 | 0.4714045 | 0 | -0.1054994 | 5.76901 | 1 | 0 | 0 | 8.01051 | 1.204124 | 1.661232 | 3.543662 | 1.778851 | 1 | 1.527778 | 1 | -0.7366477 | 0 | 0 | 0.5 | -0.5041204 | 1 | 4.317488 | 0.4207306 | 2.708288 | 2.708546 | 2.708648 | 2.708641 | 2.708633 | 2.709458 | 2.71162 | 2.717377 | 2.727248 | 0 | 0 | 0 | 1.647059 | -0.4977163 | 0 | 0 | 1.038128 | 1 | 2.639057 | 1.63801 | 2.497443 | 2.047386 | 2.242215 | -0.3760211 | -0.237697 | 3.045596 | 0 | -1.467128 | 0 | 0 | 0 | -1.143481 | 4.117647 | 0.8695652 | 0 | 2.302585 | 0.09090909 | 0 | 2.70805 | 1.472222 | 20.78369 | 0 | 0.1042254 | -0.3744983 | 0.4714045 | -1.121107 | 0 | 2.233163 | 2.807985 | 3.121234 | 0 | -1.082294 | 1.616388 | -3.882353 | 3 | 0 | 0 | 2.044983 | 4 | 3.040319 | 144.371 | 1.664706 | 3.054862 | -4.5 | 3.072476 | 3.072839 | 4.737024 | 3.068165 | 3.073221 | 1.969503 | 6 | 10.67006 | 0 | 0 | 0 | 5.483796 | 3.110758 | 3.333333 | 16.00414 | 0.6666667 | 3.466326 | 3.466326 | -0.9217993 | 50.3419 | 1.969503 | -3.401384 | 1.239669 | 0 | 3.198676 | 6.968858 | 4.391376 | 6.888889 | 0 | 20.66667 | 0 | 3.441096 | 5.548315 | 0 | -6.098765 | 0 | 3.828754 | 4.5 | 1.682411 | 164.4349 | 4.690234 | 4.29828 | 14.56288 | 5.616414 | 8.108696 | 3 | 3.965406 | 15.95129 | 3.87246 | 6 | 6 | 3.6 | 5.393939 | -1.277391 | 4.736863 | 3.9375 | 19.23012 | 0.7792653 | 15.95129 | 5.432778 | -11.97356 | 5.275723 | -0.2660134 | 4.736863 | -9.647538 | 1 | 7 | 21.23612 | 4.736863 | 10 | 21.4733 | 16.46304 | 21.4733 | 8 | 8 | -0.7220551 | 8.235294 | 0 | 5.277778 | 154.116 | 165.9534 | 8.17126 | 4.5 | 0 | 9.423938 | 9 | 0 | 4.736863 | -0.8921569 | 0 | 10.47301 | 13.29412 | 9.656854 | 9.656854 | 0 | 8.074569 | 0 | -7.061316 | 11.76807 | 11 | 173.7275 | 18.34676 | 17.05882 | 5 | -5.557682 | 55.29062 | 174.3548 | 0.7389466 | 0 | 12.1409 | 0 | 1.16953 | 0 | 18 | 6.054989 | 12.20793 | 12.84164 | 184.9177 | 18 | 12 | 15.97647 | 16.2 | 153.1225 | 17 | 16.76985 | 14.1104 | 18 | 5.277778 | 12.20793 | 22.70747 | 17.48993 | 0 | 0 | 13 | 19.28583 | 13.61938 | -6.305982 | 12.53 | 12.53 | -4.29458 | 22.57345 | 13.91349 | 25.68329 | 0 | 25.68329 | 0 | 12.20793 | 0 | 12.84164 | 76.16575 | 33.24113 | 20.75781 | 14 | 0 | 0 | 9 | 37.89122 | -2.254104 | 21.82273 | 0 | 34.0235 | -29.5077 | 0 | 0 | 79.25463 | 6.7278624 | 0 | 24.80529 | 238.5515 | -1.58516 | 12.107088 | 14.67603 | 0 | 180.49 | 25.51725 | 11.07266 | 0 | 1.016064 | 30.5475231 | 21.25721 | 27.129 | 0 | -16.94118 | -14.9481 | -0.9749135 | -53.70049 | 38 | 5.901961 | -3.458112 | 0 | 0 | 0 | -16.33218 | 44.53095 | 44.95214 | 168.5193 | 109.2874 | 43.66584 | 45 | 26.26759 | 10.73292 | 10.73283 | 22.01 | 10.78946 | 10.79063 | 10.78938 | 10.79055 | 10.77562 | 10.77554 | 10.79185 | 10.79177 | 48 | 0 | 36.52778 | 10.91246 | 10.91239 | 21.50521 | 21.45876 | 21.43366 | 21.43921 | 21.44139 | 21.44123 | 21.44107 | 21.62936 | 21.84394 | 3.556903 | 20.38832 | 43.01376 | 66.57137 | 114.7366 | 82.86371 | -49.88235 | 11.19542 | 11.19536 | 65.75869 | 37.89619 | 67 | 11.87286 | 11.87284 | 39.48687 | 46.47059 | 15.7277 | 15.80177 | 15.8033 | 15.78358 | 15.80492 | 31.08374 | -27.65398 | 0 | 15.96485 | -33.21453 | 13.08978 | 13.08977 | 51.48687 | 63.78591 | 3.382954 | 79.55 | 0 | 55.48687 | 0 | 55.48687 | 34.80556 | 0 | 0 | 16.35127 | 21.17995 | 21.38403 | 21.32876 | 21.33183 | 21.29235 | 21.50733 | 21.50988 | 21.47715 | 21.33505 | 21.51255 | 94 | 0 | 0 | 17.35499 | 21.65164 | 98.15 | 21.77531 | 99.2486 | 63 | 8 | 110 | 0 | 48 | 112.659 | 96.40968 | 69 | 98.07316494 | 97 | 30.28339 | 22.39073 | 22.39073 | 0 | 19.51596 | 125.779452 | 8 | 24.08767 | 24.14467 | 118.4706 | 70 | 136.487184 | 0 | 0 | 44.33333 | 0 | 27.10722 | 56 | 27.26183 | 76.41667 | 199.76 | 74 | 203.255 | 40 | 0 | 0 | 0 | 0 | 70.24921 | 0 | 0 | 0 | 253.479696 | 0 | 0 | 0 | 0 | 259.33 | 261.8035 | 48 | -240.0847 | 163.24 | -407.101 | 163.812 | 38.72 | 38.72 | 0 | 0 | 181.6597 | 0 | 337.140516 | 272.188 | 216.556416 | 53.747712 | -128.8374 | 290 | -159.0731 | 372 | 0 | -67.62313 | -255.6534 | 0 | 0 | 8 | 452 | 565.0992 | 108 | 373 | 39 | 855.8123 | 0 | 1131.713367 | 1370.983584 | 0 | 23.68068 | 0 | 8.128512 | 1528.372704 | 201.835872 | 2598.678 | 1141.043157 | 2795.394 | 3068.33 | 4293.927 | 0 | 5239.943 | 0 | 0 | 5729.655 | 0 | 0 | 248.67 | 7633.858 | 0 | 1972.761 | 5027.22 | 5230.645 | 1479.341 | 0 | 0 | 11 | 0 | 0 | 553.4444 | 201 | 201.713 | 1514 | 6192.597 | 10455.24 | 314.238898 | 273.9305 | 271.76 | 59.43422 | 5551.35 | 0.1051236 | 0.688046 | 649.148 | 35 | 28 | 31 | 4 | 0 | 0 | 4 | 31 | 1 | 0 | 5600000000 | 0 | 0 | 58.93343 | 36.1525 | 0 | 6.420822 | 12.15204 | 0 | 0 | 0 | 48.29457 | 40.594551 | 0 | 100000000 | 0 | 158
BO | CCC1CO1 | K2Co(CN)6/ZnCl2/PTME glycol | 0.0033 | 13.78951456 | 120 | 24 | 23 | 13 | 95.36 | -0.001597138 | -0.0006435148 | 0.0001631217 | 0.001276622 | -0.0009491967 | -0.002878351 | -0.0008289268 | 0 | 0 | 0.001952129 | 0.008900692 | 0.01007905 | 0.007304883 | 0.4473684 | 0 | 0 | 0 | 0.01712672 | 0.03402069 | 0.05892557 | 1.134461 | -0.007444705 | 0.4951895 | 0 | -0.005133509 | 0.02380952 | 0 | 0.08600887 | 0 | 0.01364774 | 0.4761905 | 0.06475188 | -0.01017903 | -0.008891416 | 0.9864616 | -0.01167855 | -0.01051903 | -0.005553789 | 0 | 0 | 0 | 0.9397924 | 0.4332908 | 0.9529412 | -0.05229981 | 0.09745794 | -0.004828319 | 0.6428571 | -0.0170826 | 0.2270403 | 0.1482376 | 0.2763926 | -0.008079567 | 0 | 0 | 0.1260008 | -0.01792493 | 0.1066047 | 0.1360828 | 0.03860069 | 0.1085733 | 0.0332526 | -0.008141267 | 0.04444444 | 0.3901543 | 0.6160595 | 0.5543493 | 0.05771076 | -0.008174372 | -0.01659054 | -0.01680401 | 0.6700335 | -0.03062469 | -0.4015002 | 0.06106638 | 0.09361103 | -0.02241427 | 0.6273394 | 0.07459757 | 0.2357023 | 0 | 0 | 0.3203376 | 0.03196733 | 0.1860969 | 0.2252208 | 5.801 | 11.812 | 0 | 0.7827319 | 0.1924501 | 0.06010438 | 0.1620828 | 0.09508166 | 0.7827319 | 0.4350851 | 0 | 0.1257647 | 0.5882353 | 0.5098039 | 0.003474179 | 0.7985231 | 0.5098039 | 0 | -0.02485829 | -0.0624355 | 0.0624355 | 0.09792388 | 0.7985231 | -0.01320539 | 0.1310631 | 2.547 | 0.7263055 | 0.29873 | 2.351 | 0.8074736 | 0.7409582 | 0.2928225 | 0.8095238 | -0.07394313 | 1.379551 | 0.8095238 | 0.7742442 | 0.1136101 | -0.1141869 | -0.2855778 | 0.125 | -0.03803679 | -0.1475246 | 0 | 0 | 0.7724217 | 0.7815656 | 2.301 | 0.03341969 | 0.3 | 3.678419 | 0 | -0.01930545 | 0.3333333 | 0.2827707 | 0.01021298 | -0.2269239 | 0.6694796 | 0 | 0.125 | 0.5294118 | -0.06384681 | 3.464958 | 0.3705468 | -0.03737024 | 0.3780223 | -0.09417526 | 0 | 1.226727 | 0.377456 | 0.3774452 | 0.3774403 | 0.377441 | 0.3774407 | 0.3773906 | 0.3772039 | 0.2345238 | 0.3765373 | 0.4806623 | 0.3751455 | 0 | 0 | 0 | 1 | 1 | 0.01618424 | -0.2322157 | 0.007503597 | 2.015772 | 1.195065 | 3.521988 | 0.4117647 | 0.3578373 | -0.2378448 | 0.9678914 | 0.977188 | 0.2041241 | -0.1526398 | -0.05181033 | -0.0840644 | 0.5682637 | -0.2837511 | -0.2359716 | 1.079365 | -0.1096321 | -0.1074205 | 1.221048 | 0.5570261 | 0.4844291 | 1.302743 | -0.02623991 | 0.126661 | 0.2318244 | -0.2125404 | -0.1228265 | 0.2813576 | 1.20857 | -0.2124271 | -0.2105263 | 1.203575 | -0.03227269 | -0.0755814 | 2.414214 | 0 | 1.697085 | -0.05211293 | -0.03587398 | 1.333328 | 1.204922 | -0.1161196 | 1.94591 | 0.2802768 | -0.01644577 | -0.1345771 | -0.01594301 | -0.008385788 | 0.03513833 | -0.2237339 | 0.878553 | 0.2757834 | -0.1822785 | 0.1561368 | 0.249156 | 0.2813576 | 1.331835 | 0.2944444 | -0.1298844 | -0.2357143 | 1.28369 | 0.6428571 | 0 | 0.1198871 | 0.1602125 | -0.05675368 | -0.08313873 | 0.2234902 | -0.6428571 | -0.07906673 | 0.2718316 | -0.110373 | 0 | 0.2721655 | -0.07096617 | -0.2389217 | 1 | 1 | -0.06104651 | 0.7536748 | 0.7025463 | -0.1103987 | -0.246654 | 0.3535534 | -0.2540294 | 0.9622875 | -0.08597212 | 0 | 0.2660576 | 0.1113236 | 0.1314879 | 0.9811737 | -0.1456025 | -0.1370866 | 0.9855093 | 0.9350817 | -0.3554889 | 6.258833 | 1.046926 | 7.582621 | 6.111111 | 0.339576 | 0.9968123 | -0.07714286 | 1.0349 | 0 | 0.8235294 | 1.103797 | 1.115245 | 1.309734 | 1.014841 | 0 | 0.9924955 | 1.734414 | -0.3176516 | 0.3339921 | -0.06861063 | 1.34318 | 0.6258397 | 0.762516 | 0.4059741 | 0.9982133 | -0.1036117 | 0.4166667 | -0.1040311 | 1.375473 | 0.09236832 | -0.1521964 | 1.257143 | -0.1694229 | 1.403935 | 0.03117689 | 1.11354431 | 0.9860608 | 1.103211 | 1.095798 | 0.7119028 | 0.6796107 | 1.111469 | 1.031615 | 1.033461 | 0.9878184 | 0.5129251 | 2.13463 | 1.30327 | 1.948474 | -0.05283865 | 0.5063291 | 0.3468936 | -0.1767324 | 0.5430936 | 0.500058 | 2.228481 | 0.01542566 | -0.1822785 | 0.8235294 | 1.088642 | 0.7729719 | -0.4283248 | 0.1713438 | 0.7566321 | 0.5819317 | 0.8649984 | 0.03898433 | 0 | 11.0613 | 0 | 0.5785714 | 0.4714045 | 3.931826 | 0.4446129 | 6.006891 | 0 | 0.1924501 | 5.875294 | 5.978088 | -0.02119377 | 5.277778 | 1.055901 | 2.823529 | 0.2222222 | 0.6758484 | 7.455285 | 0.6790973 | 7.398791 | 3.126963 | -0.04477591 | 0.6797418 | 0.6831136 | 1.058824 | 0.1731342 | 0.3061862 | 0.5426271 | 2.029321 | 1.292925 | 5.838153 | 1.880077 | 5.773529 | 7.329142 | -0.006290615 | -0.1322741 | -0.1291948 | 5.277778 | 0 | 0.8249301 | 5.69138 | 5.637609 | 0.2484948 | 7.2185472 | 0.6141135 | 1.83619 | 0.3344768 | 1.250424 | 1.337963 | 1.722556 | 0.8419048 | -0.8516416 | 1.787879 | 4.414214 | 7.117632 | 1.545152 | 7.28213 | 0.2587209 | 0.25 | 0 | 1.83619 | 2.108696 | 0.6858306 | 3.722222 | 0 | 0 | 0.8054922 | 0 | 0.2492656 | 2.764706 | 0.03086769 | 0 | 0.7060516 | 0 | 0.276696 | 0 | 0 | 0 | 0 | 0 | 0.2857143 | 5.860786 | 1.6 | -0.3257584 | -0.9986583 | 0 | 5.61 | 5.540758 | 0.9954974 | 0 | 0 | 1.003906 | 13.6269 | 0 | 1.76883 | 0.3333333 | 6.718464 | 3.0165 | 0 | 0 | 5.441333 | 5.5 | -0.9216418 | -1.018766 | -0.9301989 | 5.518788 | 5.4604 | 1 | 2 | 1.071957 | 0.7025463 | 2.833213 | -1.038399 | 1.81903 | 1.792798 | 1.170633 | 1.837563 | 2.322757 | 2.197225 | 0 | 0 | 0 | 1.896101 | 0 | 0 | 0.2721655 | 3.663562 | 0.1091819 | 0 | 14.70688 | 1.21677 | 4.110874 | 1.219768 | 1.227044 | 1 | 1.217423 | 1.764706 | 1 | -0.3550474 | 4.51086 | 4.84 | 2.504861 | 2.062649 | 2.096012 | 0.9065263 | 2.542311 | 5.638355 | 2.484907 | 4.84 | 0 | -0.4982699 | 2.060808 | 2.092065 | 0.2886751 | -1.274422 | 2 | 5.379897 | 0 | 1 | 0 | -0.9304153 | 3.028639 | 7.729735 | 2 | -0.3989945 | 1.852941 | 7.275865 | 0 | 6.251904 | 0.2721655 | -0.1745393 | 3.263933 | 2.866415 | 7.130099 | 0 | 8.964056 | 3.263933 | 0.5615584 | 1.405093 | 0 | 8.008698 | 2.288643 | -0.1454322 | 1 | 0 | 2.733564 | 2.626019 | 2.635761 | 2.642085 | 2.642087 | 2.641735 | 2.642082 | 2.642117 | 2.642192 | 0.608794 | 0.612497 | 2.640427 | 0.6147608 | 0.6142658 | 0.6148933 | 0.6148943 | 0.6148923 | 0.6149054 | 0.614934 | 1.048505 | 4 | -0.2667425 | 8.88917 | 1.384083 | 0.5303301 | -0.1795735 | 0.3471742 | 0 | 1 | 0.3088055 | 9.76967 | 2.272727 | 1.266953 | -0.4982699 | 10.65077 | 0.2660208 | 1.719697 | -1.778194 | 0 | 0 | 3.509669 | 2.564949 | -0.3970706 | 3.061952 | 3.062744 | 3.063056 | 3.063032 | 3.06301 | 3.072173 | 0 | 3.065538 | 3.089909 | 3.120562 | 3.76313 | 1.477778 | -0.2221027 | -0.3576471 | 1 | 2.943898 | 3.833333 | 1.3278 | 0.4714045 | 0 | -0.1054994 | 5.76901 | 1 | 0 | 0 | 8.01051 | 1.204124 | 1.661232 | 3.543662 | 1.778851 | 1 | 1.527778 | 1 | -0.7366477 | 0 | 0 | 0.5 | -0.5041204 | 1 | 4.317488 | 0.4207306 | 2.708288 | 2.708546 | 2.708648 | 2.708641 | 2.708633 | 2.709458 | 2.71162 | 2.717377 | 2.727248 | 0 | 0 | 0 | 1.647059 | -0.4977163 | 0 | 0 | 1.038128 | 1 | 2.639057 | 1.63801 | 2.497443 | 2.047386 | 2.242215 | -0.3760211 | -0.237697 | 3.045596 | 0 | -1.467128 | 0 | 0 | 0 | -1.143481 | 4.117647 | 0.8695652 | 0 | 2.302585 | 0.09090909 | 0 | 2.70805 | 1.472222 | 20.78369 | 0 | 0.1042254 | -0.3744983 | 0.4714045 | -1.121107 | 0 | 2.233163 | 2.807985 | 3.121234 | 0 | -1.082294 | 1.616388 | -3.882353 | 3 | 0 | 0 | 2.044983 | 4 | 3.040319 | 144.371 | 1.664706 | 3.054862 | -4.5 | 3.072476 | 3.072839 | 4.737024 | 3.068165 | 3.073221 | 1.969503 | 6 | 10.67006 | 0 | 0 | 0 | 5.483796 | 3.110758 | 3.333333 | 16.00414 | 0.6666667 | 3.466326 | 3.466326 | -0.9217993 | 50.3419 | 1.969503 | -3.401384 | 1.239669 | 0 | 3.198676 | 6.968858 | 4.391376 | 6.888889 | 0 | 20.66667 | 0 | 3.441096 | 5.548315 | 0 | -6.098765 | 0 | 3.828754 | 4.5 | 1.682411 | 164.4349 | 4.690234 | 4.29828 | 14.56288 | 5.616414 | 8.108696 | 3 | 3.965406 | 15.95129 | 3.87246 | 6 | 6 | 3.6 | 5.393939 | -1.277391 | 4.736863 | 3.9375 | 19.23012 | 0.7792653 | 15.95129 | 5.432778 | -11.97356 | 5.275723 | -0.2660134 | 4.736863 | -9.647538 | 1 | 7 | 21.23612 | 4.736863 | 10 | 21.4733 | 16.46304 | 21.4733 | 8 | 8 | -0.7220551 | 8.235294 | 0 | 5.277778 | 154.116 | 165.9534 | 8.17126 | 4.5 | 0 | 9.423938 | 9 | 0 | 4.736863 | -0.8921569 | 0 | 10.47301 | 13.29412 | 9.656854 | 9.656854 | 0 | 8.074569 | 0 | -7.061316 | 11.76807 | 11 | 173.7275 | 18.34676 | 17.05882 | 5 | -5.557682 | 55.29062 | 174.3548 | 0.7389466 | 0 | 12.1409 | 0 | 1.16953 | 0 | 18 | 6.054989 | 12.20793 | 12.84164 | 184.9177 | 18 | 12 | 15.97647 | 16.2 | 153.1225 | 17 | 16.76985 | 14.1104 | 18 | 5.277778 | 12.20793 | 22.70747 | 17.48993 | 0 | 0 | 13 | 19.28583 | 13.61938 | -6.305982 | 12.53 | 12.53 | -4.29458 | 22.57345 | 13.91349 | 25.68329 | 0 | 25.68329 | 0 | 12.20793 | 0 | 12.84164 | 76.16575 | 33.24113 | 20.75781 | 14 | 0 | 0 | 9 | 37.89122 | -2.254104 | 21.82273 | 0 | 34.0235 | -29.5077 | 0 | 0 | 79.25463 | 6.7278624 | 0 | 24.80529 | 238.5515 | -1.58516 | 12.107088 | 14.67603 | 0 | 180.49 | 25.51725 | 11.07266 | 0 | 1.016064 | 30.5475231 | 21.25721 | 27.129 | 0 | -16.94118 | -14.9481 | -0.9749135 | -53.70049 | 38 | 5.901961 | -3.458112 | 0 | 0 | 0 | -16.33218 | 44.53095 | 44.95214 | 168.5193 | 109.2874 | 43.66584 | 45 | 26.26759 | 10.73292 | 10.73283 | 22.01 | 10.78946 | 10.79063 | 10.78938 | 10.79055 | 10.77562 | 10.77554 | 10.79185 | 10.79177 | 48 | 0 | 36.52778 | 10.91246 | 10.91239 | 21.50521 | 21.45876 | 21.43366 | 21.43921 | 21.44139 | 21.44123 | 21.44107 | 21.62936 | 21.84394 | 3.556903 | 20.38832 | 43.01376 | 66.57137 | 114.7366 | 82.86371 | -49.88235 | 11.19542 | 11.19536 | 65.75869 | 37.89619 | 67 | 11.87286 | 11.87284 | 39.48687 | 46.47059 | 15.7277 | 15.80177 | 15.8033 | 15.78358 | 15.80492 | 31.08374 | -27.65398 | 0 | 15.96485 | -33.21453 | 13.08978 | 13.08977 | 51.48687 | 63.78591 | 3.382954 | 79.55 | 0 | 55.48687 | 0 | 55.48687 | 34.80556 | 0 | 0 | 16.35127 | 21.17995 | 21.38403 | 21.32876 | 21.33183 | 21.29235 | 21.50733 | 21.50988 | 21.47715 | 21.33505 | 21.51255 | 94 | 0 | 0 | 17.35499 | 21.65164 | 98.15 | 21.77531 | 99.2486 | 63 | 8 | 110 | 0 | 48 | 112.659 | 96.40968 | 69 | 98.07316494 | 97 | 30.28339 | 22.39073 | 22.39073 | 0 | 19.51596 | 125.779452 | 8 | 24.08767 | 24.14467 | 118.4706 | 70 | 136.487184 | 0 | 0 | 44.33333 | 0 | 27.10722 | 56 | 27.26183 | 76.41667 | 199.76 | 74 | 203.255 | 40 | 0 | 0 | 0 | 0 | 70.24921 | 0 | 0 | 0 | 253.479696 | 0 | 0 | 0 | 0 | 259.33 | 261.8035 | 48 | -240.0847 | 163.24 | -407.101 | 163.812 | 38.72 | 38.72 | 0 | 0 | 181.6597 | 0 | 337.140516 | 272.188 | 216.556416 | 53.747712 | -128.8374 | 290 | -159.0731 | 372 | 0 | -67.62313 | -255.6534 | 0 | 0 | 8 | 452 | 565.0992 | 108 | 373 | 39 | 855.8123 | 0 | 1131.713367 | 1370.983584 | 0 | 23.68068 | 0 | 8.128512 | 1528.372704 | 201.835872 | 2598.678 | 1141.043157 | 2795.394 | 3068.33 | 4293.927 | 0 | 5239.943 | 0 | 0 | 5729.655 | 0 | 0 | 248.67 | 7633.858 | 0 | 1972.761 | 5027.22 | 5230.645 | 1479.341 | 0 | 0 | 11 | 0 | 0 | 553.4444 | 201 | 201.713 | 1514 | 6192.597 | 10455.24 | 314.238898 | 273.9305 | 271.76 | 59.43422 | 5551.35 | 0.1051236 | 0.688046 | 649.148 | 35 | 28 | 31 | 4 | 0 | 0 | 4 | 31 | 1 | 0 | 5600000000 | 0 | 0 | 58.93343 | 36.1525 | 0 | 6.420822 | 12.15204 | 0 | 0 | 0 | 48.29457 | 40.594551 | 0 | 100000000 | 0 | 158
BO | CCC1CO1 | K2Co(CN)6/ZnCl2/PTME glycol | 0.0033 | 13.78951456 | 130 | 24 | 18.7931 | 5.8 | 94.712 | -0.001597138 | -0.0006435148 | 0.0001631217 | 0.001276622 | -0.0009491967 | -0.002878351 | -0.0008289268 | 0 | 0 | 0.001952129 | 0.008900692 | 0.01007905 | 0.007304883 | 0.4473684 | 0 | 0 | 0 | 0.01712672 | 0.03402069 | 0.05892557 | 1.134461 | -0.007444705 | 0.4951895 | 0 | -0.005133509 | 0.02380952 | 0 | 0.08600887 | 0 | 0.01364774 | 0.4761905 | 0.06475188 | -0.01017903 | -0.008891416 | 0.9864616 | -0.01167855 | -0.01051903 | -0.005553789 | 0 | 0 | 0 | 0.9397924 | 0.4332908 | 0.9529412 | -0.05229981 | 0.09745794 | -0.004828319 | 0.6428571 | -0.0170826 | 0.2270403 | 0.1482376 | 0.2763926 | -0.008079567 | 0 | 0 | 0.1260008 | -0.01792493 | 0.1066047 | 0.1360828 | 0.03860069 | 0.1085733 | 0.0332526 | -0.008141267 | 0.04444444 | 0.3901543 | 0.6160595 | 0.5543493 | 0.05771076 | -0.008174372 | -0.01659054 | -0.01680401 | 0.6700335 | -0.03062469 | -0.4015002 | 0.06106638 | 0.09361103 | -0.02241427 | 0.6273394 | 0.07459757 | 0.2357023 | 0 | 0 | 0.3203376 | 0.03196733 | 0.1860969 | 0.2252208 | 5.801 | 11.812 | 0 | 0.7827319 | 0.1924501 | 0.06010438 | 0.1620828 | 0.09508166 | 0.7827319 | 0.4350851 | 0 | 0.1257647 | 0.5882353 | 0.5098039 | 0.003474179 | 0.7985231 | 0.5098039 | 0 | -0.02485829 | -0.0624355 | 0.0624355 | 0.09792388 | 0.7985231 | -0.01320539 | 0.1310631 | 2.547 | 0.7263055 | 0.29873 | 2.351 | 0.8074736 | 0.7409582 | 0.2928225 | 0.8095238 | -0.07394313 | 1.379551 | 0.8095238 | 0.7742442 | 0.1136101 | -0.1141869 | -0.2855778 | 0.125 | -0.03803679 | -0.1475246 | 0 | 0 | 0.7724217 | 0.7815656 | 2.301 | 0.03341969 | 0.3 | 3.678419 | 0 | -0.01930545 | 0.3333333 | 0.2827707 | 0.01021298 | -0.2269239 | 0.6694796 | 0 | 0.125 | 0.5294118 | -0.06384681 | 3.464958 | 0.3705468 | -0.03737024 | 0.3780223 | -0.09417526 | 0 | 1.226727 | 0.377456 | 0.3774452 | 0.3774403 | 0.377441 | 0.3774407 | 0.3773906 | 0.3772039 | 0.2345238 | 0.3765373 | 0.4806623 | 0.3751455 | 0 | 0 | 0 | 1 | 1 | 0.01618424 | -0.2322157 | 0.007503597 | 2.015772 | 1.195065 | 3.521988 | 0.4117647 | 0.3578373 | -0.2378448 | 0.9678914 | 0.977188 | 0.2041241 | -0.1526398 | -0.05181033 | -0.0840644 | 0.5682637 | -0.2837511 | -0.2359716 | 1.079365 | -0.1096321 | -0.1074205 | 1.221048 | 0.5570261 | 0.4844291 | 1.302743 | -0.02623991 | 0.126661 | 0.2318244 | -0.2125404 | -0.1228265 | 0.2813576 | 1.20857 | -0.2124271 | -0.2105263 | 1.203575 | -0.03227269 | -0.0755814 | 2.414214 | 0 | 1.697085 | -0.05211293 | -0.03587398 | 1.333328 | 1.204922 | -0.1161196 | 1.94591 | 0.2802768 | -0.01644577 | -0.1345771 | -0.01594301 | -0.008385788 | 0.03513833 | -0.2237339 | 0.878553 | 0.2757834 | -0.1822785 | 0.1561368 | 0.249156 | 0.2813576 | 1.331835 | 0.2944444 | -0.1298844 | -0.2357143 | 1.28369 | 0.6428571 | 0 | 0.1198871 | 0.1602125 | -0.05675368 | -0.08313873 | 0.2234902 | -0.6428571 | -0.07906673 | 0.2718316 | -0.110373 | 0 | 0.2721655 | -0.07096617 | -0.2389217 | 1 | 1 | -0.06104651 | 0.7536748 | 0.7025463 | -0.1103987 | -0.246654 | 0.3535534 | -0.2540294 | 0.9622875 | -0.08597212 | 0 | 0.2660576 | 0.1113236 | 0.1314879 | 0.9811737 | -0.1456025 | -0.1370866 | 0.9855093 | 0.9350817 | -0.3554889 | 6.258833 | 1.046926 | 7.582621 | 6.111111 | 0.339576 | 0.9968123 | -0.07714286 | 1.0349 | 0 | 0.8235294 | 1.103797 | 1.115245 | 1.309734 | 1.014841 | 0 | 0.9924955 | 1.734414 | -0.3176516 | 0.3339921 | -0.06861063 | 1.34318 | 0.6258397 | 0.762516 | 0.4059741 | 0.9982133 | -0.1036117 | 0.4166667 | -0.1040311 | 1.375473 | 0.09236832 | -0.1521964 | 1.257143 | -0.1694229 | 1.403935 | 0.03117689 | 1.11354431 | 0.9860608 | 1.103211 | 1.095798 | 0.7119028 | 0.6796107 | 1.111469 | 1.031615 | 1.033461 | 0.9878184 | 0.5129251 | 2.13463 | 1.30327 | 1.948474 | -0.05283865 | 0.5063291 | 0.3468936 | -0.1767324 | 0.5430936 | 0.500058 | 2.228481 | 0.01542566 | -0.1822785 | 0.8235294 | 1.088642 | 0.7729719 | -0.4283248 | 0.1713438 | 0.7566321 | 0.5819317 | 0.8649984 | 0.03898433 | 0 | 11.0613 | 0 | 0.5785714 | 0.4714045 | 3.931826 | 0.4446129 | 6.006891 | 0 | 0.1924501 | 5.875294 | 5.978088 | -0.02119377 | 5.277778 | 1.055901 | 2.823529 | 0.2222222 | 0.6758484 | 7.455285 | 0.6790973 | 7.398791 | 3.126963 | -0.04477591 | 0.6797418 | 0.6831136 | 1.058824 | 0.1731342 | 0.3061862 | 0.5426271 | 2.029321 | 1.292925 | 5.838153 | 1.880077 | 5.773529 | 7.329142 | -0.006290615 | -0.1322741 | -0.1291948 | 5.277778 | 0 | 0.8249301 | 5.69138 | 5.637609 | 0.2484948 | 7.2185472 | 0.6141135 | 1.83619 | 0.3344768 | 1.250424 | 1.337963 | 1.722556 | 0.8419048 | -0.8516416 | 1.787879 | 4.414214 | 7.117632 | 1.545152 | 7.28213 | 0.2587209 | 0.25 | 0 | 1.83619 | 2.108696 | 0.6858306 | 3.722222 | 0 | 0 | 0.8054922 | 0 | 0.2492656 | 2.764706 | 0.03086769 | 0 | 0.7060516 | 0 | 0.276696 | 0 | 0 | 0 | 0 | 0 | 0.2857143 | 5.860786 | 1.6 | -0.3257584 | -0.9986583 | 0 | 5.61 | 5.540758 | 0.9954974 | 0 | 0 | 1.003906 | 13.6269 | 0 | 1.76883 | 0.3333333 | 6.718464 | 3.0165 | 0 | 0 | 5.441333 | 5.5 | -0.9216418 | -1.018766 | -0.9301989 | 5.518788 | 5.4604 | 1 | 2 | 1.071957 | 0.7025463 | 2.833213 | -1.038399 | 1.81903 | 1.792798 | 1.170633 | 1.837563 | 2.322757 | 2.197225 | 0 | 0 | 0 | 1.896101 | 0 | 0 | 0.2721655 | 3.663562 | 0.1091819 | 0 | 14.70688 | 1.21677 | 4.110874 | 1.219768 | 1.227044 | 1 | 1.217423 | 1.764706 | 1 | -0.3550474 | 4.51086 | 4.84 | 2.504861 | 2.062649 | 2.096012 | 0.9065263 | 2.542311 | 5.638355 | 2.484907 | 4.84 | 0 | -0.4982699 | 2.060808 | 2.092065 | 0.2886751 | -1.274422 | 2 | 5.379897 | 0 | 1 | 0 | -0.9304153 | 3.028639 | 7.729735 | 2 | -0.3989945 | 1.852941 | 7.275865 | 0 | 6.251904 | 0.2721655 | -0.1745393 | 3.263933 | 2.866415 | 7.130099 | 0 | 8.964056 | 3.263933 | 0.5615584 | 1.405093 | 0 | 8.008698 | 2.288643 | -0.1454322 | 1 | 0 | 2.733564 | 2.626019 | 2.635761 | 2.642085 | 2.642087 | 2.641735 | 2.642082 | 2.642117 | 2.642192 | 0.608794 | 0.612497 | 2.640427 | 0.6147608 | 0.6142658 | 0.6148933 | 0.6148943 | 0.6148923 | 0.6149054 | 0.614934 | 1.048505 | 4 | -0.2667425 | 8.88917 | 1.384083 | 0.5303301 | -0.1795735 | 0.3471742 | 0 | 1 | 0.3088055 | 9.76967 | 2.272727 | 1.266953 | -0.4982699 | 10.65077 | 0.2660208 | 1.719697 | -1.778194 | 0 | 0 | 3.509669 | 2.564949 | -0.3970706 | 3.061952 | 3.062744 | 3.063056 | 3.063032 | 3.06301 | 3.072173 | 0 | 3.065538 | 3.089909 | 3.120562 | 3.76313 | 1.477778 | -0.2221027 | -0.3576471 | 1 | 2.943898 | 3.833333 | 1.3278 | 0.4714045 | 0 | -0.1054994 | 5.76901 | 1 | 0 | 0 | 8.01051 | 1.204124 | 1.661232 | 3.543662 | 1.778851 | 1 | 1.527778 | 1 | -0.7366477 | 0 | 0 | 0.5 | -0.5041204 | 1 | 4.317488 | 0.4207306 | 2.708288 | 2.708546 | 2.708648 | 2.708641 | 2.708633 | 2.709458 | 2.71162 | 2.717377 | 2.727248 | 0 | 0 | 0 | 1.647059 | -0.4977163 | 0 | 0 | 1.038128 | 1 | 2.639057 | 1.63801 | 2.497443 | 2.047386 | 2.242215 | -0.3760211 | -0.237697 | 3.045596 | 0 | -1.467128 | 0 | 0 | 0 | -1.143481 | 4.117647 | 0.8695652 | 0 | 2.302585 | 0.09090909 | 0 | 2.70805 | 1.472222 | 20.78369 | 0 | 0.1042254 | -0.3744983 | 0.4714045 | -1.121107 | 0 | 2.233163 | 2.807985 | 3.121234 | 0 | -1.082294 | 1.616388 | -3.882353 | 3 | 0 | 0 | 2.044983 | 4 | 3.040319 | 144.371 | 1.664706 | 3.054862 | -4.5 | 3.072476 | 3.072839 | 4.737024 | 3.068165 | 3.073221 | 1.969503 | 6 | 10.67006 | 0 | 0 | 0 | 5.483796 | 3.110758 | 3.333333 | 16.00414 | 0.6666667 | 3.466326 | 3.466326 | -0.9217993 | 50.3419 | 1.969503 | -3.401384 | 1.239669 | 0 | 3.198676 | 6.968858 | 4.391376 | 6.888889 | 0 | 20.66667 | 0 | 3.441096 | 5.548315 | 0 | -6.098765 | 0 | 3.828754 | 4.5 | 1.682411 | 164.4349 | 4.690234 | 4.29828 | 14.56288 | 5.616414 | 8.108696 | 3 | 3.965406 | 15.95129 | 3.87246 | 6 | 6 | 3.6 | 5.393939 | -1.277391 | 4.736863 | 3.9375 | 19.23012 | 0.7792653 | 15.95129 | 5.432778 | -11.97356 | 5.275723 | -0.2660134 | 4.736863 | -9.647538 | 1 | 7 | 21.23612 | 4.736863 | 10 | 21.4733 | 16.46304 | 21.4733 | 8 | 8 | -0.7220551 | 8.235294 | 0 | 5.277778 | 154.116 | 165.9534 | 8.17126 | 4.5 | 0 | 9.423938 | 9 | 0 | 4.736863 | -0.8921569 | 0 | 10.47301 | 13.29412 | 9.656854 | 9.656854 | 0 | 8.074569 | 0 | -7.061316 | 11.76807 | 11 | 173.7275 | 18.34676 | 17.05882 | 5 | -5.557682 | 55.29062 | 174.3548 | 0.7389466 | 0 | 12.1409 | 0 | 1.16953 | 0 | 18 | 6.054989 | 12.20793 | 12.84164 | 184.9177 | 18 | 12 | 15.97647 | 16.2 | 153.1225 | 17 | 16.76985 | 14.1104 | 18 | 5.277778 | 12.20793 | 22.70747 | 17.48993 | 0 | 0 | 13 | 19.28583 | 13.61938 | -6.305982 | 12.53 | 12.53 | -4.29458 | 22.57345 | 13.91349 | 25.68329 | 0 | 25.68329 | 0 | 12.20793 | 0 | 12.84164 | 76.16575 | 33.24113 | 20.75781 | 14 | 0 | 0 | 9 | 37.89122 | -2.254104 | 21.82273 | 0 | 34.0235 | -29.5077 | 0 | 0 | 79.25463 | 6.7278624 | 0 | 24.80529 | 238.5515 | -1.58516 | 12.107088 | 14.67603 | 0 | 180.49 | 25.51725 | 11.07266 | 0 | 1.016064 | 30.5475231 | 21.25721 | 27.129 | 0 | -16.94118 | -14.9481 | -0.9749135 | -53.70049 | 38 | 5.901961 | -3.458112 | 0 | 0 | 0 | -16.33218 | 44.53095 | 44.95214 | 168.5193 | 109.2874 | 43.66584 | 45 | 26.26759 | 10.73292 | 10.73283 | 22.01 | 10.78946 | 10.79063 | 10.78938 | 10.79055 | 10.77562 | 10.77554 | 10.79185 | 10.79177 | 48 | 0 | 36.52778 | 10.91246 | 10.91239 | 21.50521 | 21.45876 | 21.43366 | 21.43921 | 21.44139 | 21.44123 | 21.44107 | 21.62936 | 21.84394 | 3.556903 | 20.38832 | 43.01376 | 66.57137 | 114.7366 | 82.86371 | -49.88235 | 11.19542 | 11.19536 | 65.75869 | 37.89619 | 67 | 11.87286 | 11.87284 | 39.48687 | 46.47059 | 15.7277 | 15.80177 | 15.8033 | 15.78358 | 15.80492 | 31.08374 | -27.65398 | 0 | 15.96485 | -33.21453 | 13.08978 | 13.08977 | 51.48687 | 63.78591 | 3.382954 | 79.55 | 0 | 55.48687 | 0 | 55.48687 | 34.80556 | 0 | 0 | 16.35127 | 21.17995 | 21.38403 | 21.32876 | 21.33183 | 21.29235 | 21.50733 | 21.50988 | 21.47715 | 21.33505 | 21.51255 | 94 | 0 | 0 | 17.35499 | 21.65164 | 98.15 | 21.77531 | 99.2486 | 63 | 8 | 110 | 0 | 48 | 112.659 | 96.40968 | 69 | 98.07316494 | 97 | 30.28339 | 22.39073 | 22.39073 | 0 | 19.51596 | 125.779452 | 8 | 24.08767 | 24.14467 | 118.4706 | 70 | 136.487184 | 0 | 0 | 44.33333 | 0 | 27.10722 | 56 | 27.26183 | 76.41667 | 199.76 | 74 | 203.255 | 40 | 0 | 0 | 0 | 0 | 70.24921 | 0 | 0 | 0 | 253.479696 | 0 | 0 | 0 | 0 | 259.33 | 261.8035 | 48 | -240.0847 | 163.24 | -407.101 | 163.812 | 38.72 | 38.72 | 0 | 0 | 181.6597 | 0 | 337.140516 | 272.188 | 216.556416 | 53.747712 | -128.8374 | 290 | -159.0731 | 372 | 0 | -67.62313 | -255.6534 | 0 | 0 | 8 | 452 | 565.0992 | 108 | 373 | 39 | 855.8123 | 0 | 1131.713367 | 1370.983584 | 0 | 23.68068 | 0 | 8.128512 | 1528.372704 | 201.835872 | 2598.678 | 1141.043157 | 2795.394 | 3068.33 | 4293.927 | 0 | 5239.943 | 0 | 0 | 5729.655 | 0 | 0 | 248.67 | 7633.858 | 0 | 1972.761 | 5027.22 | 5230.645 | 1479.341 | 0 | 0 | 11 | 0 | 0 | 553.4444 | 201 | 201.713 | 1514 | 6192.597 | 10455.24 | 314.238898 | 273.9305 | 271.76 | 59.43422 | 5551.35 | 0.1051236 | 0.688046 | 649.148 | 35 | 28 | 31 | 4 | 0 | 0 | 4 | 31 | 1 | 0 | 5600000000 | 0 | 0 | 58.93343 | 36.1525 | 0 | 6.420822 | 12.15204 | 0 | 0 | 0 | 48.29457 | 40.594551 | 0 | 100000000 | 0 | 158
HO | CCCCC1CO1 | K2Co(CN)6/ZnCl2/PTME glycol | 0.0033 | 13.78951456 | 172 | 24 | 17.27273 | 6.6 | 94.2944 | -0.001597138 | -0.0006435148 | 0.0001631217 | 0.001276622 | -0.0009491967 | -0.002878351 | -0.0008289268 | 0 | 0 | 0.001952129 | 0.008900692 | 0.01007905 | 0.007304883 | 0.4473684 | 0 | 0 | 0 | 0.01712672 | 0.03402069 | 0.05892557 | 1.134461 | -0.007444705 | 0.4951895 | 0 | -0.005133509 | 0.02380952 | 0 | 0.08600887 | 0 | 0.01364774 | 0.4761905 | 0.06475188 | -0.01017903 | -0.008891416 | 0.9864616 | -0.01167855 | -0.01051903 | -0.005553789 | 0 | 0 | 0 | 0.9397924 | 0.4332908 | 0.9529412 | -0.05229981 | 0.09745794 | -0.004828319 | 0.6428571 | -0.0170826 | 0.2270403 | 0.1482376 | 0.2763926 | -0.008079567 | 0 | 0 | 0.1260008 | -0.01792493 | 0.1066047 | 0.1360828 | 0.03860069 | 0.1085733 | 0.0332526 | -0.008141267 | 0.04444444 | 0.3901543 | 0.6160595 | 0.5543493 | 0.05771076 | -0.008174372 | -0.01659054 | -0.01680401 | 0.6700335 | -0.03062469 | -0.4015002 | 0.06106638 | 0.09361103 | -0.02241427 | 0.6273394 | 0.07459757 | 0.2357023 | 0 | 0 | 0.3203376 | 0.03196733 | 0.1860969 | 0.2252208 | 5.801 | 11.812 | 0 | 0.7827319 | 0.1924501 | 0.06010438 | 0.1620828 | 0.09508166 | 0.7827319 | 0.4350851 | 0 | 0.1257647 | 0.5882353 | 0.5098039 | 0.003474179 | 0.7985231 | 0.5098039 | 0 | -0.02485829 | -0.0624355 | 0.0624355 | 0.09792388 | 0.7985231 | -0.01320539 | 0.1310631 | 2.547 | 0.7263055 | 0.29873 | 2.351 | 0.8074736 | 0.7409582 | 0.2928225 | 0.8095238 | -0.07394313 | 1.379551 | 0.8095238 | 0.7742442 | 0.1136101 | -0.1141869 | -0.2855778 | 0.125 | -0.03803679 | -0.1475246 | 0 | 0 | 0.7724217 | 0.7815656 | 2.301 | 0.03341969 | 0.3 | 3.678419 | 0 | -0.01930545 | 0.3333333 | 0.2827707 | 0.01021298 | -0.2269239 | 0.6694796 | 0 | 0.125 | 0.5294118 | -0.06384681 | 3.464958 | 0.3705468 | -0.03737024 | 0.3780223 | -0.09417526 | 0 | 1.226727 | 0.377456 | 0.3774452 | 0.3774403 | 0.377441 | 0.3774407 | 0.3773906 | 0.3772039 | 0.2345238 | 0.3765373 | 0.4806623 | 0.3751455 | 0 | 0 | 0 | 1 | 1 | 0.01618424 | -0.2322157 | 0.007503597 | 2.015772 | 1.195065 | 3.521988 | 0.4117647 | 0.3578373 | -0.2378448 | 0.9678914 | 0.977188 | 0.2041241 | -0.1526398 | -0.05181033 | -0.0840644 | 0.5682637 | -0.2837511 | -0.2359716 | 1.079365 | -0.1096321 | -0.1074205 | 1.221048 | 0.5570261 | 0.4844291 | 1.302743 | -0.02623991 | 0.126661 | 0.2318244 | -0.2125404 | -0.1228265 | 0.2813576 | 1.20857 | -0.2124271 | -0.2105263 | 1.203575 | -0.03227269 | -0.0755814 | 2.414214 | 0 | 1.697085 | -0.05211293 | -0.03587398 | 1.333328 | 1.204922 | -0.1161196 | 1.94591 | 0.2802768 | -0.01644577 | -0.1345771 | -0.01594301 | -0.008385788 | 0.03513833 | -0.2237339 | 0.878553 | 0.2757834 | -0.1822785 | 0.1561368 | 0.249156 | 0.2813576 | 1.331835 | 0.2944444 | -0.1298844 | -0.2357143 | 1.28369 | 0.6428571 | 0 | 0.1198871 | 0.1602125 | -0.05675368 | -0.08313873 | 0.2234902 | -0.6428571 | -0.07906673 | 0.2718316 | -0.110373 | 0 | 0.2721655 | -0.07096617 | -0.2389217 | 1 | 1 | -0.06104651 | 0.7536748 | 0.7025463 | -0.1103987 | -0.246654 | 0.3535534 | -0.2540294 | 0.9622875 | -0.08597212 | 0 | 0.2660576 | 0.1113236 | 0.1314879 | 0.9811737 | -0.1456025 | -0.1370866 | 0.9855093 | 0.9350817 | -0.3554889 | 6.258833 | 1.046926 | 7.582621 | 6.111111 | 0.339576 | 0.9968123 | -0.07714286 | 1.0349 | 0 | 0.8235294 | 1.103797 | 1.115245 | 1.309734 | 1.014841 | 0 | 0.9924955 | 1.734414 | -0.3176516 | 0.3339921 | -0.06861063 | 1.34318 | 0.6258397 | 0.762516 | 0.4059741 | 0.9982133 | -0.1036117 | 0.4166667 | -0.1040311 | 1.375473 | 0.09236832 | -0.1521964 | 1.257143 | -0.1694229 | 1.403935 | 0.03117689 | 1.11354431 | 0.9860608 | 1.103211 | 1.095798 | 0.7119028 | 0.6796107 | 1.111469 | 1.031615 | 1.033461 | 0.9878184 | 0.5129251 | 2.13463 | 1.30327 | 1.948474 | -0.05283865 | 0.5063291 | 0.3468936 | -0.1767324 | 0.5430936 | 0.500058 | 2.228481 | 0.01542566 | -0.1822785 | 0.8235294 | 1.088642 | 0.7729719 | -0.4283248 | 0.1713438 | 0.7566321 | 0.5819317 | 0.8649984 | 0.03898433 | 0 | 11.0613 | 0 | 0.5785714 | 0.4714045 | 3.931826 | 0.4446129 | 6.006891 | 0 | 0.1924501 | 5.875294 | 5.978088 | -0.02119377 | 5.277778 | 1.055901 | 2.823529 | 0.2222222 | 0.6758484 | 7.455285 | 0.6790973 | 7.398791 | 3.126963 | -0.04477591 | 0.6797418 | 0.6831136 | 1.058824 | 0.1731342 | 0.3061862 | 0.5426271 | 2.029321 | 1.292925 | 5.838153 | 1.880077 | 5.773529 | 7.329142 | -0.006290615 | -0.1322741 | -0.1291948 | 5.277778 | 0 | 0.8249301 | 5.69138 | 5.637609 | 0.2484948 | 7.2185472 | 0.6141135 | 1.83619 | 0.3344768 | 1.250424 | 1.337963 | 1.722556 | 0.8419048 | -0.8516416 | 1.787879 | 4.414214 | 7.117632 | 1.545152 | 7.28213 | 0.2587209 | 0.25 | 0 | 1.83619 | 2.108696 | 0.6858306 | 3.722222 | 0 | 0 | 0.8054922 | 0 | 0.2492656 | 2.764706 | 0.03086769 | 0 | 0.7060516 | 0 | 0.276696 | 0 | 0 | 0 | 0 | 0 | 0.2857143 | 5.860786 | 1.6 | -0.3257584 | -0.9986583 | 0 | 5.61 | 5.540758 | 0.9954974 | 0 | 0 | 1.003906 | 13.6269 | 0 | 1.76883 | 0.3333333 | 6.718464 | 3.0165 | 0 | 0 | 5.441333 | 5.5 | -0.9216418 | -1.018766 | -0.9301989 | 5.518788 | 5.4604 | 1 | 2 | 1.071957 | 0.7025463 | 2.833213 | -1.038399 | 1.81903 | 1.792798 | 1.170633 | 1.837563 | 2.322757 | 2.197225 | 0 | 0 | 0 | 1.896101 | 0 | 0 | 0.2721655 | 3.663562 | 0.1091819 | 0 | 14.70688 | 1.21677 | 4.110874 | 1.219768 | 1.227044 | 1 | 1.217423 | 1.764706 | 1 | -0.3550474 | 4.51086 | 4.84 | 2.504861 | 2.062649 | 2.096012 | 0.9065263 | 2.542311 | 5.638355 | 2.484907 | 4.84 | 0 | -0.4982699 | 2.060808 | 2.092065 | 0.2886751 | -1.274422 | 2 | 5.379897 | 0 | 1 | 0 | -0.9304153 | 3.028639 | 7.729735 | 2 | -0.3989945 | 1.852941 | 7.275865 | 0 | 6.251904 | 0.2721655 | -0.1745393 | 3.263933 | 2.866415 | 7.130099 | 0 | 8.964056 | 3.263933 | 0.5615584 | 1.405093 | 0 | 8.008698 | 2.288643 | -0.1454322 | 1 | 0 | 2.733564 | 2.626019 | 2.635761 | 2.642085 | 2.642087 | 2.641735 | 2.642082 | 2.642117 | 2.642192 | 0.608794 | 0.612497 | 2.640427 | 0.6147608 | 0.6142658 | 0.6148933 | 0.6148943 | 0.6148923 | 0.6149054 | 0.614934 | 1.048505 | 4 | -0.2667425 | 8.88917 | 1.384083 | 0.5303301 | -0.1795735 | 0.3471742 | 0 | 1 | 0.3088055 | 9.76967 | 2.272727 | 1.266953 | -0.4982699 | 10.65077 | 0.2660208 | 1.719697 | -1.778194 | 0 | 0 | 3.509669 | 2.564949 | -0.3970706 | 3.061952 | 3.062744 | 3.063056 | 3.063032 | 3.06301 | 3.072173 | 0 | 3.065538 | 3.089909 | 3.120562 | 3.76313 | 1.477778 | -0.2221027 | -0.3576471 | 1 | 2.943898 | 3.833333 | 1.3278 | 0.4714045 | 0 | -0.1054994 | 5.76901 | 1 | 0 | 0 | 8.01051 | 1.204124 | 1.661232 | 3.543662 | 1.778851 | 1 | 1.527778 | 1 | -0.7366477 | 0 | 0 | 0.5 | -0.5041204 | 1 | 4.317488 | 0.4207306 | 2.708288 | 2.708546 | 2.708648 | 2.708641 | 2.708633 | 2.709458 | 2.71162 | 2.717377 | 2.727248 | 0 | 0 | 0 | 1.647059 | -0.4977163 | 0 | 0 | 1.038128 | 1 | 2.639057 | 1.63801 | 2.497443 | 2.047386 | 2.242215 | -0.3760211 | -0.237697 | 3.045596 | 0 | -1.467128 | 0 | 0 | 0 | -1.143481 | 4.117647 | 0.8695652 | 0 | 2.302585 | 0.09090909 | 0 | 2.70805 | 1.472222 | 20.78369 | 0 | 0.1042254 | -0.3744983 | 0.4714045 | -1.121107 | 0 | 2.233163 | 2.807985 | 3.121234 | 0 | -1.082294 | 1.616388 | -3.882353 | 3 | 0 | 0 | 2.044983 | 4 | 3.040319 | 144.371 | 1.664706 | 3.054862 | -4.5 | 3.072476 | 3.072839 | 4.737024 | 3.068165 | 3.073221 | 1.969503 | 6 | 10.67006 | 0 | 0 | 0 | 5.483796 | 3.110758 | 3.333333 | 16.00414 | 0.6666667 | 3.466326 | 3.466326 | -0.9217993 | 50.3419 | 1.969503 | -3.401384 | 1.239669 | 0 | 3.198676 | 6.968858 | 4.391376 | 6.888889 | 0 | 20.66667 | 0 | 3.441096 | 5.548315 | 0 | -6.098765 | 0 | 3.828754 | 4.5 | 1.682411 | 164.4349 | 4.690234 | 4.29828 | 14.56288 | 5.616414 | 8.108696 | 3 | 3.965406 | 15.95129 | 3.87246 | 6 | 6 | 3.6 | 5.393939 | -1.277391 | 4.736863 | 3.9375 | 19.23012 | 0.7792653 | 15.95129 | 5.432778 | -11.97356 | 5.275723 | -0.2660134 | 4.736863 | -9.647538 | 1 | 7 | 21.23612 | 4.736863 | 10 | 21.4733 | 16.46304 | 21.4733 | 8 | 8 | -0.7220551 | 8.235294 | 0 | 5.277778 | 154.116 | 165.9534 | 8.17126 | 4.5 | 0 | 9.423938 | 9 | 0 | 4.736863 | -0.8921569 | 0 | 10.47301 | 13.29412 | 9.656854 | 9.656854 | 0 | 8.074569 | 0 | -7.061316 | 11.76807 | 11 | 173.7275 | 18.34676 | 17.05882 | 5 | -5.557682 | 55.29062 | 174.3548 | 0.7389466 | 0 | 12.1409 | 0 | 1.16953 | 0 | 18 | 6.054989 | 12.20793 | 12.84164 | 184.9177 | 18 | 12 | 15.97647 | 16.2 | 153.1225 | 17 | 16.76985 | 14.1104 | 18 | 5.277778 | 12.20793 | 22.70747 | 17.48993 | 0 | 0 | 13 | 19.28583 | 13.61938 | -6.305982 | 12.53 | 12.53 | -4.29458 | 22.57345 | 13.91349 | 25.68329 | 0 | 25.68329 | 0 | 12.20793 | 0 | 12.84164 | 76.16575 | 33.24113 | 20.75781 | 14 | 0 | 0 | 9 | 37.89122 | -2.254104 | 21.82273 | 0 | 34.0235 | -29.5077 | 0 | 0 | 79.25463 | 6.7278624 | 0 | 24.80529 | 238.5515 | -1.58516 | 12.107088 | 14.67603 | 0 | 180.49 | 25.51725 | 11.07266 | 0 | 1.016064 | 30.5475231 | 21.25721 | 27.129 | 0 | -16.94118 | -14.9481 | -0.9749135 | -53.70049 | 38 | 5.901961 | -3.458112 | 0 | 0 | 0 | -16.33218 | 44.53095 | 44.95214 | 168.5193 | 109.2874 | 43.66584 | 45 | 26.26759 | 10.73292 | 10.73283 | 22.01 | 10.78946 | 10.79063 | 10.78938 | 10.79055 | 10.77562 | 10.77554 | 10.79185 | 10.79177 | 48 | 0 | 36.52778 | 10.91246 | 10.91239 | 21.50521 | 21.45876 | 21.43366 | 21.43921 | 21.44139 | 21.44123 | 21.44107 | 21.62936 | 21.84394 | 3.556903 | 20.38832 | 43.01376 | 66.57137 | 114.7366 | 82.86371 | -49.88235 | 11.19542 | 11.19536 | 65.75869 | 37.89619 | 67 | 11.87286 | 11.87284 | 39.48687 | 46.47059 | 15.7277 | 15.80177 | 15.8033 | 15.78358 | 15.80492 | 31.08374 | -27.65398 | 0 | 15.96485 | -33.21453 | 13.08978 | 13.08977 | 51.48687 | 63.78591 | 3.382954 | 79.55 | 0 | 55.48687 | 0 | 55.48687 | 34.80556 | 0 | 0 | 16.35127 | 21.17995 | 21.38403 | 21.32876 | 21.33183 | 21.29235 | 21.50733 | 21.50988 | 21.47715 | 21.33505 | 21.51255 | 94 | 0 | 0 | 17.35499 | 21.65164 | 98.15 | 21.77531 | 99.2486 | 63 | 8 | 110 | 0 | 48 | 112.659 | 96.40968 | 69 | 98.07316494 | 97 | 30.28339 | 22.39073 | 22.39073 | 0 | 19.51596 | 125.779452 | 8 | 24.08767 | 24.14467 | 118.4706 | 70 | 136.487184 | 0 | 0 | 44.33333 | 0 | 27.10722 | 56 | 27.26183 | 76.41667 | 199.76 | 74 | 203.255 | 40 | 0 | 0 | 0 | 0 | 70.24921 | 0 | 0 | 0 | 253.479696 | 0 | 0 | 0 | 0 | 259.33 | 261.8035 | 48 | -240.0847 | 163.24 | -407.101 | 163.812 | 38.72 | 38.72 | 0 | 0 | 181.6597 | 0 | 337.140516 | 272.188 | 216.556416 | 53.747712 | -128.8374 | 290 | -159.0731 | 372 | 0 | -67.62313 | -255.6534 | 0 | 0 | 8 | 452 | 565.0992 | 108 | 373 | 39 | 855.8123 | 0 | 1131.713367 | 1370.983584 | 0 | 23.68068 | 0 | 8.128512 | 1528.372704 | 201.835872 | 2598.678 | 1141.043157 | 2795.394 | 3068.33 | 4293.927 | 0 | 5239.943 | 0 | 0 | 5729.655 | 0 | 0 | 248.67 | 7633.858 | 0 | 1972.761 | 5027.22 | 5230.645 | 1479.341 | 0 | 0 | 11 | 0 | 0 | 553.4444 | 201 | 201.713 | 1514 | 6192.597 | 10455.24 | 314.238898 | 273.9305 | 271.76 | 59.43422 | 5551.35 | 0.1051236 | 0.688046 | 649.148 | 35 | 28 | 31 | 4 | 0 | 0 | 4 | 31 | 1 | 0 | 5600000000 | 0 | 0 | 58.93343 | 36.1525 | 0 | 6.420822 | 12.15204 | 0 | 0 | 0 | 48.29457 | 40.594551 | 0 | 100000000 | 0 | 158
OO | CCCCCCC1CO1 | K2Co(CN)6/ZnCl2/PTME glycol | 0.0033 | 13.78951456 | 70 | 24 | 20.8 | 5 | 95.77328 | -0.001597138 | -0.0006435148 | 0.0001631217 | 0.001276622 | -0.0009491967 | -0.002878351 | -0.0008289268 | 0 | 0 | 0.001952129 | 0.008900692 | 0.01007905 | 0.007304883 | 0.4473684 | 0 | 0 | 0 | 0.01712672 | 0.03402069 | 0.05892557 | 1.134461 | -0.007444705 | 0.4951895 | 0 | -0.005133509 | 0.02380952 | 0 | 0.08600887 | 0 | 0.01364774 | 0.4761905 | 0.06475188 | -0.01017903 | -0.008891416 | 0.9864616 | -0.01167855 | -0.01051903 | -0.005553789 | 0 | 0 | 0 | 0.9397924 | 0.4332908 | 0.9529412 | -0.05229981 | 0.09745794 | -0.004828319 | 0.6428571 | -0.0170826 | 0.2270403 | 0.1482376 | 0.2763926 | -0.008079567 | 0 | 0 | 0.1260008 | -0.01792493 | 0.1066047 | 0.1360828 | 0.03860069 | 0.1085733 | 0.0332526 | -0.008141267 | 0.04444444 | 0.3901543 | 0.6160595 | 0.5543493 | 0.05771076 | -0.008174372 | -0.01659054 | -0.01680401 | 0.6700335 | -0.03062469 | -0.4015002 | 0.06106638 | 0.09361103 | -0.02241427 | 0.6273394 | 0.07459757 | 0.2357023 | 0 | 0 | 0.3203376 | 0.03196733 | 0.1860969 | 0.2252208 | 5.801 | 11.812 | 0 | 0.7827319 | 0.1924501 | 0.06010438 | 0.1620828 | 0.09508166 | 0.7827319 | 0.4350851 | 0 | 0.1257647 | 0.5882353 | 0.5098039 | 0.003474179 | 0.7985231 | 0.5098039 | 0 | -0.02485829 | -0.0624355 | 0.0624355 | 0.09792388 | 0.7985231 | -0.01320539 | 0.1310631 | 2.547 | 0.7263055 | 0.29873 | 2.351 | 0.8074736 | 0.7409582 | 0.2928225 | 0.8095238 | -0.07394313 | 1.379551 | 0.8095238 | 0.7742442 | 0.1136101 | -0.1141869 | -0.2855778 | 0.125 | -0.03803679 | -0.1475246 | 0 | 0 | 0.7724217 | 0.7815656 | 2.301 | 0.03341969 | 0.3 | 3.678419 | 0 | -0.01930545 | 0.3333333 | 0.2827707 | 0.01021298 | -0.2269239 | 0.6694796 | 0 | 0.125 | 0.5294118 | -0.06384681 | 3.464958 | 0.3705468 | -0.03737024 | 0.3780223 | -0.09417526 | 0 | 1.226727 | 0.377456 | 0.3774452 | 0.3774403 | 0.377441 | 0.3774407 | 0.3773906 | 0.3772039 | 0.2345238 | 0.3765373 | 0.4806623 | 0.3751455 | 0 | 0 | 0 | 1 | 1 | 0.01618424 | -0.2322157 | 0.007503597 | 2.015772 | 1.195065 | 3.521988 | 0.4117647 | 0.3578373 | -0.2378448 | 0.9678914 | 0.977188 | 0.2041241 | -0.1526398 | -0.05181033 | -0.0840644 | 0.5682637 | -0.2837511 | -0.2359716 | 1.079365 | -0.1096321 | -0.1074205 | 1.221048 | 0.5570261 | 0.4844291 | 1.302743 | -0.02623991 | 0.126661 | 0.2318244 | -0.2125404 | -0.1228265 | 0.2813576 | 1.20857 | -0.2124271 | -0.2105263 | 1.203575 | -0.03227269 | -0.0755814 | 2.414214 | 0 | 1.697085 | -0.05211293 | -0.03587398 | 1.333328 | 1.204922 | -0.1161196 | 1.94591 | 0.2802768 | -0.01644577 | -0.1345771 | -0.01594301 | -0.008385788 | 0.03513833 | -0.2237339 | 0.878553 | 0.2757834 | -0.1822785 | 0.1561368 | 0.249156 | 0.2813576 | 1.331835 | 0.2944444 | -0.1298844 | -0.2357143 | 1.28369 | 0.6428571 | 0 | 0.1198871 | 0.1602125 | -0.05675368 | -0.08313873 | 0.2234902 | -0.6428571 | -0.07906673 | 0.2718316 | -0.110373 | 0 | 0.2721655 | -0.07096617 | -0.2389217 | 1 | 1 | -0.06104651 | 0.7536748 | 0.7025463 | -0.1103987 | -0.246654 | 0.3535534 | -0.2540294 | 0.9622875 | -0.08597212 | 0 | 0.2660576 | 0.1113236 | 0.1314879 | 0.9811737 | -0.1456025 | -0.1370866 | 0.9855093 | 0.9350817 | -0.3554889 | 6.258833 | 1.046926 | 7.582621 | 6.111111 | 0.339576 | 0.9968123 | -0.07714286 | 1.0349 | 0 | 0.8235294 | 1.103797 | 1.115245 | 1.309734 | 1.014841 | 0 | 0.9924955 | 1.734414 | -0.3176516 | 0.3339921 | -0.06861063 | 1.34318 | 0.6258397 | 0.762516 | 0.4059741 | 0.9982133 | -0.1036117 | 0.4166667 | -0.1040311 | 1.375473 | 0.09236832 | -0.1521964 | 1.257143 | -0.1694229 | 1.403935 | 0.03117689 | 1.11354431 | 0.9860608 | 1.103211 | 1.095798 | 0.7119028 | 0.6796107 | 1.111469 | 1.031615 | 1.033461 | 0.9878184 | 0.5129251 | 2.13463 | 1.30327 | 1.948474 | -0.05283865 | 0.5063291 | 0.3468936 | -0.1767324 | 0.5430936 | 0.500058 | 2.228481 | 0.01542566 | -0.1822785 | 0.8235294 | 1.088642 | 0.7729719 | -0.4283248 | 0.1713438 | 0.7566321 | 0.5819317 | 0.8649984 | 0.03898433 | 0 | 11.0613 | 0 | 0.5785714 | 0.4714045 | 3.931826 | 0.4446129 | 6.006891 | 0 | 0.1924501 | 5.875294 | 5.978088 | -0.02119377 | 5.277778 | 1.055901 | 2.823529 | 0.2222222 | 0.6758484 | 7.455285 | 0.6790973 | 7.398791 | 3.126963 | -0.04477591 | 0.6797418 | 0.6831136 | 1.058824 | 0.1731342 | 0.3061862 | 0.5426271 | 2.029321 | 1.292925 | 5.838153 | 1.880077 | 5.773529 | 7.329142 | -0.006290615 | -0.1322741 | -0.1291948 | 5.277778 | 0 | 0.8249301 | 5.69138 | 5.637609 | 0.2484948 | 7.2185472 | 0.6141135 | 1.83619 | 0.3344768 | 1.250424 | 1.337963 | 1.722556 | 0.8419048 | -0.8516416 | 1.787879 | 4.414214 | 7.117632 | 1.545152 | 7.28213 | 0.2587209 | 0.25 | 0 | 1.83619 | 2.108696 | 0.6858306 | 3.722222 | 0 | 0 | 0.8054922 | 0 | 0.2492656 | 2.764706 | 0.03086769 | 0 | 0.7060516 | 0 | 0.276696 | 0 | 0 | 0 | 0 | 0 | 0.2857143 | 5.860786 | 1.6 | -0.3257584 | -0.9986583 | 0 | 5.61 | 5.540758 | 0.9954974 | 0 | 0 | 1.003906 | 13.6269 | 0 | 1.76883 | 0.3333333 | 6.718464 | 3.0165 | 0 | 0 | 5.441333 | 5.5 | -0.9216418 | -1.018766 | -0.9301989 | 5.518788 | 5.4604 | 1 | 2 | 1.071957 | 0.7025463 | 2.833213 | -1.038399 | 1.81903 | 1.792798 | 1.170633 | 1.837563 | 2.322757 | 2.197225 | 0 | 0 | 0 | 1.896101 | 0 | 0 | 0.2721655 | 3.663562 | 0.1091819 | 0 | 14.70688 | 1.21677 | 4.110874 | 1.219768 | 1.227044 | 1 | 1.217423 | 1.764706 | 1 | -0.3550474 | 4.51086 | 4.84 | 2.504861 | 2.062649 | 2.096012 | 0.9065263 | 2.542311 | 5.638355 | 2.484907 | 4.84 | 0 | -0.4982699 | 2.060808 | 2.092065 | 0.2886751 | -1.274422 | 2 | 5.379897 | 0 | 1 | 0 | -0.9304153 | 3.028639 | 7.729735 | 2 | -0.3989945 | 1.852941 | 7.275865 | 0 | 6.251904 | 0.2721655 | -0.1745393 | 3.263933 | 2.866415 | 7.130099 | 0 | 8.964056 | 3.263933 | 0.5615584 | 1.405093 | 0 | 8.008698 | 2.288643 | -0.1454322 | 1 | 0 | 2.733564 | 2.626019 | 2.635761 | 2.642085 | 2.642087 | 2.641735 | 2.642082 | 2.642117 | 2.642192 | 0.608794 | 0.612497 | 2.640427 | 0.6147608 | 0.6142658 | 0.6148933 | 0.6148943 | 0.6148923 | 0.6149054 | 0.614934 | 1.048505 | 4 | -0.2667425 | 8.88917 | 1.384083 | 0.5303301 | -0.1795735 | 0.3471742 | 0 | 1 | 0.3088055 | 9.76967 | 2.272727 | 1.266953 | -0.4982699 | 10.65077 | 0.2660208 | 1.719697 | -1.778194 | 0 | 0 | 3.509669 | 2.564949 | -0.3970706 | 3.061952 | 3.062744 | 3.063056 | 3.063032 | 3.06301 | 3.072173 | 0 | 3.065538 | 3.089909 | 3.120562 | 3.76313 | 1.477778 | -0.2221027 | -0.3576471 | 1 | 2.943898 | 3.833333 | 1.3278 | 0.4714045 | 0 | -0.1054994 | 5.76901 | 1 | 0 | 0 | 8.01051 | 1.204124 | 1.661232 | 3.543662 | 1.778851 | 1 | 1.527778 | 1 | -0.7366477 | 0 | 0 | 0.5 | -0.5041204 | 1 | 4.317488 | 0.4207306 | 2.708288 | 2.708546 | 2.708648 | 2.708641 | 2.708633 | 2.709458 | 2.71162 | 2.717377 | 2.727248 | 0 | 0 | 0 | 1.647059 | -0.4977163 | 0 | 0 | 1.038128 | 1 | 2.639057 | 1.63801 | 2.497443 | 2.047386 | 2.242215 | -0.3760211 | -0.237697 | 3.045596 | 0 | -1.467128 | 0 | 0 | 0 | -1.143481 | 4.117647 | 0.8695652 | 0 | 2.302585 | 0.09090909 | 0 | 2.70805 | 1.472222 | 20.78369 | 0 | 0.1042254 | -0.3744983 | 0.4714045 | -1.121107 | 0 | 2.233163 | 2.807985 | 3.121234 | 0 | -1.082294 | 1.616388 | -3.882353 | 3 | 0 | 0 | 2.044983 | 4 | 3.040319 | 144.371 | 1.664706 | 3.054862 | -4.5 | 3.072476 | 3.072839 | 4.737024 | 3.068165 | 3.073221 | 1.969503 | 6 | 10.67006 | 0 | 0 | 0 | 5.483796 | 3.110758 | 3.333333 | 16.00414 | 0.6666667 | 3.466326 | 3.466326 | -0.9217993 | 50.3419 | 1.969503 | -3.401384 | 1.239669 | 0 | 3.198676 | 6.968858 | 4.391376 | 6.888889 | 0 | 20.66667 | 0 | 3.441096 | 5.548315 | 0 | -6.098765 | 0 | 3.828754 | 4.5 | 1.682411 | 164.4349 | 4.690234 | 4.29828 | 14.56288 | 5.616414 | 8.108696 | 3 | 3.965406 | 15.95129 | 3.87246 | 6 | 6 | 3.6 | 5.393939 | -1.277391 | 4.736863 | 3.9375 | 19.23012 | 0.7792653 | 15.95129 | 5.432778 | -11.97356 | 5.275723 | -0.2660134 | 4.736863 | -9.647538 | 1 | 7 | 21.23612 | 4.736863 | 10 | 21.4733 | 16.46304 | 21.4733 | 8 | 8 | -0.7220551 | 8.235294 | 0 | 5.277778 | 154.116 | 165.9534 | 8.17126 | 4.5 | 0 | 9.423938 | 9 | 0 | 4.736863 | -0.8921569 | 0 | 10.47301 | 13.29412 | 9.656854 | 9.656854 | 0 | 8.074569 | 0 | -7.061316 | 11.76807 | 11 | 173.7275 | 18.34676 | 17.05882 | 5 | -5.557682 | 55.29062 | 174.3548 | 0.7389466 | 0 | 12.1409 | 0 | 1.16953 | 0 | 18 | 6.054989 | 12.20793 | 12.84164 | 184.9177 | 18 | 12 | 15.97647 | 16.2 | 153.1225 | 17 | 16.76985 | 14.1104 | 18 | 5.277778 | 12.20793 | 22.70747 | 17.48993 | 0 | 0 | 13 | 19.28583 | 13.61938 | -6.305982 | 12.53 | 12.53 | -4.29458 | 22.57345 | 13.91349 | 25.68329 | 0 | 25.68329 | 0 | 12.20793 | 0 | 12.84164 | 76.16575 | 33.24113 | 20.75781 | 14 | 0 | 0 | 9 | 37.89122 | -2.254104 | 21.82273 | 0 | 34.0235 | -29.5077 | 0 | 0 | 79.25463 | 6.7278624 | 0 | 24.80529 | 238.5515 | -1.58516 | 12.107088 | 14.67603 | 0 | 180.49 | 25.51725 | 11.07266 | 0 | 1.016064 | 30.5475231 | 21.25721 | 27.129 | 0 | -16.94118 | -14.9481 | -0.9749135 | -53.70049 | 38 | 5.901961 | -3.458112 | 0 | 0 | 0 | -16.33218 | 44.53095 | 44.95214 | 168.5193 | 109.2874 | 43.66584 | 45 | 26.26759 | 10.73292 | 10.73283 | 22.01 | 10.78946 | 10.79063 | 10.78938 | 10.79055 | 10.77562 | 10.77554 | 10.79185 | 10.79177 | 48 | 0 | 36.52778 | 10.91246 | 10.91239 | 21.50521 | 21.45876 | 21.43366 | 21.43921 | 21.44139 | 21.44123 | 21.44107 | 21.62936 | 21.84394 | 3.556903 | 20.38832 | 43.01376 | 66.57137 | 114.7366 | 82.86371 | -49.88235 | 11.19542 | 11.19536 | 65.75869 | 37.89619 | 67 | 11.87286 | 11.87284 | 39.48687 | 46.47059 | 15.7277 | 15.80177 | 15.8033 | 15.78358 | 15.80492 | 31.08374 | -27.65398 | 0 | 15.96485 | -33.21453 | 13.08978 | 13.08977 | 51.48687 | 63.78591 | 3.382954 | 79.55 | 0 | 55.48687 | 0 | 55.48687 | 34.80556 | 0 | 0 | 16.35127 | 21.17995 | 21.38403 | 21.32876 | 21.33183 | 21.29235 | 21.50733 | 21.50988 | 21.47715 | 21.33505 | 21.51255 | 94 | 0 | 0 | 17.35499 | 21.65164 | 98.15 | 21.77531 | 99.2486 | 63 | 8 | 110 | 0 | 48 | 112.659 | 96.40968 | 69 | 98.07316494 | 97 | 30.28339 | 22.39073 | 22.39073 | 0 | 19.51596 | 125.779452 | 8 | 24.08767 | 24.14467 | 118.4706 | 70 | 136.487184 | 0 | 0 | 44.33333 | 0 | 27.10722 | 56 | 27.26183 | 76.41667 | 199.76 | 74 | 203.255 | 40 | 0 | 0 | 0 | 0 | 70.24921 | 0 | 0 | 0 | 253.479696 | 0 | 0 | 0 | 0 | 259.33 | 261.8035 | 48 | -240.0847 | 163.24 | -407.101 | 163.812 | 38.72 | 38.72 | 0 | 0 | 181.6597 | 0 | 337.140516 | 272.188 | 216.556416 | 53.747712 | -128.8374 | 290 | -159.0731 | 372 | 0 | -67.62313 | -255.6534 | 0 | 0 | 8 | 452 | 565.0992 | 108 | 373 | 39 | 855.8123 | 0 | 1131.713367 | 1370.983584 | 0 | 23.68068 | 0 | 8.128512 | 1528.372704 | 201.835872 | 2598.678 | 1141.043157 | 2795.394 | 3068.33 | 4293.927 | 0 | 5239.943 | 0 | 0 | 5729.655 | 0 | 0 | 248.67 | 7633.858 | 0 | 1972.761 | 5027.22 | 5230.645 | 1479.341 | 0 | 0 | 11 | 0 | 0 | 553.4444 | 201 | 201.713 | 1514 | 6192.597 | 10455.24 | 314.238898 | 273.9305 | 271.76 | 59.43422 | 5551.35 | 0.1051236 | 0.688046 | 649.148 | 35 | 28 | 31 | 4 | 0 | 0 | 4 | 31 | 1 | 0 | 5600000000 | 0 | 0 | 58.93343 | 36.1525 | 0 | 6.420822 | 12.15204 | 0 | 0 | 0 | 48.29457 | 40.594551 | 0 | 100000000 | 0 | 158
OO | CCCCCCC1CO1 | K2Co(CN)6/ZnCl2/PTME glycol | 0.0033 | 13.78951456 | 80 | 24 | 12.42857 | 14 | 95.207936 | -0.001597138 | -0.0006435148 | 0.0001631217 | 0.001276622 | -0.0009491967 | -0.002878351 | -0.0008289268 | 0 | 0 | 0.001952129 | 0.008900692 | 0.01007905 | 0.007304883 | 0.4473684 | 0 | 0 | 0 | 0.01712672 | 0.03402069 | 0.05892557 | 1.134461 | -0.007444705 | 0.4951895 | 0 | -0.005133509 | 0.02380952 | 0 | 0.08600887 | 0 | 0.01364774 | 0.4761905 | 0.06475188 | -0.01017903 | -0.008891416 | 0.9864616 | -0.01167855 | -0.01051903 | -0.005553789 | 0 | 0 | 0 | 0.9397924 | 0.4332908 | 0.9529412 | -0.05229981 | 0.09745794 | -0.004828319 | 0.6428571 | -0.0170826 | 0.2270403 | 0.1482376 | 0.2763926 | -0.008079567 | 0 | 0 | 0.1260008 | -0.01792493 | 0.1066047 | 0.1360828 | 0.03860069 | 0.1085733 | 0.0332526 | -0.008141267 | 0.04444444 | 0.3901543 | 0.6160595 | 0.5543493 | 0.05771076 | -0.008174372 | -0.01659054 | -0.01680401 | 0.6700335 | -0.03062469 | -0.4015002 | 0.06106638 | 0.09361103 | -0.02241427 | 0.6273394 | 0.07459757 | 0.2357023 | 0 | 0 | 0.3203376 | 0.03196733 | 0.1860969 | 0.2252208 | 5.801 | 11.812 | 0 | 0.7827319 | 0.1924501 | 0.06010438 | 0.1620828 | 0.09508166 | 0.7827319 | 0.4350851 | 0 | 0.1257647 | 0.5882353 | 0.5098039 | 0.003474179 | 0.7985231 | 0.5098039 | 0 | -0.02485829 | -0.0624355 | 0.0624355 | 0.09792388 | 0.7985231 | -0.01320539 | 0.1310631 | 2.547 | 0.7263055 | 0.29873 | 2.351 | 0.8074736 | 0.7409582 | 0.2928225 | 0.8095238 | -0.07394313 | 1.379551 | 0.8095238 | 0.7742442 | 0.1136101 | -0.1141869 | -0.2855778 | 0.125 | -0.03803679 | -0.1475246 | 0 | 0 | 0.7724217 | 0.7815656 | 2.301 | 0.03341969 | 0.3 | 3.678419 | 0 | -0.01930545 | 0.3333333 | 0.2827707 | 0.01021298 | -0.2269239 | 0.6694796 | 0 | 0.125 | 0.5294118 | -0.06384681 | 3.464958 | 0.3705468 | -0.03737024 | 0.3780223 | -0.09417526 | 0 | 1.226727 | 0.377456 | 0.3774452 | 0.3774403 | 0.377441 | 0.3774407 | 0.3773906 | 0.3772039 | 0.2345238 | 0.3765373 | 0.4806623 | 0.3751455 | 0 | 0 | 0 | 1 | 1 | 0.01618424 | -0.2322157 | 0.007503597 | 2.015772 | 1.195065 | 3.521988 | 0.4117647 | 0.3578373 | -0.2378448 | 0.9678914 | 0.977188 | 0.2041241 | -0.1526398 | -0.05181033 | -0.0840644 | 0.5682637 | -0.2837511 | -0.2359716 | 1.079365 | -0.1096321 | -0.1074205 | 1.221048 | 0.5570261 | 0.4844291 | 1.302743 | -0.02623991 | 0.126661 | 0.2318244 | -0.2125404 | -0.1228265 | 0.2813576 | 1.20857 | -0.2124271 | -0.2105263 | 1.203575 | -0.03227269 | -0.0755814 | 2.414214 | 0 | 1.697085 | -0.05211293 | -0.03587398 | 1.333328 | 1.204922 | -0.1161196 | 1.94591 | 0.2802768 | -0.01644577 | -0.1345771 | -0.01594301 | -0.008385788 | 0.03513833 | -0.2237339 | 0.878553 | 0.2757834 | -0.1822785 | 0.1561368 | 0.249156 | 0.2813576 | 1.331835 | 0.2944444 | -0.1298844 | -0.2357143 | 1.28369 | 0.6428571 | 0 | 0.1198871 | 0.1602125 | -0.05675368 | -0.08313873 | 0.2234902 | -0.6428571 | -0.07906673 | 0.2718316 | -0.110373 | 0 | 0.2721655 | -0.07096617 | -0.2389217 | 1 | 1 | -0.06104651 | 0.7536748 | 0.7025463 | -0.1103987 | -0.246654 | 0.3535534 | -0.2540294 | 0.9622875 | -0.08597212 | 0 | 0.2660576 | 0.1113236 | 0.1314879 | 0.9811737 | -0.1456025 | -0.1370866 | 0.9855093 | 0.9350817 | -0.3554889 | 6.258833 | 1.046926 | 7.582621 | 6.111111 | 0.339576 | 0.9968123 | -0.07714286 | 1.0349 | 0 | 0.8235294 | 1.103797 | 1.115245 | 1.309734 | 1.014841 | 0 | 0.9924955 | 1.734414 | -0.3176516 | 0.3339921 | -0.06861063 | 1.34318 | 0.6258397 | 0.762516 | 0.4059741 | 0.9982133 | -0.1036117 | 0.4166667 | -0.1040311 | 1.375473 | 0.09236832 | -0.1521964 | 1.257143 | -0.1694229 | 1.403935 | 0.03117689 | 1.11354431 | 0.9860608 | 1.103211 | 1.095798 | 0.7119028 | 0.6796107 | 1.111469 | 1.031615 | 1.033461 | 0.9878184 | 0.5129251 | 2.13463 | 1.30327 | 1.948474 | -0.05283865 | 0.5063291 | 0.3468936 | -0.1767324 | 0.5430936 | 0.500058 | 2.228481 | 0.01542566 | -0.1822785 | 0.8235294 | 1.088642 | 0.7729719 | -0.4283248 | 0.1713438 | 0.7566321 | 0.5819317 | 0.8649984 | 0.03898433 | 0 | 11.0613 | 0 | 0.5785714 | 0.4714045 | 3.931826 | 0.4446129 | 6.006891 | 0 | 0.1924501 | 5.875294 | 5.978088 | -0.02119377 | 5.277778 | 1.055901 | 2.823529 | 0.2222222 | 0.6758484 | 7.455285 | 0.6790973 | 7.398791 | 3.126963 | -0.04477591 | 0.6797418 | 0.6831136 | 1.058824 | 0.1731342 | 0.3061862 | 0.5426271 | 2.029321 | 1.292925 | 5.838153 | 1.880077 | 5.773529 | 7.329142 | -0.006290615 | -0.1322741 | -0.1291948 | 5.277778 | 0 | 0.8249301 | 5.69138 | 5.637609 | 0.2484948 | 7.2185472 | 0.6141135 | 1.83619 | 0.3344768 | 1.250424 | 1.337963 | 1.722556 | 0.8419048 | -0.8516416 | 1.787879 | 4.414214 | 7.117632 | 1.545152 | 7.28213 | 0.2587209 | 0.25 | 0 | 1.83619 | 2.108696 | 0.6858306 | 3.722222 | 0 | 0 | 0.8054922 | 0 | 0.2492656 | 2.764706 | 0.03086769 | 0 | 0.7060516 | 0 | 0.276696 | 0 | 0 | 0 | 0 | 0 | 0.2857143 | 5.860786 | 1.6 | -0.3257584 | -0.9986583 | 0 | 5.61 | 5.540758 | 0.9954974 | 0 | 0 | 1.003906 | 13.6269 | 0 | 1.76883 | 0.3333333 | 6.718464 | 3.0165 | 0 | 0 | 5.441333 | 5.5 | -0.9216418 | -1.018766 | -0.9301989 | 5.518788 | 5.4604 | 1 | 2 | 1.071957 | 0.7025463 | 2.833213 | -1.038399 | 1.81903 | 1.792798 | 1.170633 | 1.837563 | 2.322757 | 2.197225 | 0 | 0 | 0 | 1.896101 | 0 | 0 | 0.2721655 | 3.663562 | 0.1091819 | 0 | 14.70688 | 1.21677 | 4.110874 | 1.219768 | 1.227044 | 1 | 1.217423 | 1.764706 | 1 | -0.3550474 | 4.51086 | 4.84 | 2.504861 | 2.062649 | 2.096012 | 0.9065263 | 2.542311 | 5.638355 | 2.484907 | 4.84 | 0 | -0.4982699 | 2.060808 | 2.092065 | 0.2886751 | -1.274422 | 2 | 5.379897 | 0 | 1 | 0 | -0.9304153 | 3.028639 | 7.729735 | 2 | -0.3989945 | 1.852941 | 7.275865 | 0 | 6.251904 | 0.2721655 | -0.1745393 | 3.263933 | 2.866415 | 7.130099 | 0 | 8.964056 | 3.263933 | 0.5615584 | 1.405093 | 0 | 8.008698 | 2.288643 | -0.1454322 | 1 | 0 | 2.733564 | 2.626019 | 2.635761 | 2.642085 | 2.642087 | 2.641735 | 2.642082 | 2.642117 | 2.642192 | 0.608794 | 0.612497 | 2.640427 | 0.6147608 | 0.6142658 | 0.6148933 | 0.6148943 | 0.6148923 | 0.6149054 | 0.614934 | 1.048505 | 4 | -0.2667425 | 8.88917 | 1.384083 | 0.5303301 | -0.1795735 | 0.3471742 | 0 | 1 | 0.3088055 | 9.76967 | 2.272727 | 1.266953 | -0.4982699 | 10.65077 | 0.2660208 | 1.719697 | -1.778194 | 0 | 0 | 3.509669 | 2.564949 | -0.3970706 | 3.061952 | 3.062744 | 3.063056 | 3.063032 | 3.06301 | 3.072173 | 0 | 3.065538 | 3.089909 | 3.120562 | 3.76313 | 1.477778 | -0.2221027 | -0.3576471 | 1 | 2.943898 | 3.833333 | 1.3278 | 0.4714045 | 0 | -0.1054994 | 5.76901 | 1 | 0 | 0 | 8.01051 | 1.204124 | 1.661232 | 3.543662 | 1.778851 | 1 | 1.527778 | 1 | -0.7366477 | 0 | 0 | 0.5 | -0.5041204 | 1 | 4.317488 | 0.4207306 | 2.708288 | 2.708546 | 2.708648 | 2.708641 | 2.708633 | 2.709458 | 2.71162 | 2.717377 | 2.727248 | 0 | 0 | 0 | 1.647059 | -0.4977163 | 0 | 0 | 1.038128 | 1 | 2.639057 | 1.63801 | 2.497443 | 2.047386 | 2.242215 | -0.3760211 | -0.237697 | 3.045596 | 0 | -1.467128 | 0 | 0 | 0 | -1.143481 | 4.117647 | 0.8695652 | 0 | 2.302585 | 0.09090909 | 0 | 2.70805 | 1.472222 | 20.78369 | 0 | 0.1042254 | -0.3744983 | 0.4714045 | -1.121107 | 0 | 2.233163 | 2.807985 | 3.121234 | 0 | -1.082294 | 1.616388 | -3.882353 | 3 | 0 | 0 | 2.044983 | 4 | 3.040319 | 144.371 | 1.664706 | 3.054862 | -4.5 | 3.072476 | 3.072839 | 4.737024 | 3.068165 | 3.073221 | 1.969503 | 6 | 10.67006 | 0 | 0 | 0 | 5.483796 | 3.110758 | 3.333333 | 16.00414 | 0.6666667 | 3.466326 | 3.466326 | -0.9217993 | 50.3419 | 1.969503 | -3.401384 | 1.239669 | 0 | 3.198676 | 6.968858 | 4.391376 | 6.888889 | 0 | 20.66667 | 0 | 3.441096 | 5.548315 | 0 | -6.098765 | 0 | 3.828754 | 4.5 | 1.682411 | 164.4349 | 4.690234 | 4.29828 | 14.56288 | 5.616414 | 8.108696 | 3 | 3.965406 | 15.95129 | 3.87246 | 6 | 6 | 3.6 | 5.393939 | -1.277391 | 4.736863 | 3.9375 | 19.23012 | 0.7792653 | 15.95129 | 5.432778 | -11.97356 | 5.275723 | -0.2660134 | 4.736863 | -9.647538 | 1 | 7 | 21.23612 | 4.736863 | 10 | 21.4733 | 16.46304 | 21.4733 | 8 | 8 | -0.7220551 | 8.235294 | 0 | 5.277778 | 154.116 | 165.9534 | 8.17126 | 4.5 | 0 | 9.423938 | 9 | 0 | 4.736863 | -0.8921569 | 0 | 10.47301 | 13.29412 | 9.656854 | 9.656854 | 0 | 8.074569 | 0 | -7.061316 | 11.76807 | 11 | 173.7275 | 18.34676 | 17.05882 | 5 | -5.557682 | 55.29062 | 174.3548 | 0.7389466 | 0 | 12.1409 | 0 | 1.16953 | 0 | 18 | 6.054989 | 12.20793 | 12.84164 | 184.9177 | 18 | 12 | 15.97647 | 16.2 | 153.1225 | 17 | 16.76985 | 14.1104 | 18 | 5.277778 | 12.20793 | 22.70747 | 17.48993 | 0 | 0 | 13 | 19.28583 | 13.61938 | -6.305982 | 12.53 | 12.53 | -4.29458 | 22.57345 | 13.91349 | 25.68329 | 0 | 25.68329 | 0 | 12.20793 | 0 | 12.84164 | 76.16575 | 33.24113 | 20.75781 | 14 | 0 | 0 | 9 | 37.89122 | -2.254104 | 21.82273 | 0 | 34.0235 | -29.5077 | 0 | 0 | 79.25463 | 6.7278624 | 0 | 24.80529 | 238.5515 | -1.58516 | 12.107088 | 14.67603 | 0 | 180.49 | 25.51725 | 11.07266 | 0 | 1.016064 | 30.5475231 | 21.25721 | 27.129 | 0 | -16.94118 | -14.9481 | -0.9749135 | -53.70049 | 38 | 5.901961 | -3.458112 | 0 | 0 | 0 | -16.33218 | 44.53095 | 44.95214 | 168.5193 | 109.2874 | 43.66584 | 45 | 26.26759 | 10.73292 | 10.73283 | 22.01 | 10.78946 | 10.79063 | 10.78938 | 10.79055 | 10.77562 | 10.77554 | 10.79185 | 10.79177 | 48 | 0 | 36.52778 | 10.91246 | 10.91239 | 21.50521 | 21.45876 | 21.43366 | 21.43921 | 21.44139 | 21.44123 | 21.44107 | 21.62936 | 21.84394 | 3.556903 | 20.38832 | 43.01376 | 66.57137 | 114.7366 | 82.86371 | -49.88235 | 11.19542 | 11.19536 | 65.75869 | 37.89619 | 67 | 11.87286 | 11.87284 | 39.48687 | 46.47059 | 15.7277 | 15.80177 | 15.8033 | 15.78358 | 15.80492 | 31.08374 | -27.65398 | 0 | 15.96485 | -33.21453 | 13.08978 | 13.08977 | 51.48687 | 63.78591 | 3.382954 | 79.55 | 0 | 55.48687 | 0 | 55.48687 | 34.80556 | 0 | 0 | 16.35127 | 21.17995 | 21.38403 | 21.32876 | 21.33183 | 21.29235 | 21.50733 | 21.50988 | 21.47715 | 21.33505 | 21.51255 | 94 | 0 | 0 | 17.35499 | 21.65164 | 98.15 | 21.77531 | 99.2486 | 63 | 8 | 110 | 0 | 48 | 112.659 | 96.40968 | 69 | 98.07316494 | 97 | 30.28339 | 22.39073 | 22.39073 | 0 | 19.51596 | 125.779452 | 8 | 24.08767 | 24.14467 | 118.4706 | 70 | 136.487184 | 0 | 0 | 44.33333 | 0 | 27.10722 | 56 | 27.26183 | 76.41667 | 199.76 | 74 | 203.255 | 40 | 0 | 0 | 0 | 0 | 70.24921 | 0 | 0 | 0 | 253.479696 | 0 | 0 | 0 | 0 | 259.33 | 261.8035 | 48 | -240.0847 | 163.24 | -407.101 | 163.812 | 38.72 | 38.72 | 0 | 0 | 181.6597 | 0 | 337.140516 | 272.188 | 216.556416 | 53.747712 | -128.8374 | 290 | -159.0731 | 372 | 0 | -67.62313 | -255.6534 | 0 | 0 | 8 | 452 | 565.0992 | 108 | 373 | 39 | 855.8123 | 0 | 1131.713367 | 1370.983584 | 0 | 23.68068 | 0 | 8.128512 | 1528.372704 | 201.835872 | 2598.678 | 1141.043157 | 2795.394 | 3068.33 | 4293.927 | 0 | 5239.943 | 0 | 0 | 5729.655 | 0 | 0 | 248.67 | 7633.858 | 0 | 1972.761 | 5027.22 | 5230.645 | 1479.341 | 0 | 0 | 11 | 0 | 0 | 553.4444 | 201 | 201.713 | 1514 | 6192.597 | 10455.24 | 314.238898 | 273.9305 | 271.76 | 59.43422 | 5551.35 | 0.1051236 | 0.688046 | 649.148 | 35 | 28 | 31 | 4 | 0 | 0 | 4 | 31 | 1 | 0 | 5600000000 | 0 | 0 | 58.93343 | 36.1525 | 0 | 6.420822 | 12.15204 | 0 | 0 | 0 | 48.29457 | 40.594551 | 0 | 100000000 | 0 | 158
PO-Cl | ClC1(Cl)CO1 | K2Co(CN)6/ZnCl2/PTME glycol | 0.0033 | 13.78951456 | 80 | 24 | 17.03125 | 6.4 | 95.3906432 | -0.001597138 | -0.0006435148 | 0.0001631217 | 0.001276622 | -0.0009491967 | -0.002878351 | -0.0008289268 | 0 | 0 | 0.001952129 | 0.008900692 | 0.01007905 | 0.007304883 | 0.4473684 | 0 | 0 | 0 | 0.01712672 | 0.03402069 | 0.05892557 | 1.134461 | -0.007444705 | 0.4951895 | 0 | -0.005133509 | 0.02380952 | 0 | 0.08600887 | 0 | 0.01364774 | 0.4761905 | 0.06475188 | -0.01017903 | -0.008891416 | 0.9864616 | -0.01167855 | -0.01051903 | -0.005553789 | 0 | 0 | 0 | 0.9397924 | 0.4332908 | 0.9529412 | -0.05229981 | 0.09745794 | -0.004828319 | 0.6428571 | -0.0170826 | 0.2270403 | 0.1482376 | 0.2763926 | -0.008079567 | 0 | 0 | 0.1260008 | -0.01792493 | 0.1066047 | 0.1360828 | 0.03860069 | 0.1085733 | 0.0332526 | -0.008141267 | 0.04444444 | 0.3901543 | 0.6160595 | 0.5543493 | 0.05771076 | -0.008174372 | -0.01659054 | -0.01680401 | 0.6700335 | -0.03062469 | -0.4015002 | 0.06106638 | 0.09361103 | -0.02241427 | 0.6273394 | 0.07459757 | 0.2357023 | 0 | 0 | 0.3203376 | 0.03196733 | 0.1860969 | 0.2252208 | 5.801 | 11.812 | 0 | 0.7827319 | 0.1924501 | 0.06010438 | 0.1620828 | 0.09508166 | 0.7827319 | 0.4350851 | 0 | 0.1257647 | 0.5882353 | 0.5098039 | 0.003474179 | 0.7985231 | 0.5098039 | 0 | -0.02485829 | -0.0624355 | 0.0624355 | 0.09792388 | 0.7985231 | -0.01320539 | 0.1310631 | 2.547 | 0.7263055 | 0.29873 | 2.351 | 0.8074736 | 0.7409582 | 0.2928225 | 0.8095238 | -0.07394313 | 1.379551 | 0.8095238 | 0.7742442 | 0.1136101 | -0.1141869 | -0.2855778 | 0.125 | -0.03803679 | -0.1475246 | 0 | 0 | 0.7724217 | 0.7815656 | 2.301 | 0.03341969 | 0.3 | 3.678419 | 0 | -0.01930545 | 0.3333333 | 0.2827707 | 0.01021298 | -0.2269239 | 0.6694796 | 0 | 0.125 | 0.5294118 | -0.06384681 | 3.464958 | 0.3705468 | -0.03737024 | 0.3780223 | -0.09417526 | 0 | 1.226727 | 0.377456 | 0.3774452 | 0.3774403 | 0.377441 | 0.3774407 | 0.3773906 | 0.3772039 | 0.2345238 | 0.3765373 | 0.4806623 | 0.3751455 | 0 | 0 | 0 | 1 | 1 | 0.01618424 | -0.2322157 | 0.007503597 | 2.015772 | 1.195065 | 3.521988 | 0.4117647 | 0.3578373 | -0.2378448 | 0.9678914 | 0.977188 | 0.2041241 | -0.1526398 | -0.05181033 | -0.0840644 | 0.5682637 | -0.2837511 | -0.2359716 | 1.079365 | -0.1096321 | -0.1074205 | 1.221048 | 0.5570261 | 0.4844291 | 1.302743 | -0.02623991 | 0.126661 | 0.2318244 | -0.2125404 | -0.1228265 | 0.2813576 | 1.20857 | -0.2124271 | -0.2105263 | 1.203575 | -0.03227269 | -0.0755814 | 2.414214 | 0 | 1.697085 | -0.05211293 | -0.03587398 | 1.333328 | 1.204922 | -0.1161196 | 1.94591 | 0.2802768 | -0.01644577 | -0.1345771 | -0.01594301 | -0.008385788 | 0.03513833 | -0.2237339 | 0.878553 | 0.2757834 | -0.1822785 | 0.1561368 | 0.249156 | 0.2813576 | 1.331835 | 0.2944444 | -0.1298844 | -0.2357143 | 1.28369 | 0.6428571 | 0 | 0.1198871 | 0.1602125 | -0.05675368 | -0.08313873 | 0.2234902 | -0.6428571 | -0.07906673 | 0.2718316 | -0.110373 | 0 | 0.2721655 | -0.07096617 | -0.2389217 | 1 | 1 | -0.06104651 | 0.7536748 | 0.7025463 | -0.1103987 | -0.246654 | 0.3535534 | -0.2540294 | 0.9622875 | -0.08597212 | 0 | 0.2660576 | 0.1113236 | 0.1314879 | 0.9811737 | -0.1456025 | -0.1370866 | 0.9855093 | 0.9350817 | -0.3554889 | 6.258833 | 1.046926 | 7.582621 | 6.111111 | 0.339576 | 0.9968123 | -0.07714286 | 1.0349 | 0 | 0.8235294 | 1.103797 | 1.115245 | 1.309734 | 1.014841 | 0 | 0.9924955 | 1.734414 | -0.3176516 | 0.3339921 | -0.06861063 | 1.34318 | 0.6258397 | 0.762516 | 0.4059741 | 0.9982133 | -0.1036117 | 0.4166667 | -0.1040311 | 1.375473 | 0.09236832 | -0.1521964 | 1.257143 | -0.1694229 | 1.403935 | 0.03117689 | 1.11354431 | 0.9860608 | 1.103211 | 1.095798 | 0.7119028 | 0.6796107 | 1.111469 | 1.031615 | 1.033461 | 0.9878184 | 0.5129251 | 2.13463 | 1.30327 | 1.948474 | -0.05283865 | 0.5063291 | 0.3468936 | -0.1767324 | 0.5430936 | 0.500058 | 2.228481 | 0.01542566 | -0.1822785 | 0.8235294 | 1.088642 | 0.7729719 | -0.4283248 | 0.1713438 | 0.7566321 | 0.5819317 | 0.8649984 | 0.03898433 | 0 | 11.0613 | 0 | 0.5785714 | 0.4714045 | 3.931826 | 0.4446129 | 6.006891 | 0 | 0.1924501 | 5.875294 | 5.978088 | -0.02119377 | 5.277778 | 1.055901 | 2.823529 | 0.2222222 | 0.6758484 | 7.455285 | 0.6790973 | 7.398791 | 3.126963 | -0.04477591 | 0.6797418 | 0.6831136 | 1.058824 | 0.1731342 | 0.3061862 | 0.5426271 | 2.029321 | 1.292925 | 5.838153 | 1.880077 | 5.773529 | 7.329142 | -0.006290615 | -0.1322741 | -0.1291948 | 5.277778 | 0 | 0.8249301 | 5.69138 | 5.637609 | 0.2484948 | 7.2185472 | 0.6141135 | 1.83619 | 0.3344768 | 1.250424 | 1.337963 | 1.722556 | 0.8419048 | -0.8516416 | 1.787879 | 4.414214 | 7.117632 | 1.545152 | 7.28213 | 0.2587209 | 0.25 | 0 | 1.83619 | 2.108696 | 0.6858306 | 3.722222 | 0 | 0 | 0.8054922 | 0 | 0.2492656 | 2.764706 | 0.03086769 | 0 | 0.7060516 | 0 | 0.276696 | 0 | 0 | 0 | 0 | 0 | 0.2857143 | 5.860786 | 1.6 | -0.3257584 | -0.9986583 | 0 | 5.61 | 5.540758 | 0.9954974 | 0 | 0 | 1.003906 | 13.6269 | 0 | 1.76883 | 0.3333333 | 6.718464 | 3.0165 | 0 | 0 | 5.441333 | 5.5 | -0.9216418 | -1.018766 | -0.9301989 | 5.518788 | 5.4604 | 1 | 2 | 1.071957 | 0.7025463 | 2.833213 | -1.038399 | 1.81903 | 1.792798 | 1.170633 | 1.837563 | 2.322757 | 2.197225 | 0 | 0 | 0 | 1.896101 | 0 | 0 | 0.2721655 | 3.663562 | 0.1091819 | 0 | 14.70688 | 1.21677 | 4.110874 | 1.219768 | 1.227044 | 1 | 1.217423 | 1.764706 | 1 | -0.3550474 | 4.51086 | 4.84 | 2.504861 | 2.062649 | 2.096012 | 0.9065263 | 2.542311 | 5.638355 | 2.484907 | 4.84 | 0 | -0.4982699 | 2.060808 | 2.092065 | 0.2886751 | -1.274422 | 2 | 5.379897 | 0 | 1 | 0 | -0.9304153 | 3.028639 | 7.729735 | 2 | -0.3989945 | 1.852941 | 7.275865 | 0 | 6.251904 | 0.2721655 | -0.1745393 | 3.263933 | 2.866415 | 7.130099 | 0 | 8.964056 | 3.263933 | 0.5615584 | 1.405093 | 0 | 8.008698 | 2.288643 | -0.1454322 | 1 | 0 | 2.733564 | 2.626019 | 2.635761 | 2.642085 | 2.642087 | 2.641735 | 2.642082 | 2.642117 | 2.642192 | 0.608794 | 0.612497 | 2.640427 | 0.6147608 | 0.6142658 | 0.6148933 | 0.6148943 | 0.6148923 | 0.6149054 | 0.614934 | 1.048505 | 4 | -0.2667425 | 8.88917 | 1.384083 | 0.5303301 | -0.1795735 | 0.3471742 | 0 | 1 | 0.3088055 | 9.76967 | 2.272727 | 1.266953 | -0.4982699 | 10.65077 | 0.2660208 | 1.719697 | -1.778194 | 0 | 0 | 3.509669 | 2.564949 | -0.3970706 | 3.061952 | 3.062744 | 3.063056 | 3.063032 | 3.06301 | 3.072173 | 0 | 3.065538 | 3.089909 | 3.120562 | 3.76313 | 1.477778 | -0.2221027 | -0.3576471 | 1 | 2.943898 | 3.833333 | 1.3278 | 0.4714045 | 0 | -0.1054994 | 5.76901 | 1 | 0 | 0 | 8.01051 | 1.204124 | 1.661232 | 3.543662 | 1.778851 | 1 | 1.527778 | 1 | -0.7366477 | 0 | 0 | 0.5 | -0.5041204 | 1 | 4.317488 | 0.4207306 | 2.708288 | 2.708546 | 2.708648 | 2.708641 | 2.708633 | 2.709458 | 2.71162 | 2.717377 | 2.727248 | 0 | 0 | 0 | 1.647059 | -0.4977163 | 0 | 0 | 1.038128 | 1 | 2.639057 | 1.63801 | 2.497443 | 2.047386 | 2.242215 | -0.3760211 | -0.237697 | 3.045596 | 0 | -1.467128 | 0 | 0 | 0 | -1.143481 | 4.117647 | 0.8695652 | 0 | 2.302585 | 0.09090909 | 0 | 2.70805 | 1.472222 | 20.78369 | 0 | 0.1042254 | -0.3744983 | 0.4714045 | -1.121107 | 0 | 2.233163 | 2.807985 | 3.121234 | 0 | -1.082294 | 1.616388 | -3.882353 | 3 | 0 | 0 | 2.044983 | 4 | 3.040319 | 144.371 | 1.664706 | 3.054862 | -4.5 | 3.072476 | 3.072839 | 4.737024 | 3.068165 | 3.073221 | 1.969503 | 6 | 10.67006 | 0 | 0 | 0 | 5.483796 | 3.110758 | 3.333333 | 16.00414 | 0.6666667 | 3.466326 | 3.466326 | -0.9217993 | 50.3419 | 1.969503 | -3.401384 | 1.239669 | 0 | 3.198676 | 6.968858 | 4.391376 | 6.888889 | 0 | 20.66667 | 0 | 3.441096 | 5.548315 | 0 | -6.098765 | 0 | 3.828754 | 4.5 | 1.682411 | 164.4349 | 4.690234 | 4.29828 | 14.56288 | 5.616414 | 8.108696 | 3 | 3.965406 | 15.95129 | 3.87246 | 6 | 6 | 3.6 | 5.393939 | -1.277391 | 4.736863 | 3.9375 | 19.23012 | 0.7792653 | 15.95129 | 5.432778 | -11.97356 | 5.275723 | -0.2660134 | 4.736863 | -9.647538 | 1 | 7 | 21.23612 | 4.736863 | 10 | 21.4733 | 16.46304 | 21.4733 | 8 | 8 | -0.7220551 | 8.235294 | 0 | 5.277778 | 154.116 | 165.9534 | 8.17126 | 4.5 | 0 | 9.423938 | 9 | 0 | 4.736863 | -0.8921569 | 0 | 10.47301 | 13.29412 | 9.656854 | 9.656854 | 0 | 8.074569 | 0 | -7.061316 | 11.76807 | 11 | 173.7275 | 18.34676 | 17.05882 | 5 | -5.557682 | 55.29062 | 174.3548 | 0.7389466 | 0 | 12.1409 | 0 | 1.16953 | 0 | 18 | 6.054989 | 12.20793 | 12.84164 | 184.9177 | 18 | 12 | 15.97647 | 16.2 | 153.1225 | 17 | 16.76985 | 14.1104 | 18 | 5.277778 | 12.20793 | 22.70747 | 17.48993 | 0 | 0 | 13 | 19.28583 | 13.61938 | -6.305982 | 12.53 | 12.53 | -4.29458 | 22.57345 | 13.91349 | 25.68329 | 0 | 25.68329 | 0 | 12.20793 | 0 | 12.84164 | 76.16575 | 33.24113 | 20.75781 | 14 | 0 | 0 | 9 | 37.89122 | -2.254104 | 21.82273 | 0 | 34.0235 | -29.5077 | 0 | 0 | 79.25463 | 6.7278624 | 0 | 24.80529 | 238.5515 | -1.58516 | 12.107088 | 14.67603 | 0 | 180.49 | 25.51725 | 11.07266 | 0 | 1.016064 | 30.5475231 | 21.25721 | 27.129 | 0 | -16.94118 | -14.9481 | -0.9749135 | -53.70049 | 38 | 5.901961 | -3.458112 | 0 | 0 | 0 | -16.33218 | 44.53095 | 44.95214 | 168.5193 | 109.2874 | 43.66584 | 45 | 26.26759 | 10.73292 | 10.73283 | 22.01 | 10.78946 | 10.79063 | 10.78938 | 10.79055 | 10.77562 | 10.77554 | 10.79185 | 10.79177 | 48 | 0 | 36.52778 | 10.91246 | 10.91239 | 21.50521 | 21.45876 | 21.43366 | 21.43921 | 21.44139 | 21.44123 | 21.44107 | 21.62936 | 21.84394 | 3.556903 | 20.38832 | 43.01376 | 66.57137 | 114.7366 | 82.86371 | -49.88235 | 11.19542 | 11.19536 | 65.75869 | 37.89619 | 67 | 11.87286 | 11.87284 | 39.48687 | 46.47059 | 15.7277 | 15.80177 | 15.8033 | 15.78358 | 15.80492 | 31.08374 | -27.65398 | 0 | 15.96485 | -33.21453 | 13.08978 | 13.08977 | 51.48687 | 63.78591 | 3.382954 | 79.55 | 0 | 55.48687 | 0 | 55.48687 | 34.80556 | 0 | 0 | 16.35127 | 21.17995 | 21.38403 | 21.32876 | 21.33183 | 21.29235 | 21.50733 | 21.50988 | 21.47715 | 21.33505 | 21.51255 | 94 | 0 | 0 | 17.35499 | 21.65164 | 98.15 | 21.77531 | 99.2486 | 63 | 8 | 110 | 0 | 48 | 112.659 | 96.40968 | 69 | 98.07316494 | 97 | 30.28339 | 22.39073 | 22.39073 | 0 | 19.51596 | 125.779452 | 8 | 24.08767 | 24.14467 | 118.4706 | 70 | 136.487184 | 0 | 0 | 44.33333 | 0 | 27.10722 | 56 | 27.26183 | 76.41667 | 199.76 | 74 | 203.255 | 40 | 0 | 0 | 0 | 0 | 70.24921 | 0 | 0 | 0 | 253.479696 | 0 | 0 | 0 | 0 | 259.33 | 261.8035 | 48 | -240.0847 | 163.24 | -407.101 | 163.812 | 38.72 | 38.72 | 0 | 0 | 181.6597 | 0 | 337.140516 | 272.188 | 216.556416 | 53.747712 | -128.8374 | 290 | -159.0731 | 372 | 0 | -67.62313 | -255.6534 | 0 | 0 | 8 | 452 | 565.0992 | 108 | 373 | 39 | 855.8123 | 0 | 1131.713367 | 1370.983584 | 0 | 23.68068 | 0 | 8.128512 | 1528.372704 | 201.835872 | 2598.678 | 1141.043157 | 2795.394 | 3068.33 | 4293.927 | 0 | 5239.943 | 0 | 0 | 5729.655 | 0 | 0 | 248.67 | 7633.858 | 0 | 1972.761 | 5027.22 | 5230.645 | 1479.341 | 0 | 0 | 11 | 0 | 0 | 553.4444 | 201 | 201.713 | 1514 | 6192.597 | 10455.24 | 314.238898 | 273.9305 | 271.76 | 59.43422 | 5551.35 | 0.1051236 | 0.688046 | 649.148 | 35 | 28 | 31 | 4 | 0 | 0 | 4 | 31 | 1 | 0 | 5600000000 | 0 | 0 | 58.93343 | 36.1525 | 0 | 6.420822 | 12.15204 | 0 | 0 | 0 | 48.29457 | 40.594551 | 0 | 100000000 | 0 | 158
PO-Cl | ClC1(Cl)CO1 | K2Co(CN)6/ZnCl2/PTME glycol | 0.0033 | 13.78951456 | 90 | 24 | 16.25 | 12 | 95.31411584 | -0.001597138 | -0.0006435148 | 0.0001631217 | 0.001276622 | -0.0009491967 | -0.002878351 | -0.0008289268 | 0 | 0 | 0.001952129 | 0.008900692 | 0.01007905 | 0.007304883 | 0.4473684 | 0 | 0 | 0 | 0.01712672 | 0.03402069 | 0.05892557 | 1.134461 | -0.007444705 | 0.4951895 | 0 | -0.005133509 | 0.02380952 | 0 | 0.08600887 | 0 | 0.01364774 | 0.4761905 | 0.06475188 | -0.01017903 | -0.008891416 | 0.9864616 | -0.01167855 | -0.01051903 | -0.005553789 | 0 | 0 | 0 | 0.9397924 | 0.4332908 | 0.9529412 | -0.05229981 | 0.09745794 | -0.004828319 | 0.6428571 | -0.0170826 | 0.2270403 | 0.1482376 | 0.2763926 | -0.008079567 | 0 | 0 | 0.1260008 | -0.01792493 | 0.1066047 | 0.1360828 | 0.03860069 | 0.1085733 | 0.0332526 | -0.008141267 | 0.04444444 | 0.3901543 | 0.6160595 | 0.5543493 | 0.05771076 | -0.008174372 | -0.01659054 | -0.01680401 | 0.6700335 | -0.03062469 | -0.4015002 | 0.06106638 | 0.09361103 | -0.02241427 | 0.6273394 | 0.07459757 | 0.2357023 | 0 | 0 | 0.3203376 | 0.03196733 | 0.1860969 | 0.2252208 | 5.801 | 11.812 | 0 | 0.7827319 | 0.1924501 | 0.06010438 | 0.1620828 | 0.09508166 | 0.7827319 | 0.4350851 | 0 | 0.1257647 | 0.5882353 | 0.5098039 | 0.003474179 | 0.7985231 | 0.5098039 | 0 | -0.02485829 | -0.0624355 | 0.0624355 | 0.09792388 | 0.7985231 | -0.01320539 | 0.1310631 | 2.547 | 0.7263055 | 0.29873 | 2.351 | 0.8074736 | 0.7409582 | 0.2928225 | 0.8095238 | -0.07394313 | 1.379551 | 0.8095238 | 0.7742442 | 0.1136101 | -0.1141869 | -0.2855778 | 0.125 | -0.03803679 | -0.1475246 | 0 | 0 | 0.7724217 | 0.7815656 | 2.301 | 0.03341969 | 0.3 | 3.678419 | 0 | -0.01930545 | 0.3333333 | 0.2827707 | 0.01021298 | -0.2269239 | 0.6694796 | 0 | 0.125 | 0.5294118 | -0.06384681 | 3.464958 | 0.3705468 | -0.03737024 | 0.3780223 | -0.09417526 | 0 | 1.226727 | 0.377456 | 0.3774452 | 0.3774403 | 0.377441 | 0.3774407 | 0.3773906 | 0.3772039 | 0.2345238 | 0.3765373 | 0.4806623 | 0.3751455 | 0 | 0 | 0 | 1 | 1 | 0.01618424 | -0.2322157 | 0.007503597 | 2.015772 | 1.195065 | 3.521988 | 0.4117647 | 0.3578373 | -0.2378448 | 0.9678914 | 0.977188 | 0.2041241 | -0.1526398 | -0.05181033 | -0.0840644 | 0.5682637 | -0.2837511 | -0.2359716 | 1.079365 | -0.1096321 | -0.1074205 | 1.221048 | 0.5570261 | 0.4844291 | 1.302743 | -0.02623991 | 0.126661 | 0.2318244 | -0.2125404 | -0.1228265 | 0.2813576 | 1.20857 | -0.2124271 | -0.2105263 | 1.203575 | -0.03227269 | -0.0755814 | 2.414214 | 0 | 1.697085 | -0.05211293 | -0.03587398 | 1.333328 | 1.204922 | -0.1161196 | 1.94591 | 0.2802768 | -0.01644577 | -0.1345771 | -0.01594301 | -0.008385788 | 0.03513833 | -0.2237339 | 0.878553 | 0.2757834 | -0.1822785 | 0.1561368 | 0.249156 | 0.2813576 | 1.331835 | 0.2944444 | -0.1298844 | -0.2357143 | 1.28369 | 0.6428571 | 0 | 0.1198871 | 0.1602125 | -0.05675368 | -0.08313873 | 0.2234902 | -0.6428571 | -0.07906673 | 0.2718316 | -0.110373 | 0 | 0.2721655 | -0.07096617 | -0.2389217 | 1 | 1 | -0.06104651 | 0.7536748 | 0.7025463 | -0.1103987 | -0.246654 | 0.3535534 | -0.2540294 | 0.9622875 | -0.08597212 | 0 | 0.2660576 | 0.1113236 | 0.1314879 | 0.9811737 | -0.1456025 | -0.1370866 | 0.9855093 | 0.9350817 | -0.3554889 | 6.258833 | 1.046926 | 7.582621 | 6.111111 | 0.339576 | 0.9968123 | -0.07714286 | 1.0349 | 0 | 0.8235294 | 1.103797 | 1.115245 | 1.309734 | 1.014841 | 0 | 0.9924955 | 1.734414 | -0.3176516 | 0.3339921 | -0.06861063 | 1.34318 | 0.6258397 | 0.762516 | 0.4059741 | 0.9982133 | -0.1036117 | 0.4166667 | -0.1040311 | 1.375473 | 0.09236832 | -0.1521964 | 1.257143 | -0.1694229 | 1.403935 | 0.03117689 | 1.11354431 | 0.9860608 | 1.103211 | 1.095798 | 0.7119028 | 0.6796107 | 1.111469 | 1.031615 | 1.033461 | 0.9878184 | 0.5129251 | 2.13463 | 1.30327 | 1.948474 | -0.05283865 | 0.5063291 | 0.3468936 | -0.1767324 | 0.5430936 | 0.500058 | 2.228481 | 0.01542566 | -0.1822785 | 0.8235294 | 1.088642 | 0.7729719 | -0.4283248 | 0.1713438 | 0.7566321 | 0.5819317 | 0.8649984 | 0.03898433 | 0 | 11.0613 | 0 | 0.5785714 | 0.4714045 | 3.931826 | 0.4446129 | 6.006891 | 0 | 0.1924501 | 5.875294 | 5.978088 | -0.02119377 | 5.277778 | 1.055901 | 2.823529 | 0.2222222 | 0.6758484 | 7.455285 | 0.6790973 | 7.398791 | 3.126963 | -0.04477591 | 0.6797418 | 0.6831136 | 1.058824 | 0.1731342 | 0.3061862 | 0.5426271 | 2.029321 | 1.292925 | 5.838153 | 1.880077 | 5.773529 | 7.329142 | -0.006290615 | -0.1322741 | -0.1291948 | 5.277778 | 0 | 0.8249301 | 5.69138 | 5.637609 | 0.2484948 | 7.2185472 | 0.6141135 | 1.83619 | 0.3344768 | 1.250424 | 1.337963 | 1.722556 | 0.8419048 | -0.8516416 | 1.787879 | 4.414214 | 7.117632 | 1.545152 | 7.28213 | 0.2587209 | 0.25 | 0 | 1.83619 | 2.108696 | 0.6858306 | 3.722222 | 0 | 0 | 0.8054922 | 0 | 0.2492656 | 2.764706 | 0.03086769 | 0 | 0.7060516 | 0 | 0.276696 | 0 | 0 | 0 | 0 | 0 | 0.2857143 | 5.860786 | 1.6 | -0.3257584 | -0.9986583 | 0 | 5.61 | 5.540758 | 0.9954974 | 0 | 0 | 1.003906 | 13.6269 | 0 | 1.76883 | 0.3333333 | 6.718464 | 3.0165 | 0 | 0 | 5.441333 | 5.5 | -0.9216418 | -1.018766 | -0.9301989 | 5.518788 | 5.4604 | 1 | 2 | 1.071957 | 0.7025463 | 2.833213 | -1.038399 | 1.81903 | 1.792798 | 1.170633 | 1.837563 | 2.322757 | 2.197225 | 0 | 0 | 0 | 1.896101 | 0 | 0 | 0.2721655 | 3.663562 | 0.1091819 | 0 | 14.70688 | 1.21677 | 4.110874 | 1.219768 | 1.227044 | 1 | 1.217423 | 1.764706 | 1 | -0.3550474 | 4.51086 | 4.84 | 2.504861 | 2.062649 | 2.096012 | 0.9065263 | 2.542311 | 5.638355 | 2.484907 | 4.84 | 0 | -0.4982699 | 2.060808 | 2.092065 | 0.2886751 | -1.274422 | 2 | 5.379897 | 0 | 1 | 0 | -0.9304153 | 3.028639 | 7.729735 | 2 | -0.3989945 | 1.852941 | 7.275865 | 0 | 6.251904 | 0.2721655 | -0.1745393 | 3.263933 | 2.866415 | 7.130099 | 0 | 8.964056 | 3.263933 | 0.5615584 | 1.405093 | 0 | 8.008698 | 2.288643 | -0.1454322 | 1 | 0 | 2.733564 | 2.626019 | 2.635761 | 2.642085 | 2.642087 | 2.641735 | 2.642082 | 2.642117 | 2.642192 | 0.608794 | 0.612497 | 2.640427 | 0.6147608 | 0.6142658 | 0.6148933 | 0.6148943 | 0.6148923 | 0.6149054 | 0.614934 | 1.048505 | 4 | -0.2667425 | 8.88917 | 1.384083 | 0.5303301 | -0.1795735 | 0.3471742 | 0 | 1 | 0.3088055 | 9.76967 | 2.272727 | 1.266953 | -0.4982699 | 10.65077 | 0.2660208 | 1.719697 | -1.778194 | 0 | 0 | 3.509669 | 2.564949 | -0.3970706 | 3.061952 | 3.062744 | 3.063056 | 3.063032 | 3.06301 | 3.072173 | 0 | 3.065538 | 3.089909 | 3.120562 | 3.76313 | 1.477778 | -0.2221027 | -0.3576471 | 1 | 2.943898 | 3.833333 | 1.3278 | 0.4714045 | 0 | -0.1054994 | 5.76901 | 1 | 0 | 0 | 8.01051 | 1.204124 | 1.661232 | 3.543662 | 1.778851 | 1 | 1.527778 | 1 | -0.7366477 | 0 | 0 | 0.5 | -0.5041204 | 1 | 4.317488 | 0.4207306 | 2.708288 | 2.708546 | 2.708648 | 2.708641 | 2.708633 | 2.709458 | 2.71162 | 2.717377 | 2.727248 | 0 | 0 | 0 | 1.647059 | -0.4977163 | 0 | 0 | 1.038128 | 1 | 2.639057 | 1.63801 | 2.497443 | 2.047386 | 2.242215 | -0.3760211 | -0.237697 | 3.045596 | 0 | -1.467128 | 0 | 0 | 0 | -1.143481 | 4.117647 | 0.8695652 | 0 | 2.302585 | 0.09090909 | 0 | 2.70805 | 1.472222 | 20.78369 | 0 | 0.1042254 | -0.3744983 | 0.4714045 | -1.121107 | 0 | 2.233163 | 2.807985 | 3.121234 | 0 | -1.082294 | 1.616388 | -3.882353 | 3 | 0 | 0 | 2.044983 | 4 | 3.040319 | 144.371 | 1.664706 | 3.054862 | -4.5 | 3.072476 | 3.072839 | 4.737024 | 3.068165 | 3.073221 | 1.969503 | 6 | 10.67006 | 0 | 0 | 0 | 5.483796 | 3.110758 | 3.333333 | 16.00414 | 0.6666667 | 3.466326 | 3.466326 | -0.9217993 | 50.3419 | 1.969503 | -3.401384 | 1.239669 | 0 | 3.198676 | 6.968858 | 4.391376 | 6.888889 | 0 | 20.66667 | 0 | 3.441096 | 5.548315 | 0 | -6.098765 | 0 | 3.828754 | 4.5 | 1.682411 | 164.4349 | 4.690234 | 4.29828 | 14.56288 | 5.616414 | 8.108696 | 3 | 3.965406 | 15.95129 | 3.87246 | 6 | 6 | 3.6 | 5.393939 | -1.277391 | 4.736863 | 3.9375 | 19.23012 | 0.7792653 | 15.95129 | 5.432778 | -11.97356 | 5.275723 | -0.2660134 | 4.736863 | -9.647538 | 1 | 7 | 21.23612 | 4.736863 | 10 | 21.4733 | 16.46304 | 21.4733 | 8 | 8 | -0.7220551 | 8.235294 | 0 | 5.277778 | 154.116 | 165.9534 | 8.17126 | 4.5 | 0 | 9.423938 | 9 | 0 | 4.736863 | -0.8921569 | 0 | 10.47301 | 13.29412 | 9.656854 | 9.656854 | 0 | 8.074569 | 0 | -7.061316 | 11.76807 | 11 | 173.7275 | 18.34676 | 17.05882 | 5 | -5.557682 | 55.29062 | 174.3548 | 0.7389466 | 0 | 12.1409 | 0 | 1.16953 | 0 | 18 | 6.054989 | 12.20793 | 12.84164 | 184.9177 | 18 | 12 | 15.97647 | 16.2 | 153.1225 | 17 | 16.76985 | 14.1104 | 18 | 5.277778 | 12.20793 | 22.70747 | 17.48993 | 0 | 0 | 13 | 19.28583 | 13.61938 | -6.305982 | 12.53 | 12.53 | -4.29458 | 22.57345 | 13.91349 | 25.68329 | 0 | 25.68329 | 0 | 12.20793 | 0 | 12.84164 | 76.16575 | 33.24113 | 20.75781 | 14 | 0 | 0 | 9 | 37.89122 | -2.254104 | 21.82273 | 0 | 34.0235 | -29.5077 | 0 | 0 | 79.25463 | 6.7278624 | 0 | 24.80529 | 238.5515 | -1.58516 | 12.107088 | 14.67603 | 0 | 180.49 | 25.51725 | 11.07266 | 0 | 1.016064 | 30.5475231 | 21.25721 | 27.129 | 0 | -16.94118 | -14.9481 | -0.9749135 | -53.70049 | 38 | 5.901961 | -3.458112 | 0 | 0 | 0 | -16.33218 | 44.53095 | 44.95214 | 168.5193 | 109.2874 | 43.66584 | 45 | 26.26759 | 10.73292 | 10.73283 | 22.01 | 10.78946 | 10.79063 | 10.78938 | 10.79055 | 10.77562 | 10.77554 | 10.79185 | 10.79177 | 48 | 0 | 36.52778 | 10.91246 | 10.91239 | 21.50521 | 21.45876 | 21.43366 | 21.43921 | 21.44139 | 21.44123 | 21.44107 | 21.62936 | 21.84394 | 3.556903 | 20.38832 | 43.01376 | 66.57137 | 114.7366 | 82.86371 | -49.88235 | 11.19542 | 11.19536 | 65.75869 | 37.89619 | 67 | 11.87286 | 11.87284 | 39.48687 | 46.47059 | 15.7277 | 15.80177 | 15.8033 | 15.78358 | 15.80492 | 31.08374 | -27.65398 | 0 | 15.96485 | -33.21453 | 13.08978 | 13.08977 | 51.48687 | 63.78591 | 3.382954 | 79.55 | 0 | 55.48687 | 0 | 55.48687 | 34.80556 | 0 | 0 | 16.35127 | 21.17995 | 21.38403 | 21.32876 | 21.33183 | 21.29235 | 21.50733 | 21.50988 | 21.47715 | 21.33505 | 21.51255 | 94 | 0 | 0 | 17.35499 | 21.65164 | 98.15 | 21.77531 | 99.2486 | 63 | 8 | 110 | 0 | 48 | 112.659 | 96.40968 | 69 | 98.07316494 | 97 | 30.28339 | 22.39073 | 22.39073 | 0 | 19.51596 | 125.779452 | 8 | 24.08767 | 24.14467 | 118.4706 | 70 | 136.487184 | 0 | 0 | 44.33333 | 0 | 27.10722 | 56 | 27.26183 | 76.41667 | 199.76 | 74 | 203.255 | 40 | 0 | 0 | 0 | 0 | 70.24921 | 0 | 0 | 0 | 253.479696 | 0 | 0 | 0 | 0 | 259.33 | 261.8035 | 48 | -240.0847 | 163.24 | -407.101 | 163.812 | 38.72 | 38.72 | 0 | 0 | 181.6597 | 0 | 337.140516 | 272.188 | 216.556416 | 53.747712 | -128.8374 | 290 | -159.0731 | 372 | 0 | -67.62313 | -255.6534 | 0 | 0 | 8 | 452 | 565.0992 | 108 | 373 | 39 | 855.8123 | 0 | 1131.713367 | 1370.983584 | 0 | 23.68068 | 0 | 8.128512 | 1528.372704 | 201.835872 | 2598.678 | 1141.043157 | 2795.394 | 3068.33 | 4293.927 | 0 | 5239.943 | 0 | 0 | 5729.655 | 0 | 0 | 248.67 | 7633.858 | 0 | 1972.761 | 5027.22 | 5230.645 | 1479.341 | 0 | 0 | 11 | 0 | 0 | 553.4444 | 201 | 201.713 | 1514 | 6192.597 | 10455.24 | 314.238898 | 273.9305 | 271.76 | 59.43422 | 5551.35 | 0.1051236 | 0.688046 | 649.148 | 35 | 28 | 31 | 4 | 0 | 0 | 4 | 31 | 1 | 0 | 5600000000 | 0 | 0 | 58.93343 | 36.1525 | 0 | 6.420822 | 12.15204 | 0 | 0 | 0 | 48.29457 | 40.594551 | 0 | 100000000 | 0 | 158
PGE | c2ccc(OCC1CO1)cc2 | K2Co(CN)6/ZnCl2/PTME glycol | 0.0033 | 13.78951456 | 90 | 24 | 16.21429 | 4.2 | 95.19694 | -0.001597138 | -0.0006435148 | 0.0001631217 | 0.001276622 | -0.0009491967 | -0.002878351 | -0.0008289268 | 0 | 0 | 0.001952129 | 0.008900692 | 0.01007905 | 0.007304883 | 0.4473684 | 0 | 0 | 0 | 0.01712672 | 0.03402069 | 0.05892557 | 1.134461 | -0.007444705 | 0.4951895 | 0 | -0.005133509 | 0.02380952 | 0 | 0.08600887 | 0 | 0.01364774 | 0.4761905 | 0.06475188 | -0.01017903 | -0.008891416 | 0.9864616 | -0.01167855 | -0.01051903 | -0.005553789 | 0 | 0 | 0 | 0.9397924 | 0.4332908 | 0.9529412 | -0.05229981 | 0.09745794 | -0.004828319 | 0.6428571 | -0.0170826 | 0.2270403 | 0.1482376 | 0.2763926 | -0.008079567 | 0 | 0 | 0.1260008 | -0.01792493 | 0.1066047 | 0.1360828 | 0.03860069 | 0.1085733 | 0.0332526 | -0.008141267 | 0.04444444 | 0.3901543 | 0.6160595 | 0.5543493 | 0.05771076 | -0.008174372 | -0.01659054 | -0.01680401 | 0.6700335 | -0.03062469 | -0.4015002 | 0.06106638 | 0.09361103 | -0.02241427 | 0.6273394 | 0.07459757 | 0.2357023 | 0 | 0 | 0.3203376 | 0.03196733 | 0.1860969 | 0.2252208 | 5.801 | 11.812 | 0 | 0.7827319 | 0.1924501 | 0.06010438 | 0.1620828 | 0.09508166 | 0.7827319 | 0.4350851 | 0 | 0.1257647 | 0.5882353 | 0.5098039 | 0.003474179 | 0.7985231 | 0.5098039 | 0 | -0.02485829 | -0.0624355 | 0.0624355 | 0.09792388 | 0.7985231 | -0.01320539 | 0.1310631 | 2.547 | 0.7263055 | 0.29873 | 2.351 | 0.8074736 | 0.7409582 | 0.2928225 | 0.8095238 | -0.07394313 | 1.379551 | 0.8095238 | 0.7742442 | 0.1136101 | -0.1141869 | -0.2855778 | 0.125 | -0.03803679 | -0.1475246 | 0 | 0 | 0.7724217 | 0.7815656 | 2.301 | 0.03341969 | 0.3 | 3.678419 | 0 | -0.01930545 | 0.3333333 | 0.2827707 | 0.01021298 | -0.2269239 | 0.6694796 | 0 | 0.125 | 0.5294118 | -0.06384681 | 3.464958 | 0.3705468 | -0.03737024 | 0.3780223 | -0.09417526 | 0 | 1.226727 | 0.377456 | 0.3774452 | 0.3774403 | 0.377441 | 0.3774407 | 0.3773906 | 0.3772039 | 0.2345238 | 0.3765373 | 0.4806623 | 0.3751455 | 0 | 0 | 0 | 1 | 1 | 0.01618424 | -0.2322157 | 0.007503597 | 2.015772 | 1.195065 | 3.521988 | 0.4117647 | 0.3578373 | -0.2378448 | 0.9678914 | 0.977188 | 0.2041241 | -0.1526398 | -0.05181033 | -0.0840644 | 0.5682637 | -0.2837511 | -0.2359716 | 1.079365 | -0.1096321 | -0.1074205 | 1.221048 | 0.5570261 | 0.4844291 | 1.302743 | -0.02623991 | 0.126661 | 0.2318244 | -0.2125404 | -0.1228265 | 0.2813576 | 1.20857 | -0.2124271 | -0.2105263 | 1.203575 | -0.03227269 | -0.0755814 | 2.414214 | 0 | 1.697085 | -0.05211293 | -0.03587398 | 1.333328 | 1.204922 | -0.1161196 | 1.94591 | 0.2802768 | -0.01644577 | -0.1345771 | -0.01594301 | -0.008385788 | 0.03513833 | -0.2237339 | 0.878553 | 0.2757834 | -0.1822785 | 0.1561368 | 0.249156 | 0.2813576 | 1.331835 | 0.2944444 | -0.1298844 | -0.2357143 | 1.28369 | 0.6428571 | 0 | 0.1198871 | 0.1602125 | -0.05675368 | -0.08313873 | 0.2234902 | -0.6428571 | -0.07906673 | 0.2718316 | -0.110373 | 0 | 0.2721655 | -0.07096617 | -0.2389217 | 1 | 1 | -0.06104651 | 0.7536748 | 0.7025463 | -0.1103987 | -0.246654 | 0.3535534 | -0.2540294 | 0.9622875 | -0.08597212 | 0 | 0.2660576 | 0.1113236 | 0.1314879 | 0.9811737 | -0.1456025 | -0.1370866 | 0.9855093 | 0.9350817 | -0.3554889 | 6.258833 | 1.046926 | 7.582621 | 6.111111 | 0.339576 | 0.9968123 | -0.07714286 | 1.0349 | 0 | 0.8235294 | 1.103797 | 1.115245 | 1.309734 | 1.014841 | 0 | 0.9924955 | 1.734414 | -0.3176516 | 0.3339921 | -0.06861063 | 1.34318 | 0.6258397 | 0.762516 | 0.4059741 | 0.9982133 | -0.1036117 | 0.4166667 | -0.1040311 | 1.375473 | 0.09236832 | -0.1521964 | 1.257143 | -0.1694229 | 1.403935 | 0.03117689 | 1.11354431 | 0.9860608 | 1.103211 | 1.095798 | 0.7119028 | 0.6796107 | 1.111469 | 1.031615 | 1.033461 | 0.9878184 | 0.5129251 | 2.13463 | 1.30327 | 1.948474 | -0.05283865 | 0.5063291 | 0.3468936 | -0.1767324 | 0.5430936 | 0.500058 | 2.228481 | 0.01542566 | -0.1822785 | 0.8235294 | 1.088642 | 0.7729719 | -0.4283248 | 0.1713438 | 0.7566321 | 0.5819317 | 0.8649984 | 0.03898433 | 0 | 11.0613 | 0 | 0.5785714 | 0.4714045 | 3.931826 | 0.4446129 | 6.006891 | 0 | 0.1924501 | 5.875294 | 5.978088 | -0.02119377 | 5.277778 | 1.055901 | 2.823529 | 0.2222222 | 0.6758484 | 7.455285 | 0.6790973 | 7.398791 | 3.126963 | -0.04477591 | 0.6797418 | 0.6831136 | 1.058824 | 0.1731342 | 0.3061862 | 0.5426271 | 2.029321 | 1.292925 | 5.838153 | 1.880077 | 5.773529 | 7.329142 | -0.006290615 | -0.1322741 | -0.1291948 | 5.277778 | 0 | 0.8249301 | 5.69138 | 5.637609 | 0.2484948 | 7.2185472 | 0.6141135 | 1.83619 | 0.3344768 | 1.250424 | 1.337963 | 1.722556 | 0.8419048 | -0.8516416 | 1.787879 | 4.414214 | 7.117632 | 1.545152 | 7.28213 | 0.2587209 | 0.25 | 0 | 1.83619 | 2.108696 | 0.6858306 | 3.722222 | 0 | 0 | 0.8054922 | 0 | 0.2492656 | 2.764706 | 0.03086769 | 0 | 0.7060516 | 0 | 0.276696 | 0 | 0 | 0 | 0 | 0 | 0.2857143 | 5.860786 | 1.6 | -0.3257584 | -0.9986583 | 0 | 5.61 | 5.540758 | 0.9954974 | 0 | 0 | 1.003906 | 13.6269 | 0 | 1.76883 | 0.3333333 | 6.718464 | 3.0165 | 0 | 0 | 5.441333 | 5.5 | -0.9216418 | -1.018766 | -0.9301989 | 5.518788 | 5.4604 | 1 | 2 | 1.071957 | 0.7025463 | 2.833213 | -1.038399 | 1.81903 | 1.792798 | 1.170633 | 1.837563 | 2.322757 | 2.197225 | 0 | 0 | 0 | 1.896101 | 0 | 0 | 0.2721655 | 3.663562 | 0.1091819 | 0 | 14.70688 | 1.21677 | 4.110874 | 1.219768 | 1.227044 | 1 | 1.217423 | 1.764706 | 1 | -0.3550474 | 4.51086 | 4.84 | 2.504861 | 2.062649 | 2.096012 | 0.9065263 | 2.542311 | 5.638355 | 2.484907 | 4.84 | 0 | -0.4982699 | 2.060808 | 2.092065 | 0.2886751 | -1.274422 | 2 | 5.379897 | 0 | 1 | 0 | -0.9304153 | 3.028639 | 7.729735 | 2 | -0.3989945 | 1.852941 | 7.275865 | 0 | 6.251904 | 0.2721655 | -0.1745393 | 3.263933 | 2.866415 | 7.130099 | 0 | 8.964056 | 3.263933 | 0.5615584 | 1.405093 | 0 | 8.008698 | 2.288643 | -0.1454322 | 1 | 0 | 2.733564 | 2.626019 | 2.635761 | 2.642085 | 2.642087 | 2.641735 | 2.642082 | 2.642117 | 2.642192 | 0.608794 | 0.612497 | 2.640427 | 0.6147608 | 0.6142658 | 0.6148933 | 0.6148943 | 0.6148923 | 0.6149054 | 0.614934 | 1.048505 | 4 | -0.2667425 | 8.88917 | 1.384083 | 0.5303301 | -0.1795735 | 0.3471742 | 0 | 1 | 0.3088055 | 9.76967 | 2.272727 | 1.266953 | -0.4982699 | 10.65077 | 0.2660208 | 1.719697 | -1.778194 | 0 | 0 | 3.509669 | 2.564949 | -0.3970706 | 3.061952 | 3.062744 | 3.063056 | 3.063032 | 3.06301 | 3.072173 | 0 | 3.065538 | 3.089909 | 3.120562 | 3.76313 | 1.477778 | -0.2221027 | -0.3576471 | 1 | 2.943898 | 3.833333 | 1.3278 | 0.4714045 | 0 | -0.1054994 | 5.76901 | 1 | 0 | 0 | 8.01051 | 1.204124 | 1.661232 | 3.543662 | 1.778851 | 1 | 1.527778 | 1 | -0.7366477 | 0 | 0 | 0.5 | -0.5041204 | 1 | 4.317488 | 0.4207306 | 2.708288 | 2.708546 | 2.708648 | 2.708641 | 2.708633 | 2.709458 | 2.71162 | 2.717377 | 2.727248 | 0 | 0 | 0 | 1.647059 | -0.4977163 | 0 | 0 | 1.038128 | 1 | 2.639057 | 1.63801 | 2.497443 | 2.047386 | 2.242215 | -0.3760211 | -0.237697 | 3.045596 | 0 | -1.467128 | 0 | 0 | 0 | -1.143481 | 4.117647 | 0.8695652 | 0 | 2.302585 | 0.09090909 | 0 | 2.70805 | 1.472222 | 20.78369 | 0 | 0.1042254 | -0.3744983 | 0.4714045 | -1.121107 | 0 | 2.233163 | 2.807985 | 3.121234 | 0 | -1.082294 | 1.616388 | -3.882353 | 3 | 0 | 0 | 2.044983 | 4 | 3.040319 | 144.371 | 1.664706 | 3.054862 | -4.5 | 3.072476 | 3.072839 | 4.737024 | 3.068165 | 3.073221 | 1.969503 | 6 | 10.67006 | 0 | 0 | 0 | 5.483796 | 3.110758 | 3.333333 | 16.00414 | 0.6666667 | 3.466326 | 3.466326 | -0.9217993 | 50.3419 | 1.969503 | -3.401384 | 1.239669 | 0 | 3.198676 | 6.968858 | 4.391376 | 6.888889 | 0 | 20.66667 | 0 | 3.441096 | 5.548315 | 0 | -6.098765 | 0 | 3.828754 | 4.5 | 1.682411 | 164.4349 | 4.690234 | 4.29828 | 14.56288 | 5.616414 | 8.108696 | 3 | 3.965406 | 15.95129 | 3.87246 | 6 | 6 | 3.6 | 5.393939 | -1.277391 | 4.736863 | 3.9375 | 19.23012 | 0.7792653 | 15.95129 | 5.432778 | -11.97356 | 5.275723 | -0.2660134 | 4.736863 | -9.647538 | 1 | 7 | 21.23612 | 4.736863 | 10 | 21.4733 | 16.46304 | 21.4733 | 8 | 8 | -0.7220551 | 8.235294 | 0 | 5.277778 | 154.116 | 165.9534 | 8.17126 | 4.5 | 0 | 9.423938 | 9 | 0 | 4.736863 | -0.8921569 | 0 | 10.47301 | 13.29412 | 9.656854 | 9.656854 | 0 | 8.074569 | 0 | -7.061316 | 11.76807 | 11 | 173.7275 | 18.34676 | 17.05882 | 5 | -5.557682 | 55.29062 | 174.3548 | 0.7389466 | 0 | 12.1409 | 0 | 1.16953 | 0 | 18 | 6.054989 | 12.20793 | 12.84164 | 184.9177 | 18 | 12 | 15.97647 | 16.2 | 153.1225 | 17 | 16.76985 | 14.1104 | 18 | 5.277778 | 12.20793 | 22.70747 | 17.48993 | 0 | 0 | 13 | 19.28583 | 13.61938 | -6.305982 | 12.53 | 12.53 | -4.29458 | 22.57345 | 13.91349 | 25.68329 | 0 | 25.68329 | 0 | 12.20793 | 0 | 12.84164 | 76.16575 | 33.24113 | 20.75781 | 14 | 0 | 0 | 9 | 37.89122 | -2.254104 | 21.82273 | 0 | 34.0235 | -29.5077 | 0 | 0 | 79.25463 | 6.7278624 | 0 | 24.80529 | 238.5515 | -1.58516 | 12.107088 | 14.67603 | 0 | 180.49 | 25.51725 | 11.07266 | 0 | 1.016064 | 30.5475231 | 21.25721 | 27.129 | 0 | -16.94118 | -14.9481 | -0.9749135 | -53.70049 | 38 | 5.901961 | -3.458112 | 0 | 0 | 0 | -16.33218 | 44.53095 | 44.95214 | 168.5193 | 109.2874 | 43.66584 | 45 | 26.26759 | 10.73292 | 10.73283 | 22.01 | 10.78946 | 10.79063 | 10.78938 | 10.79055 | 10.77562 | 10.77554 | 10.79185 | 10.79177 | 48 | 0 | 36.52778 | 10.91246 | 10.91239 | 21.50521 | 21.45876 | 21.43366 | 21.43921 | 21.44139 | 21.44123 | 21.44107 | 21.62936 | 21.84394 | 3.556903 | 20.38832 | 43.01376 | 66.57137 | 114.7366 | 82.86371 | -49.88235 | 11.19542 | 11.19536 | 65.75869 | 37.89619 | 67 | 11.87286 | 11.87284 | 39.48687 | 46.47059 | 15.7277 | 15.80177 | 15.8033 | 15.78358 | 15.80492 | 31.08374 | -27.65398 | 0 | 15.96485 | -33.21453 | 13.08978 | 13.08977 | 51.48687 | 63.78591 | 3.382954 | 79.55 | 0 | 55.48687 | 0 | 55.48687 | 34.80556 | 0 | 0 | 16.35127 | 21.17995 | 21.38403 | 21.32876 | 21.33183 | 21.29235 | 21.50733 | 21.50988 | 21.47715 | 21.33505 | 21.51255 | 94 | 0 | 0 | 17.35499 | 21.65164 | 98.15 | 21.77531 | 99.2486 | 63 | 8 | 110 | 0 | 48 | 112.659 | 96.40968 | 69 | 98.07316494 | 97 | 30.28339 | 22.39073 | 22.39073 | 0 | 19.51596 | 125.779452 | 8 | 24.08767 | 24.14467 | 118.4706 | 70 | 136.487184 | 0 | 0 | 44.33333 | 0 | 27.10722 | 56 | 27.26183 | 76.41667 | 199.76 | 74 | 203.255 | 40 | 0 | 0 | 0 | 0 | 70.24921 | 0 | 0 | 0 | 253.479696 | 0 | 0 | 0 | 0 | 259.33 | 261.8035 | 48 | -240.0847 | 163.24 | -407.101 | 163.812 | 38.72 | 38.72 | 0 | 0 | 181.6597 | 0 | 337.140516 | 272.188 | 216.556416 | 53.747712 | -128.8374 | 290 | -159.0731 | 372 | 0 | -67.62313 | -255.6534 | 0 | 0 | 8 | 452 | 565.0992 | 108 | 373 | 39 | 855.8123 | 0 | 1131.713367 | 1370.983584 | 0 | 23.68068 | 0 | 8.128512 | 1528.372704 | 201.835872 | 2598.678 | 1141.043157 | 2795.394 | 3068.33 | 4293.927 | 0 | 5239.943 | 0 | 0 | 5729.655 | 0 | 0 | 248.67 | 7633.858 | 0 | 1972.761 | 5027.22 | 5230.645 | 1479.341 | 0 | 0 | 11 | 0 | 0 | 553.4444 | 201 | 201.713 | 1514 | 6192.597 | 10455.24 | 314.238898 | 273.9305 | 271.76 | 59.43422 | 5551.35 | 0.1051236 | 0.688046 | 649.148 | 35 | 28 | 31 | 4 | 0 | 0 | 4 | 31 | 1 | 0 | 5600000000 | 0 | 0 | 58.93343 | 36.1525 | 0 | 6.420822 | 12.15204 | 0 | 0 | 0 | 48.29457 | 40.594551 | 0 | 100000000 | 0 | 158
CHO | C12CCCCC1O2 | K2Co(CN)6/ZnCl2/PTME glycol | 0.0033 | 13.78951456 | 100 | 24 | 15.64865 | 3.7 | 95.25003 | -0.001597138 | -0.0006435148 | 0.0001631217 | 0.001276622 | -0.0009491967 | -0.002878351 | -0.0008289268 | 0 | 0 | 0.001952129 | 0.008900692 | 0.01007905 | 0.007304883 | 0.4473684 | 0 | 0 | 0 | 0.01712672 | 0.03402069 | 0.05892557 | 1.134461 | -0.007444705 | 0.4951895 | 0 | -0.005133509 | 0.02380952 | 0 | 0.08600887 | 0 | 0.01364774 | 0.4761905 | 0.06475188 | -0.01017903 | -0.008891416 | 0.9864616 | -0.01167855 | -0.01051903 | -0.005553789 | 0 | 0 | 0 | 0.9397924 | 0.4332908 | 0.9529412 | -0.05229981 | 0.09745794 | -0.004828319 | 0.6428571 | -0.0170826 | 0.2270403 | 0.1482376 | 0.2763926 | -0.008079567 | 0 | 0 | 0.1260008 | -0.01792493 | 0.1066047 | 0.1360828 | 0.03860069 | 0.1085733 | 0.0332526 | -0.008141267 | 0.04444444 | 0.3901543 | 0.6160595 | 0.5543493 | 0.05771076 | -0.008174372 | -0.01659054 | -0.01680401 | 0.6700335 | -0.03062469 | -0.4015002 | 0.06106638 | 0.09361103 | -0.02241427 | 0.6273394 | 0.07459757 | 0.2357023 | 0 | 0 | 0.3203376 | 0.03196733 | 0.1860969 | 0.2252208 | 5.801 | 11.812 | 0 | 0.7827319 | 0.1924501 | 0.06010438 | 0.1620828 | 0.09508166 | 0.7827319 | 0.4350851 | 0 | 0.1257647 | 0.5882353 | 0.5098039 | 0.003474179 | 0.7985231 | 0.5098039 | 0 | -0.02485829 | -0.0624355 | 0.0624355 | 0.09792388 | 0.7985231 | -0.01320539 | 0.1310631 | 2.547 | 0.7263055 | 0.29873 | 2.351 | 0.8074736 | 0.7409582 | 0.2928225 | 0.8095238 | -0.07394313 | 1.379551 | 0.8095238 | 0.7742442 | 0.1136101 | -0.1141869 | -0.2855778 | 0.125 | -0.03803679 | -0.1475246 | 0 | 0 | 0.7724217 | 0.7815656 | 2.301 | 0.03341969 | 0.3 | 3.678419 | 0 | -0.01930545 | 0.3333333 | 0.2827707 | 0.01021298 | -0.2269239 | 0.6694796 | 0 | 0.125 | 0.5294118 | -0.06384681 | 3.464958 | 0.3705468 | -0.03737024 | 0.3780223 | -0.09417526 | 0 | 1.226727 | 0.377456 | 0.3774452 | 0.3774403 | 0.377441 | 0.3774407 | 0.3773906 | 0.3772039 | 0.2345238 | 0.3765373 | 0.4806623 | 0.3751455 | 0 | 0 | 0 | 1 | 1 | 0.01618424 | -0.2322157 | 0.007503597 | 2.015772 | 1.195065 | 3.521988 | 0.4117647 | 0.3578373 | -0.2378448 | 0.9678914 | 0.977188 | 0.2041241 | -0.1526398 | -0.05181033 | -0.0840644 | 0.5682637 | -0.2837511 | -0.2359716 | 1.079365 | -0.1096321 | -0.1074205 | 1.221048 | 0.5570261 | 0.4844291 | 1.302743 | -0.02623991 | 0.126661 | 0.2318244 | -0.2125404 | -0.1228265 | 0.2813576 | 1.20857 | -0.2124271 | -0.2105263 | 1.203575 | -0.03227269 | -0.0755814 | 2.414214 | 0 | 1.697085 | -0.05211293 | -0.03587398 | 1.333328 | 1.204922 | -0.1161196 | 1.94591 | 0.2802768 | -0.01644577 | -0.1345771 | -0.01594301 | -0.008385788 | 0.03513833 | -0.2237339 | 0.878553 | 0.2757834 | -0.1822785 | 0.1561368 | 0.249156 | 0.2813576 | 1.331835 | 0.2944444 | -0.1298844 | -0.2357143 | 1.28369 | 0.6428571 | 0 | 0.1198871 | 0.1602125 | -0.05675368 | -0.08313873 | 0.2234902 | -0.6428571 | -0.07906673 | 0.2718316 | -0.110373 | 0 | 0.2721655 | -0.07096617 | -0.2389217 | 1 | 1 | -0.06104651 | 0.7536748 | 0.7025463 | -0.1103987 | -0.246654 | 0.3535534 | -0.2540294 | 0.9622875 | -0.08597212 | 0 | 0.2660576 | 0.1113236 | 0.1314879 | 0.9811737 | -0.1456025 | -0.1370866 | 0.9855093 | 0.9350817 | -0.3554889 | 6.258833 | 1.046926 | 7.582621 | 6.111111 | 0.339576 | 0.9968123 | -0.07714286 | 1.0349 | 0 | 0.8235294 | 1.103797 | 1.115245 | 1.309734 | 1.014841 | 0 | 0.9924955 | 1.734414 | -0.3176516 | 0.3339921 | -0.06861063 | 1.34318 | 0.6258397 | 0.762516 | 0.4059741 | 0.9982133 | -0.1036117 | 0.4166667 | -0.1040311 | 1.375473 | 0.09236832 | -0.1521964 | 1.257143 | -0.1694229 | 1.403935 | 0.03117689 | 1.11354431 | 0.9860608 | 1.103211 | 1.095798 | 0.7119028 | 0.6796107 | 1.111469 | 1.031615 | 1.033461 | 0.9878184 | 0.5129251 | 2.13463 | 1.30327 | 1.948474 | -0.05283865 | 0.5063291 | 0.3468936 | -0.1767324 | 0.5430936 | 0.500058 | 2.228481 | 0.01542566 | -0.1822785 | 0.8235294 | 1.088642 | 0.7729719 | -0.4283248 | 0.1713438 | 0.7566321 | 0.5819317 | 0.8649984 | 0.03898433 | 0 | 11.0613 | 0 | 0.5785714 | 0.4714045 | 3.931826 | 0.4446129 | 6.006891 | 0 | 0.1924501 | 5.875294 | 5.978088 | -0.02119377 | 5.277778 | 1.055901 | 2.823529 | 0.2222222 | 0.6758484 | 7.455285 | 0.6790973 | 7.398791 | 3.126963 | -0.04477591 | 0.6797418 | 0.6831136 | 1.058824 | 0.1731342 | 0.3061862 | 0.5426271 | 2.029321 | 1.292925 | 5.838153 | 1.880077 | 5.773529 | 7.329142 | -0.006290615 | -0.1322741 | -0.1291948 | 5.277778 | 0 | 0.8249301 | 5.69138 | 5.637609 | 0.2484948 | 7.2185472 | 0.6141135 | 1.83619 | 0.3344768 | 1.250424 | 1.337963 | 1.722556 | 0.8419048 | -0.8516416 | 1.787879 | 4.414214 | 7.117632 | 1.545152 | 7.28213 | 0.2587209 | 0.25 | 0 | 1.83619 | 2.108696 | 0.6858306 | 3.722222 | 0 | 0 | 0.8054922 | 0 | 0.2492656 | 2.764706 | 0.03086769 | 0 | 0.7060516 | 0 | 0.276696 | 0 | 0 | 0 | 0 | 0 | 0.2857143 | 5.860786 | 1.6 | -0.3257584 | -0.9986583 | 0 | 5.61 | 5.540758 | 0.9954974 | 0 | 0 | 1.003906 | 13.6269 | 0 | 1.76883 | 0.3333333 | 6.718464 | 3.0165 | 0 | 0 | 5.441333 | 5.5 | -0.9216418 | -1.018766 | -0.9301989 | 5.518788 | 5.4604 | 1 | 2 | 1.071957 | 0.7025463 | 2.833213 | -1.038399 | 1.81903 | 1.792798 | 1.170633 | 1.837563 | 2.322757 | 2.197225 | 0 | 0 | 0 | 1.896101 | 0 | 0 | 0.2721655 | 3.663562 | 0.1091819 | 0 | 14.70688 | 1.21677 | 4.110874 | 1.219768 | 1.227044 | 1 | 1.217423 | 1.764706 | 1 | -0.3550474 | 4.51086 | 4.84 | 2.504861 | 2.062649 | 2.096012 | 0.9065263 | 2.542311 | 5.638355 | 2.484907 | 4.84 | 0 | -0.4982699 | 2.060808 | 2.092065 | 0.2886751 | -1.274422 | 2 | 5.379897 | 0 | 1 | 0 | -0.9304153 | 3.028639 | 7.729735 | 2 | -0.3989945 | 1.852941 | 7.275865 | 0 | 6.251904 | 0.2721655 | -0.1745393 | 3.263933 | 2.866415 | 7.130099 | 0 | 8.964056 | 3.263933 | 0.5615584 | 1.405093 | 0 | 8.008698 | 2.288643 | -0.1454322 | 1 | 0 | 2.733564 | 2.626019 | 2.635761 | 2.642085 | 2.642087 | 2.641735 | 2.642082 | 2.642117 | 2.642192 | 0.608794 | 0.612497 | 2.640427 | 0.6147608 | 0.6142658 | 0.6148933 | 0.6148943 | 0.6148923 | 0.6149054 | 0.614934 | 1.048505 | 4 | -0.2667425 | 8.88917 | 1.384083 | 0.5303301 | -0.1795735 | 0.3471742 | 0 | 1 | 0.3088055 | 9.76967 | 2.272727 | 1.266953 | -0.4982699 | 10.65077 | 0.2660208 | 1.719697 | -1.778194 | 0 | 0 | 3.509669 | 2.564949 | -0.3970706 | 3.061952 | 3.062744 | 3.063056 | 3.063032 | 3.06301 | 3.072173 | 0 | 3.065538 | 3.089909 | 3.120562 | 3.76313 | 1.477778 | -0.2221027 | -0.3576471 | 1 | 2.943898 | 3.833333 | 1.3278 | 0.4714045 | 0 | -0.1054994 | 5.76901 | 1 | 0 | 0 | 8.01051 | 1.204124 | 1.661232 | 3.543662 | 1.778851 | 1 | 1.527778 | 1 | -0.7366477 | 0 | 0 | 0.5 | -0.5041204 | 1 | 4.317488 | 0.4207306 | 2.708288 | 2.708546 | 2.708648 | 2.708641 | 2.708633 | 2.709458 | 2.71162 | 2.717377 | 2.727248 | 0 | 0 | 0 | 1.647059 | -0.4977163 | 0 | 0 | 1.038128 | 1 | 2.639057 | 1.63801 | 2.497443 | 2.047386 | 2.242215 | -0.3760211 | -0.237697 | 3.045596 | 0 | -1.467128 | 0 | 0 | 0 | -1.143481 | 4.117647 | 0.8695652 | 0 | 2.302585 | 0.09090909 | 0 | 2.70805 | 1.472222 | 20.78369 | 0 | 0.1042254 | -0.3744983 | 0.4714045 | -1.121107 | 0 | 2.233163 | 2.807985 | 3.121234 | 0 | -1.082294 | 1.616388 | -3.882353 | 3 | 0 | 0 | 2.044983 | 4 | 3.040319 | 144.371 | 1.664706 | 3.054862 | -4.5 | 3.072476 | 3.072839 | 4.737024 | 3.068165 | 3.073221 | 1.969503 | 6 | 10.67006 | 0 | 0 | 0 | 5.483796 | 3.110758 | 3.333333 | 16.00414 | 0.6666667 | 3.466326 | 3.466326 | -0.9217993 | 50.3419 | 1.969503 | -3.401384 | 1.239669 | 0 | 3.198676 | 6.968858 | 4.391376 | 6.888889 | 0 | 20.66667 | 0 | 3.441096 | 5.548315 | 0 | -6.098765 | 0 | 3.828754 | 4.5 | 1.682411 | 164.4349 | 4.690234 | 4.29828 | 14.56288 | 5.616414 | 8.108696 | 3 | 3.965406 | 15.95129 | 3.87246 | 6 | 6 | 3.6 | 5.393939 | -1.277391 | 4.736863 | 3.9375 | 19.23012 | 0.7792653 | 15.95129 | 5.432778 | -11.97356 | 5.275723 | -0.2660134 | 4.736863 | -9.647538 | 1 | 7 | 21.23612 | 4.736863 | 10 | 21.4733 | 16.46304 | 21.4733 | 8 | 8 | -0.7220551 | 8.235294 | 0 | 5.277778 | 154.116 | 165.9534 | 8.17126 | 4.5 | 0 | 9.423938 | 9 | 0 | 4.736863 | -0.8921569 | 0 | 10.47301 | 13.29412 | 9.656854 | 9.656854 | 0 | 8.074569 | 0 | -7.061316 | 11.76807 | 11 | 173.7275 | 18.34676 | 17.05882 | 5 | -5.557682 | 55.29062 | 174.3548 | 0.7389466 | 0 | 12.1409 | 0 | 1.16953 | 0 | 18 | 6.054989 | 12.20793 | 12.84164 | 184.9177 | 18 | 12 | 15.97647 | 16.2 | 153.1225 | 17 | 16.76985 | 14.1104 | 18 | 5.277778 | 12.20793 | 22.70747 | 17.48993 | 0 | 0 | 13 | 19.28583 | 13.61938 | -6.305982 | 12.53 | 12.53 | -4.29458 | 22.57345 | 13.91349 | 25.68329 | 0 | 25.68329 | 0 | 12.20793 | 0 | 12.84164 | 76.16575 | 33.24113 | 20.75781 | 14 | 0 | 0 | 9 | 37.89122 | -2.254104 | 21.82273 | 0 | 34.0235 | -29.5077 | 0 | 0 | 79.25463 | 6.7278624 | 0 | 24.80529 | 238.5515 | -1.58516 | 12.107088 | 14.67603 | 0 | 180.49 | 25.51725 | 11.07266 | 0 | 1.016064 | 30.5475231 | 21.25721 | 27.129 | 0 | -16.94118 | -14.9481 | -0.9749135 | -53.70049 | 38 | 5.901961 | -3.458112 | 0 | 0 | 0 | -16.33218 | 44.53095 | 44.95214 | 168.5193 | 109.2874 | 43.66584 | 45 | 26.26759 | 10.73292 | 10.73283 | 22.01 | 10.78946 | 10.79063 | 10.78938 | 10.79055 | 10.77562 | 10.77554 | 10.79185 | 10.79177 | 48 | 0 | 36.52778 | 10.91246 | 10.91239 | 21.50521 | 21.45876 | 21.43366 | 21.43921 | 21.44139 | 21.44123 | 21.44107 | 21.62936 | 21.84394 | 3.556903 | 20.38832 | 43.01376 | 66.57137 | 114.7366 | 82.86371 | -49.88235 | 11.19542 | 11.19536 | 65.75869 | 37.89619 | 67 | 11.87286 | 11.87284 | 39.48687 | 46.47059 | 15.7277 | 15.80177 | 15.8033 | 15.78358 | 15.80492 | 31.08374 | -27.65398 | 0 | 15.96485 | -33.21453 | 13.08978 | 13.08977 | 51.48687 | 63.78591 | 3.382954 | 79.55 | 0 | 55.48687 | 0 | 55.48687 | 34.80556 | 0 | 0 | 16.35127 | 21.17995 | 21.38403 | 21.32876 | 21.33183 | 21.29235 | 21.50733 | 21.50988 | 21.47715 | 21.33505 | 21.51255 | 94 | 0 | 0 | 17.35499 | 21.65164 | 98.15 | 21.77531 | 99.2486 | 63 | 8 | 110 | 0 | 48 | 112.659 | 96.40968 | 69 | 98.07316494 | 97 | 30.28339 | 22.39073 | 22.39073 | 0 | 19.51596 | 125.779452 | 8 | 24.08767 | 24.14467 | 118.4706 | 70 | 136.487184 | 0 | 0 | 44.33333 | 0 | 27.10722 | 56 | 27.26183 | 76.41667 | 199.76 | 74 | 203.255 | 40 | 0 | 0 | 0 | 0 | 70.24921 | 0 | 0 | 0 | 253.479696 | 0 | 0 | 0 | 0 | 259.33 | 261.8035 | 48 | -240.0847 | 163.24 | -407.101 | 163.812 | 38.72 | 38.72 | 0 | 0 | 181.6597 | 0 | 337.140516 | 272.188 | 216.556416 | 53.747712 | -128.8374 | 290 | -159.0731 | 372 | 0 | -67.62313 | -255.6534 | 0 | 0 | 8 | 452 | 565.0992 | 108 | 373 | 39 | 855.8123 | 0 | 1131.713367 | 1370.983584 | 0 | 23.68068 | 0 | 8.128512 | 1528.372704 | 201.835872 | 2598.678 | 1141.043157 | 2795.394 | 3068.33 | 4293.927 | 0 | 5239.943 | 0 | 0 | 5729.655 | 0 | 0 | 248.67 | 7633.858 | 0 | 1972.761 | 5027.22 | 5230.645 | 1479.341 | 0 | 0 | 11 | 0 | 0 | 553.4444 | 201 | 201.713 | 1514 | 6192.597 | 10455.24 | 314.238898 | 273.9305 | 271.76 | 59.43422 | 5551.35 | 0.1051236 | 0.688046 | 649.148 | 35 | 28 | 31 | 4 | 0 | 0 | 4 | 31 | 1 | 0 | 5600000000 | 0 | 0 | 58.93343 | 36.1525 | 0 | 6.420822 | 12.15204 | 0 | 0 | 0 | 48.29457 | 40.594551 | 0 | 100000000 | 0 | 158
AGE | C=CCOCC1CO1 | K2Co(CN)6/ZnCl2/PTME glycol | 0.0033 | 13.78951456 | 100 | 24 | 14.46667 | 3 | 95.27347 | -0.001597138 | -0.0006435148 | 0.0001631217 | 0.001276622 | -0.0009491967 | -0.002878351 | -0.0008289268 | 0 | 0 | 0.001952129 | 0.008900692 | 0.01007905 | 0.007304883 | 0.4473684 | 0 | 0 | 0 | 0.01712672 | 0.03402069 | 0.05892557 | 1.134461 | -0.007444705 | 0.4951895 | 0 | -0.005133509 | 0.02380952 | 0 | 0.08600887 | 0 | 0.01364774 | 0.4761905 | 0.06475188 | -0.01017903 | -0.008891416 | 0.9864616 | -0.01167855 | -0.01051903 | -0.005553789 | 0 | 0 | 0 | 0.9397924 | 0.4332908 | 0.9529412 | -0.05229981 | 0.09745794 | -0.004828319 | 0.6428571 | -0.0170826 | 0.2270403 | 0.1482376 | 0.2763926 | -0.008079567 | 0 | 0 | 0.1260008 | -0.01792493 | 0.1066047 | 0.1360828 | 0.03860069 | 0.1085733 | 0.0332526 | -0.008141267 | 0.04444444 | 0.3901543 | 0.6160595 | 0.5543493 | 0.05771076 | -0.008174372 | -0.01659054 | -0.01680401 | 0.6700335 | -0.03062469 | -0.4015002 | 0.06106638 | 0.09361103 | -0.02241427 | 0.6273394 | 0.07459757 | 0.2357023 | 0 | 0 | 0.3203376 | 0.03196733 | 0.1860969 | 0.2252208 | 5.801 | 11.812 | 0 | 0.7827319 | 0.1924501 | 0.06010438 | 0.1620828 | 0.09508166 | 0.7827319 | 0.4350851 | 0 | 0.1257647 | 0.5882353 | 0.5098039 | 0.003474179 | 0.7985231 | 0.5098039 | 0 | -0.02485829 | -0.0624355 | 0.0624355 | 0.09792388 | 0.7985231 | -0.01320539 | 0.1310631 | 2.547 | 0.7263055 | 0.29873 | 2.351 | 0.8074736 | 0.7409582 | 0.2928225 | 0.8095238 | -0.07394313 | 1.379551 | 0.8095238 | 0.7742442 | 0.1136101 | -0.1141869 | -0.2855778 | 0.125 | -0.03803679 | -0.1475246 | 0 | 0 | 0.7724217 | 0.7815656 | 2.301 | 0.03341969 | 0.3 | 3.678419 | 0 | -0.01930545 | 0.3333333 | 0.2827707 | 0.01021298 | -0.2269239 | 0.6694796 | 0 | 0.125 | 0.5294118 | -0.06384681 | 3.464958 | 0.3705468 | -0.03737024 | 0.3780223 | -0.09417526 | 0 | 1.226727 | 0.377456 | 0.3774452 | 0.3774403 | 0.377441 | 0.3774407 | 0.3773906 | 0.3772039 | 0.2345238 | 0.3765373 | 0.4806623 | 0.3751455 | 0 | 0 | 0 | 1 | 1 | 0.01618424 | -0.2322157 | 0.007503597 | 2.015772 | 1.195065 | 3.521988 | 0.4117647 | 0.3578373 | -0.2378448 | 0.9678914 | 0.977188 | 0.2041241 | -0.1526398 | -0.05181033 | -0.0840644 | 0.5682637 | -0.2837511 | -0.2359716 | 1.079365 | -0.1096321 | -0.1074205 | 1.221048 | 0.5570261 | 0.4844291 | 1.302743 | -0.02623991 | 0.126661 | 0.2318244 | -0.2125404 | -0.1228265 | 0.2813576 | 1.20857 | -0.2124271 | -0.2105263 | 1.203575 | -0.03227269 | -0.0755814 | 2.414214 | 0 | 1.697085 | -0.05211293 | -0.03587398 | 1.333328 | 1.204922 | -0.1161196 | 1.94591 | 0.2802768 | -0.01644577 | -0.1345771 | -0.01594301 | -0.008385788 | 0.03513833 | -0.2237339 | 0.878553 | 0.2757834 | -0.1822785 | 0.1561368 | 0.249156 | 0.2813576 | 1.331835 | 0.2944444 | -0.1298844 | -0.2357143 | 1.28369 | 0.6428571 | 0 | 0.1198871 | 0.1602125 | -0.05675368 | -0.08313873 | 0.2234902 | -0.6428571 | -0.07906673 | 0.2718316 | -0.110373 | 0 | 0.2721655 | -0.07096617 | -0.2389217 | 1 | 1 | -0.06104651 | 0.7536748 | 0.7025463 | -0.1103987 | -0.246654 | 0.3535534 | -0.2540294 | 0.9622875 | -0.08597212 | 0 | 0.2660576 | 0.1113236 | 0.1314879 | 0.9811737 | -0.1456025 | -0.1370866 | 0.9855093 | 0.9350817 | -0.3554889 | 6.258833 | 1.046926 | 7.582621 | 6.111111 | 0.339576 | 0.9968123 | -0.07714286 | 1.0349 | 0 | 0.8235294 | 1.103797 | 1.115245 | 1.309734 | 1.014841 | 0 | 0.9924955 | 1.734414 | -0.3176516 | 0.3339921 | -0.06861063 | 1.34318 | 0.6258397 | 0.762516 | 0.4059741 | 0.9982133 | -0.1036117 | 0.4166667 | -0.1040311 | 1.375473 | 0.09236832 | -0.1521964 | 1.257143 | -0.1694229 | 1.403935 | 0.03117689 | 1.11354431 | 0.9860608 | 1.103211 | 1.095798 | 0.7119028 | 0.6796107 | 1.111469 | 1.031615 | 1.033461 | 0.9878184 | 0.5129251 | 2.13463 | 1.30327 | 1.948474 | -0.05283865 | 0.5063291 | 0.3468936 | -0.1767324 | 0.5430936 | 0.500058 | 2.228481 | 0.01542566 | -0.1822785 | 0.8235294 | 1.088642 | 0.7729719 | -0.4283248 | 0.1713438 | 0.7566321 | 0.5819317 | 0.8649984 | 0.03898433 | 0 | 11.0613 | 0 | 0.5785714 | 0.4714045 | 3.931826 | 0.4446129 | 6.006891 | 0 | 0.1924501 | 5.875294 | 5.978088 | -0.02119377 | 5.277778 | 1.055901 | 2.823529 | 0.2222222 | 0.6758484 | 7.455285 | 0.6790973 | 7.398791 | 3.126963 | -0.04477591 | 0.6797418 | 0.6831136 | 1.058824 | 0.1731342 | 0.3061862 | 0.5426271 | 2.029321 | 1.292925 | 5.838153 | 1.880077 | 5.773529 | 7.329142 | -0.006290615 | -0.1322741 | -0.1291948 | 5.277778 | 0 | 0.8249301 | 5.69138 | 5.637609 | 0.2484948 | 7.2185472 | 0.6141135 | 1.83619 | 0.3344768 | 1.250424 | 1.337963 | 1.722556 | 0.8419048 | -0.8516416 | 1.787879 | 4.414214 | 7.117632 | 1.545152 | 7.28213 | 0.2587209 | 0.25 | 0 | 1.83619 | 2.108696 | 0.6858306 | 3.722222 | 0 | 0 | 0.8054922 | 0 | 0.2492656 | 2.764706 | 0.03086769 | 0 | 0.7060516 | 0 | 0.276696 | 0 | 0 | 0 | 0 | 0 | 0.2857143 | 5.860786 | 1.6 | -0.3257584 | -0.9986583 | 0 | 5.61 | 5.540758 | 0.9954974 | 0 | 0 | 1.003906 | 13.6269 | 0 | 1.76883 | 0.3333333 | 6.718464 | 3.0165 | 0 | 0 | 5.441333 | 5.5 | -0.9216418 | -1.018766 | -0.9301989 | 5.518788 | 5.4604 | 1 | 2 | 1.071957 | 0.7025463 | 2.833213 | -1.038399 | 1.81903 | 1.792798 | 1.170633 | 1.837563 | 2.322757 | 2.197225 | 0 | 0 | 0 | 1.896101 | 0 | 0 | 0.2721655 | 3.663562 | 0.1091819 | 0 | 14.70688 | 1.21677 | 4.110874 | 1.219768 | 1.227044 | 1 | 1.217423 | 1.764706 | 1 | -0.3550474 | 4.51086 | 4.84 | 2.504861 | 2.062649 | 2.096012 | 0.9065263 | 2.542311 | 5.638355 | 2.484907 | 4.84 | 0 | -0.4982699 | 2.060808 | 2.092065 | 0.2886751 | -1.274422 | 2 | 5.379897 | 0 | 1 | 0 | -0.9304153 | 3.028639 | 7.729735 | 2 | -0.3989945 | 1.852941 | 7.275865 | 0 | 6.251904 | 0.2721655 | -0.1745393 | 3.263933 | 2.866415 | 7.130099 | 0 | 8.964056 | 3.263933 | 0.5615584 | 1.405093 | 0 | 8.008698 | 2.288643 | -0.1454322 | 1 | 0 | 2.733564 | 2.626019 | 2.635761 | 2.642085 | 2.642087 | 2.641735 | 2.642082 | 2.642117 | 2.642192 | 0.608794 | 0.612497 | 2.640427 | 0.6147608 | 0.6142658 | 0.6148933 | 0.6148943 | 0.6148923 | 0.6149054 | 0.614934 | 1.048505 | 4 | -0.2667425 | 8.88917 | 1.384083 | 0.5303301 | -0.1795735 | 0.3471742 | 0 | 1 | 0.3088055 | 9.76967 | 2.272727 | 1.266953 | -0.4982699 | 10.65077 | 0.2660208 | 1.719697 | -1.778194 | 0 | 0 | 3.509669 | 2.564949 | -0.3970706 | 3.061952 | 3.062744 | 3.063056 | 3.063032 | 3.06301 | 3.072173 | 0 | 3.065538 | 3.089909 | 3.120562 | 3.76313 | 1.477778 | -0.2221027 | -0.3576471 | 1 | 2.943898 | 3.833333 | 1.3278 | 0.4714045 | 0 | -0.1054994 | 5.76901 | 1 | 0 | 0 | 8.01051 | 1.204124 | 1.661232 | 3.543662 | 1.778851 | 1 | 1.527778 | 1 | -0.7366477 | 0 | 0 | 0.5 | -0.5041204 | 1 | 4.317488 | 0.4207306 | 2.708288 | 2.708546 | 2.708648 | 2.708641 | 2.708633 | 2.709458 | 2.71162 | 2.717377 | 2.727248 | 0 | 0 | 0 | 1.647059 | -0.4977163 | 0 | 0 | 1.038128 | 1 | 2.639057 | 1.63801 | 2.497443 | 2.047386 | 2.242215 | -0.3760211 | -0.237697 | 3.045596 | 0 | -1.467128 | 0 | 0 | 0 | -1.143481 | 4.117647 | 0.8695652 | 0 | 2.302585 | 0.09090909 | 0 | 2.70805 | 1.472222 | 20.78369 | 0 | 0.1042254 | -0.3744983 | 0.4714045 | -1.121107 | 0 | 2.233163 | 2.807985 | 3.121234 | 0 | -1.082294 | 1.616388 | -3.882353 | 3 | 0 | 0 | 2.044983 | 4 | 3.040319 | 144.371 | 1.664706 | 3.054862 | -4.5 | 3.072476 | 3.072839 | 4.737024 | 3.068165 | 3.073221 | 1.969503 | 6 | 10.67006 | 0 | 0 | 0 | 5.483796 | 3.110758 | 3.333333 | 16.00414 | 0.6666667 | 3.466326 | 3.466326 | -0.9217993 | 50.3419 | 1.969503 | -3.401384 | 1.239669 | 0 | 3.198676 | 6.968858 | 4.391376 | 6.888889 | 0 | 20.66667 | 0 | 3.441096 | 5.548315 | 0 | -6.098765 | 0 | 3.828754 | 4.5 | 1.682411 | 164.4349 | 4.690234 | 4.29828 | 14.56288 | 5.616414 | 8.108696 | 3 | 3.965406 | 15.95129 | 3.87246 | 6 | 6 | 3.6 | 5.393939 | -1.277391 | 4.736863 | 3.9375 | 19.23012 | 0.7792653 | 15.95129 | 5.432778 | -11.97356 | 5.275723 | -0.2660134 | 4.736863 | -9.647538 | 1 | 7 | 21.23612 | 4.736863 | 10 | 21.4733 | 16.46304 | 21.4733 | 8 | 8 | -0.7220551 | 8.235294 | 0 | 5.277778 | 154.116 | 165.9534 | 8.17126 | 4.5 | 0 | 9.423938 | 9 | 0 | 4.736863 | -0.8921569 | 0 | 10.47301 | 13.29412 | 9.656854 | 9.656854 | 0 | 8.074569 | 0 | -7.061316 | 11.76807 | 11 | 173.7275 | 18.34676 | 17.05882 | 5 | -5.557682 | 55.29062 | 174.3548 | 0.7389466 | 0 | 12.1409 | 0 | 1.16953 | 0 | 18 | 6.054989 | 12.20793 | 12.84164 | 184.9177 | 18 | 12 | 15.97647 | 16.2 | 153.1225 | 17 | 16.76985 | 14.1104 | 18 | 5.277778 | 12.20793 | 22.70747 | 17.48993 | 0 | 0 | 13 | 19.28583 | 13.61938 | -6.305982 | 12.53 | 12.53 | -4.29458 | 22.57345 | 13.91349 | 25.68329 | 0 | 25.68329 | 0 | 12.20793 | 0 | 12.84164 | 76.16575 | 33.24113 | 20.75781 | 14 | 0 | 0 | 9 | 37.89122 | -2.254104 | 21.82273 | 0 | 34.0235 | -29.5077 | 0 | 0 | 79.25463 | 6.7278624 | 0 | 24.80529 | 238.5515 | -1.58516 | 12.107088 | 14.67603 | 0 | 180.49 | 25.51725 | 11.07266 | 0 | 1.016064 | 30.5475231 | 21.25721 | 27.129 | 0 | -16.94118 | -14.9481 | -0.9749135 | -53.70049 | 38 | 5.901961 | -3.458112 | 0 | 0 | 0 | -16.33218 | 44.53095 | 44.95214 | 168.5193 | 109.2874 | 43.66584 | 45 | 26.26759 | 10.73292 | 10.73283 | 22.01 | 10.78946 | 10.79063 | 10.78938 | 10.79055 | 10.77562 | 10.77554 | 10.79185 | 10.79177 | 48 | 0 | 36.52778 | 10.91246 | 10.91239 | 21.50521 | 21.45876 | 21.43366 | 21.43921 | 21.44139 | 21.44123 | 21.44107 | 21.62936 | 21.84394 | 3.556903 | 20.38832 | 43.01376 | 66.57137 | 114.7366 | 82.86371 | -49.88235 | 11.19542 | 11.19536 | 65.75869 | 37.89619 | 67 | 11.87286 | 11.87284 | 39.48687 | 46.47059 | 15.7277 | 15.80177 | 15.8033 | 15.78358 | 15.80492 | 31.08374 | -27.65398 | 0 | 15.96485 | -33.21453 | 13.08978 | 13.08977 | 51.48687 | 63.78591 | 3.382954 | 79.55 | 0 | 55.48687 | 0 | 55.48687 | 34.80556 | 0 | 0 | 16.35127 | 21.17995 | 21.38403 | 21.32876 | 21.33183 | 21.29235 | 21.50733 | 21.50988 | 21.47715 | 21.33505 | 21.51255 | 94 | 0 | 0 | 17.35499 | 21.65164 | 98.15 | 21.77531 | 99.2486 | 63 | 8 | 110 | 0 | 48 | 112.659 | 96.40968 | 69 | 98.07316494 | 97 | 30.28339 | 22.39073 | 22.39073 | 0 | 19.51596 | 125.779452 | 8 | 24.08767 | 24.14467 | 118.4706 | 70 | 136.487184 | 0 | 0 | 44.33333 | 0 | 27.10722 | 56 | 27.26183 | 76.41667 | 199.76 | 74 | 203.255 | 40 | 0 | 0 | 0 | 0 | 70.24921 | 0 | 0 | 0 | 253.479696 | 0 | 0 | 0 | 0 | 259.33 | 261.8035 | 48 | -240.0847 | 163.24 | -407.101 | 163.812 | 38.72 | 38.72 | 0 | 0 | 181.6597 | 0 | 337.140516 | 272.188 | 216.556416 | 53.747712 | -128.8374 | 290 | -159.0731 | 372 | 0 | -67.62313 | -255.6534 | 0 | 0 | 8 | 452 | 565.0992 | 108 | 373 | 39 | 855.8123 | 0 | 1131.713367 | 1370.983584 | 0 | 23.68068 | 0 | 8.128512 | 1528.372704 | 201.835872 | 2598.678 | 1141.043157 | 2795.394 | 3068.33 | 4293.927 | 0 | 5239.943 | 0 | 0 | 5729.655 | 0 | 0 | 248.67 | 7633.858 | 0 | 1972.761 | 5027.22 | 5230.645 | 1479.341 | 0 | 0 | 11 | 0 | 0 | 553.4444 | 201 | 201.713 | 1514 | 6192.597 | 10455.24 | 314.238898 | 273.9305 | 271.76 | 59.43422 | 5551.35 | 0.1051236 | 0.688046 | 649.148 | 35 | 28 | 31 | 4 | 0 | 0 | 4 | 31 | 1 | 0 | 5600000000 | 0 | 0 | 58.93343 | 36.1525 | 0 | 6.420822 | 12.15204 | 0 | 0 | 0 | 48.29457 | 40.594551 | 0 | 100000000 | 0 | 158
CHO | C12CCCCC1O2 | K2Co(CN)6/ZnCl2/PTME glycol | 0.0033 | 13.78951456 | 110 | 24 | 4.083333 | 2.4 | 95.51748 | -0.001597138 | -0.0006435148 | 0.0001631217 | 0.001276622 | -0.0009491967 | -0.002878351 | -0.0008289268 | 0 | 0 | 0.001952129 | 0.008900692 | 0.01007905 | 0.007304883 | 0.4473684 | 0 | 0 | 0 | 0.01712672 | 0.03402069 | 0.05892557 | 1.134461 | -0.007444705 | 0.4951895 | 0 | -0.005133509 | 0.02380952 | 0 | 0.08600887 | 0 | 0.01364774 | 0.4761905 | 0.06475188 | -0.01017903 | -0.008891416 | 0.9864616 | -0.01167855 | -0.01051903 | -0.005553789 | 0 | 0 | 0 | 0.9397924 | 0.4332908 | 0.9529412 | -0.05229981 | 0.09745794 | -0.004828319 | 0.6428571 | -0.0170826 | 0.2270403 | 0.1482376 | 0.2763926 | -0.008079567 | 0 | 0 | 0.1260008 | -0.01792493 | 0.1066047 | 0.1360828 | 0.03860069 | 0.1085733 | 0.0332526 | -0.008141267 | 0.04444444 | 0.3901543 | 0.6160595 | 0.5543493 | 0.05771076 | -0.008174372 | -0.01659054 | -0.01680401 | 0.6700335 | -0.03062469 | -0.4015002 | 0.06106638 | 0.09361103 | -0.02241427 | 0.6273394 | 0.07459757 | 0.2357023 | 0 | 0 | 0.3203376 | 0.03196733 | 0.1860969 | 0.2252208 | 5.801 | 11.812 | 0 | 0.7827319 | 0.1924501 | 0.06010438 | 0.1620828 | 0.09508166 | 0.7827319 | 0.4350851 | 0 | 0.1257647 | 0.5882353 | 0.5098039 | 0.003474179 | 0.7985231 | 0.5098039 | 0 | -0.02485829 | -0.0624355 | 0.0624355 | 0.09792388 | 0.7985231 | -0.01320539 | 0.1310631 | 2.547 | 0.7263055 | 0.29873 | 2.351 | 0.8074736 | 0.7409582 | 0.2928225 | 0.8095238 | -0.07394313 | 1.379551 | 0.8095238 | 0.7742442 | 0.1136101 | -0.1141869 | -0.2855778 | 0.125 | -0.03803679 | -0.1475246 | 0 | 0 | 0.7724217 | 0.7815656 | 2.301 | 0.03341969 | 0.3 | 3.678419 | 0 | -0.01930545 | 0.3333333 | 0.2827707 | 0.01021298 | -0.2269239 | 0.6694796 | 0 | 0.125 | 0.5294118 | -0.06384681 | 3.464958 | 0.3705468 | -0.03737024 | 0.3780223 | -0.09417526 | 0 | 1.226727 | 0.377456 | 0.3774452 | 0.3774403 | 0.377441 | 0.3774407 | 0.3773906 | 0.3772039 | 0.2345238 | 0.3765373 | 0.4806623 | 0.3751455 | 0 | 0 | 0 | 1 | 1 | 0.01618424 | -0.2322157 | 0.007503597 | 2.015772 | 1.195065 | 3.521988 | 0.4117647 | 0.3578373 | -0.2378448 | 0.9678914 | 0.977188 | 0.2041241 | -0.1526398 | -0.05181033 | -0.0840644 | 0.5682637 | -0.2837511 | -0.2359716 | 1.079365 | -0.1096321 | -0.1074205 | 1.221048 | 0.5570261 | 0.4844291 | 1.302743 | -0.02623991 | 0.126661 | 0.2318244 | -0.2125404 | -0.1228265 | 0.2813576 | 1.20857 | -0.2124271 | -0.2105263 | 1.203575 | -0.03227269 | -0.0755814 | 2.414214 | 0 | 1.697085 | -0.05211293 | -0.03587398 | 1.333328 | 1.204922 | -0.1161196 | 1.94591 | 0.2802768 | -0.01644577 | -0.1345771 | -0.01594301 | -0.008385788 | 0.03513833 | -0.2237339 | 0.878553 | 0.2757834 | -0.1822785 | 0.1561368 | 0.249156 | 0.2813576 | 1.331835 | 0.2944444 | -0.1298844 | -0.2357143 | 1.28369 | 0.6428571 | 0 | 0.1198871 | 0.1602125 | -0.05675368 | -0.08313873 | 0.2234902 | -0.6428571 | -0.07906673 | 0.2718316 | -0.110373 | 0 | 0.2721655 | -0.07096617 | -0.2389217 | 1 | 1 | -0.06104651 | 0.7536748 | 0.7025463 | -0.1103987 | -0.246654 | 0.3535534 | -0.2540294 | 0.9622875 | -0.08597212 | 0 | 0.2660576 | 0.1113236 | 0.1314879 | 0.9811737 | -0.1456025 | -0.1370866 | 0.9855093 | 0.9350817 | -0.3554889 | 6.258833 | 1.046926 | 7.582621 | 6.111111 | 0.339576 | 0.9968123 | -0.07714286 | 1.0349 | 0 | 0.8235294 | 1.103797 | 1.115245 | 1.309734 | 1.014841 | 0 | 0.9924955 | 1.734414 | -0.3176516 | 0.3339921 | -0.06861063 | 1.34318 | 0.6258397 | 0.762516 | 0.4059741 | 0.9982133 | -0.1036117 | 0.4166667 | -0.1040311 | 1.375473 | 0.09236832 | -0.1521964 | 1.257143 | -0.1694229 | 1.403935 | 0.03117689 | 1.11354431 | 0.9860608 | 1.103211 | 1.095798 | 0.7119028 | 0.6796107 | 1.111469 | 1.031615 | 1.033461 | 0.9878184 | 0.5129251 | 2.13463 | 1.30327 | 1.948474 | -0.05283865 | 0.5063291 | 0.3468936 | -0.1767324 | 0.5430936 | 0.500058 | 2.228481 | 0.01542566 | -0.1822785 | 0.8235294 | 1.088642 | 0.7729719 | -0.4283248 | 0.1713438 | 0.7566321 | 0.5819317 | 0.8649984 | 0.03898433 | 0 | 11.0613 | 0 | 0.5785714 | 0.4714045 | 3.931826 | 0.4446129 | 6.006891 | 0 | 0.1924501 | 5.875294 | 5.978088 | -0.02119377 | 5.277778 | 1.055901 | 2.823529 | 0.2222222 | 0.6758484 | 7.455285 | 0.6790973 | 7.398791 | 3.126963 | -0.04477591 | 0.6797418 | 0.6831136 | 1.058824 | 0.1731342 | 0.3061862 | 0.5426271 | 2.029321 | 1.292925 | 5.838153 | 1.880077 | 5.773529 | 7.329142 | -0.006290615 | -0.1322741 | -0.1291948 | 5.277778 | 0 | 0.8249301 | 5.69138 | 5.637609 | 0.2484948 | 7.2185472 | 0.6141135 | 1.83619 | 0.3344768 | 1.250424 | 1.337963 | 1.722556 | 0.8419048 | -0.8516416 | 1.787879 | 4.414214 | 7.117632 | 1.545152 | 7.28213 | 0.2587209 | 0.25 | 0 | 1.83619 | 2.108696 | 0.6858306 | 3.722222 | 0 | 0 | 0.8054922 | 0 | 0.2492656 | 2.764706 | 0.03086769 | 0 | 0.7060516 | 0 | 0.276696 | 0 | 0 | 0 | 0 | 0 | 0.2857143 | 5.860786 | 1.6 | -0.3257584 | -0.9986583 | 0 | 5.61 | 5.540758 | 0.9954974 | 0 | 0 | 1.003906 | 13.6269 | 0 | 1.76883 | 0.3333333 | 6.718464 | 3.0165 | 0 | 0 | 5.441333 | 5.5 | -0.9216418 | -1.018766 | -0.9301989 | 5.518788 | 5.4604 | 1 | 2 | 1.071957 | 0.7025463 | 2.833213 | -1.038399 | 1.81903 | 1.792798 | 1.170633 | 1.837563 | 2.322757 | 2.197225 | 0 | 0 | 0 | 1.896101 | 0 | 0 | 0.2721655 | 3.663562 | 0.1091819 | 0 | 14.70688 | 1.21677 | 4.110874 | 1.219768 | 1.227044 | 1 | 1.217423 | 1.764706 | 1 | -0.3550474 | 4.51086 | 4.84 | 2.504861 | 2.062649 | 2.096012 | 0.9065263 | 2.542311 | 5.638355 | 2.484907 | 4.84 | 0 | -0.4982699 | 2.060808 | 2.092065 | 0.2886751 | -1.274422 | 2 | 5.379897 | 0 | 1 | 0 | -0.9304153 | 3.028639 | 7.729735 | 2 | -0.3989945 | 1.852941 | 7.275865 | 0 | 6.251904 | 0.2721655 | -0.1745393 | 3.263933 | 2.866415 | 7.130099 | 0 | 8.964056 | 3.263933 | 0.5615584 | 1.405093 | 0 | 8.008698 | 2.288643 | -0.1454322 | 1 | 0 | 2.733564 | 2.626019 | 2.635761 | 2.642085 | 2.642087 | 2.641735 | 2.642082 | 2.642117 | 2.642192 | 0.608794 | 0.612497 | 2.640427 | 0.6147608 | 0.6142658 | 0.6148933 | 0.6148943 | 0.6148923 | 0.6149054 | 0.614934 | 1.048505 | 4 | -0.2667425 | 8.88917 | 1.384083 | 0.5303301 | -0.1795735 | 0.3471742 | 0 | 1 | 0.3088055 | 9.76967 | 2.272727 | 1.266953 | -0.4982699 | 10.65077 | 0.2660208 | 1.719697 | -1.778194 | 0 | 0 | 3.509669 | 2.564949 | -0.3970706 | 3.061952 | 3.062744 | 3.063056 | 3.063032 | 3.06301 | 3.072173 | 0 | 3.065538 | 3.089909 | 3.120562 | 3.76313 | 1.477778 | -0.2221027 | -0.3576471 | 1 | 2.943898 | 3.833333 | 1.3278 | 0.4714045 | 0 | -0.1054994 | 5.76901 | 1 | 0 | 0 | 8.01051 | 1.204124 | 1.661232 | 3.543662 | 1.778851 | 1 | 1.527778 | 1 | -0.7366477 | 0 | 0 | 0.5 | -0.5041204 | 1 | 4.317488 | 0.4207306 | 2.708288 | 2.708546 | 2.708648 | 2.708641 | 2.708633 | 2.709458 | 2.71162 | 2.717377 | 2.727248 | 0 | 0 | 0 | 1.647059 | -0.4977163 | 0 | 0 | 1.038128 | 1 | 2.639057 | 1.63801 | 2.497443 | 2.047386 | 2.242215 | -0.3760211 | -0.237697 | 3.045596 | 0 | -1.467128 | 0 | 0 | 0 | -1.143481 | 4.117647 | 0.8695652 | 0 | 2.302585 | 0.09090909 | 0 | 2.70805 | 1.472222 | 20.78369 | 0 | 0.1042254 | -0.3744983 | 0.4714045 | -1.121107 | 0 | 2.233163 | 2.807985 | 3.121234 | 0 | -1.082294 | 1.616388 | -3.882353 | 3 | 0 | 0 | 2.044983 | 4 | 3.040319 | 144.371 | 1.664706 | 3.054862 | -4.5 | 3.072476 | 3.072839 | 4.737024 | 3.068165 | 3.073221 | 1.969503 | 6 | 10.67006 | 0 | 0 | 0 | 5.483796 | 3.110758 | 3.333333 | 16.00414 | 0.6666667 | 3.466326 | 3.466326 | -0.9217993 | 50.3419 | 1.969503 | -3.401384 | 1.239669 | 0 | 3.198676 | 6.968858 | 4.391376 | 6.888889 | 0 | 20.66667 | 0 | 3.441096 | 5.548315 | 0 | -6.098765 | 0 | 3.828754 | 4.5 | 1.682411 | 164.4349 | 4.690234 | 4.29828 | 14.56288 | 5.616414 | 8.108696 | 3 | 3.965406 | 15.95129 | 3.87246 | 6 | 6 | 3.6 | 5.393939 | -1.277391 | 4.736863 | 3.9375 | 19.23012 | 0.7792653 | 15.95129 | 5.432778 | -11.97356 | 5.275723 | -0.2660134 | 4.736863 | -9.647538 | 1 | 7 | 21.23612 | 4.736863 | 10 | 21.4733 | 16.46304 | 21.4733 | 8 | 8 | -0.7220551 | 8.235294 | 0 | 5.277778 | 154.116 | 165.9534 | 8.17126 | 4.5 | 0 | 9.423938 | 9 | 0 | 4.736863 | -0.8921569 | 0 | 10.47301 | 13.29412 | 9.656854 | 9.656854 | 0 | 8.074569 | 0 | -7.061316 | 11.76807 | 11 | 173.7275 | 18.34676 | 17.05882 | 5 | -5.557682 | 55.29062 | 174.3548 | 0.7389466 | 0 | 12.1409 | 0 | 1.16953 | 0 | 18 | 6.054989 | 12.20793 | 12.84164 | 184.9177 | 18 | 12 | 15.97647 | 16.2 | 153.1225 | 17 | 16.76985 | 14.1104 | 18 | 5.277778 | 12.20793 | 22.70747 | 17.48993 | 0 | 0 | 13 | 19.28583 | 13.61938 | -6.305982 | 12.53 | 12.53 | -4.29458 | 22.57345 | 13.91349 | 25.68329 | 0 | 25.68329 | 0 | 12.20793 | 0 | 12.84164 | 76.16575 | 33.24113 | 20.75781 | 14 | 0 | 0 | 9 | 37.89122 | -2.254104 | 21.82273 | 0 | 34.0235 | -29.5077 | 0 | 0 | 79.25463 | 6.7278624 | 0 | 24.80529 | 238.5515 | -1.58516 | 12.107088 | 14.67603 | 0 | 180.49 | 25.51725 | 11.07266 | 0 | 1.016064 | 30.5475231 | 21.25721 | 27.129 | 0 | -16.94118 | -14.9481 | -0.9749135 | -53.70049 | 38 | 5.901961 | -3.458112 | 0 | 0 | 0 | -16.33218 | 44.53095 | 44.95214 | 168.5193 | 109.2874 | 43.66584 | 45 | 26.26759 | 10.73292 | 10.73283 | 22.01 | 10.78946 | 10.79063 | 10.78938 | 10.79055 | 10.77562 | 10.77554 | 10.79185 | 10.79177 | 48 | 0 | 36.52778 | 10.91246 | 10.91239 | 21.50521 | 21.45876 | 21.43366 | 21.43921 | 21.44139 | 21.44123 | 21.44107 | 21.62936 | 21.84394 | 3.556903 | 20.38832 | 43.01376 | 66.57137 | 114.7366 | 82.86371 | -49.88235 | 11.19542 | 11.19536 | 65.75869 | 37.89619 | 67 | 11.87286 | 11.87284 | 39.48687 | 46.47059 | 15.7277 | 15.80177 | 15.8033 | 15.78358 | 15.80492 | 31.08374 | -27.65398 | 0 | 15.96485 | -33.21453 | 13.08978 | 13.08977 | 51.48687 | 63.78591 | 3.382954 | 79.55 | 0 | 55.48687 | 0 | 55.48687 | 34.80556 | 0 | 0 | 16.35127 | 21.17995 | 21.38403 | 21.32876 | 21.33183 | 21.29235 | 21.50733 | 21.50988 | 21.47715 | 21.33505 | 21.51255 | 94 | 0 | 0 | 17.35499 | 21.65164 | 98.15 | 21.77531 | 99.2486 | 63 | 8 | 110 | 0 | 48 | 112.659 | 96.40968 | 69 | 98.07316494 | 97 | 30.28339 | 22.39073 | 22.39073 | 0 | 19.51596 | 125.779452 | 8 | 24.08767 | 24.14467 | 118.4706 | 70 | 136.487184 | 0 | 0 | 44.33333 | 0 | 27.10722 | 56 | 27.26183 | 76.41667 | 199.76 | 74 | 203.255 | 40 | 0 | 0 | 0 | 0 | 70.24921 | 0 | 0 | 0 | 253.479696 | 0 | 0 | 0 | 0 | 259.33 | 261.8035 | 48 | -240.0847 | 163.24 | -407.101 | 163.812 | 38.72 | 38.72 | 0 | 0 | 181.6597 | 0 | 337.140516 | 272.188 | 216.556416 | 53.747712 | -128.8374 | 290 | -159.0731 | 372 | 0 | -67.62313 | -255.6534 | 0 | 0 | 8 | 452 | 565.0992 | 108 | 373 | 39 | 855.8123 | 0 | 1131.713367 | 1370.983584 | 0 | 23.68068 | 0 | 8.128512 | 1528.372704 | 201.835872 | 2598.678 | 1141.043157 | 2795.394 | 3068.33 | 4293.927 | 0 | 5239.943 | 0 | 0 | 5729.655 | 0 | 0 | 248.67 | 7633.858 | 0 | 1972.761 | 5027.22 | 5230.645 | 1479.341 | 0 | 0 | 11 | 0 | 0 | 553.4444 | 201 | 201.713 | 1514 | 6192.597 | 10455.24 | 314.238898 | 273.9305 | 271.76 | 59.43422 | 5551.35 | 0.1051236 | 0.688046 | 649.148 | 35 | 28 | 31 | 4 | 0 | 0 | 4 | 31 | 1 | 0 | 5600000000 | 0 | 0 | 58.93343 | 36.1525 | 0 | 6.420822 | 12.15204 | 0 | 0 | 0 | 48.29457 | 40.594551 | 0 | 100000000 | 0 | 158
CPO | C2CC1OC1C2 | K2Co(CN)6/ZnCl2/PTME glycol | 0.0033 | 6.89475728 | 110 | 24 | 16.13514 | 3.7 | 95.24708 | -0.001597138 | -0.0006435148 | 0.0001631217 | 0.001276622 | -0.0009491967 | -0.002878351 | -0.0008289268 | 0 | 0 | 0.001952129 | 0.008900692 | 0.01007905 | 0.007304883 | 0.4473684 | 0 | 0 | 0 | 0.01712672 | 0.03402069 | 0.05892557 | 1.134461 | -0.007444705 | 0.4951895 | 0 | -0.005133509 | 0.02380952 | 0 | 0.08600887 | 0 | 0.01364774 | 0.4761905 | 0.06475188 | -0.01017903 | -0.008891416 | 0.9864616 | -0.01167855 | -0.01051903 | -0.005553789 | 0 | 0 | 0 | 0.9397924 | 0.4332908 | 0.9529412 | -0.05229981 | 0.09745794 | -0.004828319 | 0.6428571 | -0.0170826 | 0.2270403 | 0.1482376 | 0.2763926 | -0.008079567 | 0 | 0 | 0.1260008 | -0.01792493 | 0.1066047 | 0.1360828 | 0.03860069 | 0.1085733 | 0.0332526 | -0.008141267 | 0.04444444 | 0.3901543 | 0.6160595 | 0.5543493 | 0.05771076 | -0.008174372 | -0.01659054 | -0.01680401 | 0.6700335 | -0.03062469 | -0.4015002 | 0.06106638 | 0.09361103 | -0.02241427 | 0.6273394 | 0.07459757 | 0.2357023 | 0 | 0 | 0.3203376 | 0.03196733 | 0.1860969 | 0.2252208 | 5.801 | 11.812 | 0 | 0.7827319 | 0.1924501 | 0.06010438 | 0.1620828 | 0.09508166 | 0.7827319 | 0.4350851 | 0 | 0.1257647 | 0.5882353 | 0.5098039 | 0.003474179 | 0.7985231 | 0.5098039 | 0 | -0.02485829 | -0.0624355 | 0.0624355 | 0.09792388 | 0.7985231 | -0.01320539 | 0.1310631 | 2.547 | 0.7263055 | 0.29873 | 2.351 | 0.8074736 | 0.7409582 | 0.2928225 | 0.8095238 | -0.07394313 | 1.379551 | 0.8095238 | 0.7742442 | 0.1136101 | -0.1141869 | -0.2855778 | 0.125 | -0.03803679 | -0.1475246 | 0 | 0 | 0.7724217 | 0.7815656 | 2.301 | 0.03341969 | 0.3 | 3.678419 | 0 | -0.01930545 | 0.3333333 | 0.2827707 | 0.01021298 | -0.2269239 | 0.6694796 | 0 | 0.125 | 0.5294118 | -0.06384681 | 3.464958 | 0.3705468 | -0.03737024 | 0.3780223 | -0.09417526 | 0 | 1.226727 | 0.377456 | 0.3774452 | 0.3774403 | 0.377441 | 0.3774407 | 0.3773906 | 0.3772039 | 0.2345238 | 0.3765373 | 0.4806623 | 0.3751455 | 0 | 0 | 0 | 1 | 1 | 0.01618424 | -0.2322157 | 0.007503597 | 2.015772 | 1.195065 | 3.521988 | 0.4117647 | 0.3578373 | -0.2378448 | 0.9678914 | 0.977188 | 0.2041241 | -0.1526398 | -0.05181033 | -0.0840644 | 0.5682637 | -0.2837511 | -0.2359716 | 1.079365 | -0.1096321 | -0.1074205 | 1.221048 | 0.5570261 | 0.4844291 | 1.302743 | -0.02623991 | 0.126661 | 0.2318244 | -0.2125404 | -0.1228265 | 0.2813576 | 1.20857 | -0.2124271 | -0.2105263 | 1.203575 | -0.03227269 | -0.0755814 | 2.414214 | 0 | 1.697085 | -0.05211293 | -0.03587398 | 1.333328 | 1.204922 | -0.1161196 | 1.94591 | 0.2802768 | -0.01644577 | -0.1345771 | -0.01594301 | -0.008385788 | 0.03513833 | -0.2237339 | 0.878553 | 0.2757834 | -0.1822785 | 0.1561368 | 0.249156 | 0.2813576 | 1.331835 | 0.2944444 | -0.1298844 | -0.2357143 | 1.28369 | 0.6428571 | 0 | 0.1198871 | 0.1602125 | -0.05675368 | -0.08313873 | 0.2234902 | -0.6428571 | -0.07906673 | 0.2718316 | -0.110373 | 0 | 0.2721655 | -0.07096617 | -0.2389217 | 1 | 1 | -0.06104651 | 0.7536748 | 0.7025463 | -0.1103987 | -0.246654 | 0.3535534 | -0.2540294 | 0.9622875 | -0.08597212 | 0 | 0.2660576 | 0.1113236 | 0.1314879 | 0.9811737 | -0.1456025 | -0.1370866 | 0.9855093 | 0.9350817 | -0.3554889 | 6.258833 | 1.046926 | 7.582621 | 6.111111 | 0.339576 | 0.9968123 | -0.07714286 | 1.0349 | 0 | 0.8235294 | 1.103797 | 1.115245 | 1.309734 | 1.014841 | 0 | 0.9924955 | 1.734414 | -0.3176516 | 0.3339921 | -0.06861063 | 1.34318 | 0.6258397 | 0.762516 | 0.4059741 | 0.9982133 | -0.1036117 | 0.4166667 | -0.1040311 | 1.375473 | 0.09236832 | -0.1521964 | 1.257143 | -0.1694229 | 1.403935 | 0.03117689 | 1.11354431 | 0.9860608 | 1.103211 | 1.095798 | 0.7119028 | 0.6796107 | 1.111469 | 1.031615 | 1.033461 | 0.9878184 | 0.5129251 | 2.13463 | 1.30327 | 1.948474 | -0.05283865 | 0.5063291 | 0.3468936 | -0.1767324 | 0.5430936 | 0.500058 | 2.228481 | 0.01542566 | -0.1822785 | 0.8235294 | 1.088642 | 0.7729719 | -0.4283248 | 0.1713438 | 0.7566321 | 0.5819317 | 0.8649984 | 0.03898433 | 0 | 11.0613 | 0 | 0.5785714 | 0.4714045 | 3.931826 | 0.4446129 | 6.006891 | 0 | 0.1924501 | 5.875294 | 5.978088 | -0.02119377 | 5.277778 | 1.055901 | 2.823529 | 0.2222222 | 0.6758484 | 7.455285 | 0.6790973 | 7.398791 | 3.126963 | -0.04477591 | 0.6797418 | 0.6831136 | 1.058824 | 0.1731342 | 0.3061862 | 0.5426271 | 2.029321 | 1.292925 | 5.838153 | 1.880077 | 5.773529 | 7.329142 | -0.006290615 | -0.1322741 | -0.1291948 | 5.277778 | 0 | 0.8249301 | 5.69138 | 5.637609 | 0.2484948 | 7.2185472 | 0.6141135 | 1.83619 | 0.3344768 | 1.250424 | 1.337963 | 1.722556 | 0.8419048 | -0.8516416 | 1.787879 | 4.414214 | 7.117632 | 1.545152 | 7.28213 | 0.2587209 | 0.25 | 0 | 1.83619 | 2.108696 | 0.6858306 | 3.722222 | 0 | 0 | 0.8054922 | 0 | 0.2492656 | 2.764706 | 0.03086769 | 0 | 0.7060516 | 0 | 0.276696 | 0 | 0 | 0 | 0 | 0 | 0.2857143 | 5.860786 | 1.6 | -0.3257584 | -0.9986583 | 0 | 5.61 | 5.540758 | 0.9954974 | 0 | 0 | 1.003906 | 13.6269 | 0 | 1.76883 | 0.3333333 | 6.718464 | 3.0165 | 0 | 0 | 5.441333 | 5.5 | -0.9216418 | -1.018766 | -0.9301989 | 5.518788 | 5.4604 | 1 | 2 | 1.071957 | 0.7025463 | 2.833213 | -1.038399 | 1.81903 | 1.792798 | 1.170633 | 1.837563 | 2.322757 | 2.197225 | 0 | 0 | 0 | 1.896101 | 0 | 0 | 0.2721655 | 3.663562 | 0.1091819 | 0 | 14.70688 | 1.21677 | 4.110874 | 1.219768 | 1.227044 | 1 | 1.217423 | 1.764706 | 1 | -0.3550474 | 4.51086 | 4.84 | 2.504861 | 2.062649 | 2.096012 | 0.9065263 | 2.542311 | 5.638355 | 2.484907 | 4.84 | 0 | -0.4982699 | 2.060808 | 2.092065 | 0.2886751 | -1.274422 | 2 | 5.379897 | 0 | 1 | 0 | -0.9304153 | 3.028639 | 7.729735 | 2 | -0.3989945 | 1.852941 | 7.275865 | 0 | 6.251904 | 0.2721655 | -0.1745393 | 3.263933 | 2.866415 | 7.130099 | 0 | 8.964056 | 3.263933 | 0.5615584 | 1.405093 | 0 | 8.008698 | 2.288643 | -0.1454322 | 1 | 0 | 2.733564 | 2.626019 | 2.635761 | 2.642085 | 2.642087 | 2.641735 | 2.642082 | 2.642117 | 2.642192 | 0.608794 | 0.612497 | 2.640427 | 0.6147608 | 0.6142658 | 0.6148933 | 0.6148943 | 0.6148923 | 0.6149054 | 0.614934 | 1.048505 | 4 | -0.2667425 | 8.88917 | 1.384083 | 0.5303301 | -0.1795735 | 0.3471742 | 0 | 1 | 0.3088055 | 9.76967 | 2.272727 | 1.266953 | -0.4982699 | 10.65077 | 0.2660208 | 1.719697 | -1.778194 | 0 | 0 | 3.509669 | 2.564949 | -0.3970706 | 3.061952 | 3.062744 | 3.063056 | 3.063032 | 3.06301 | 3.072173 | 0 | 3.065538 | 3.089909 | 3.120562 | 3.76313 | 1.477778 | -0.2221027 | -0.3576471 | 1 | 2.943898 | 3.833333 | 1.3278 | 0.4714045 | 0 | -0.1054994 | 5.76901 | 1 | 0 | 0 | 8.01051 | 1.204124 | 1.661232 | 3.543662 | 1.778851 | 1 | 1.527778 | 1 | -0.7366477 | 0 | 0 | 0.5 | -0.5041204 | 1 | 4.317488 | 0.4207306 | 2.708288 | 2.708546 | 2.708648 | 2.708641 | 2.708633 | 2.709458 | 2.71162 | 2.717377 | 2.727248 | 0 | 0 | 0 | 1.647059 | -0.4977163 | 0 | 0 | 1.038128 | 1 | 2.639057 | 1.63801 | 2.497443 | 2.047386 | 2.242215 | -0.3760211 | -0.237697 | 3.045596 | 0 | -1.467128 | 0 | 0 | 0 | -1.143481 | 4.117647 | 0.8695652 | 0 | 2.302585 | 0.09090909 | 0 | 2.70805 | 1.472222 | 20.78369 | 0 | 0.1042254 | -0.3744983 | 0.4714045 | -1.121107 | 0 | 2.233163 | 2.807985 | 3.121234 | 0 | -1.082294 | 1.616388 | -3.882353 | 3 | 0 | 0 | 2.044983 | 4 | 3.040319 | 144.371 | 1.664706 | 3.054862 | -4.5 | 3.072476 | 3.072839 | 4.737024 | 3.068165 | 3.073221 | 1.969503 | 6 | 10.67006 | 0 | 0 | 0 | 5.483796 | 3.110758 | 3.333333 | 16.00414 | 0.6666667 | 3.466326 | 3.466326 | -0.9217993 | 50.3419 | 1.969503 | -3.401384 | 1.239669 | 0 | 3.198676 | 6.968858 | 4.391376 | 6.888889 | 0 | 20.66667 | 0 | 3.441096 | 5.548315 | 0 | -6.098765 | 0 | 3.828754 | 4.5 | 1.682411 | 164.4349 | 4.690234 | 4.29828 | 14.56288 | 5.616414 | 8.108696 | 3 | 3.965406 | 15.95129 | 3.87246 | 6 | 6 | 3.6 | 5.393939 | -1.277391 | 4.736863 | 3.9375 | 19.23012 | 0.7792653 | 15.95129 | 5.432778 | -11.97356 | 5.275723 | -0.2660134 | 4.736863 | -9.647538 | 1 | 7 | 21.23612 | 4.736863 | 10 | 21.4733 | 16.46304 | 21.4733 | 8 | 8 | -0.7220551 | 8.235294 | 0 | 5.277778 | 154.116 | 165.9534 | 8.17126 | 4.5 | 0 | 9.423938 | 9 | 0 | 4.736863 | -0.8921569 | 0 | 10.47301 | 13.29412 | 9.656854 | 9.656854 | 0 | 8.074569 | 0 | -7.061316 | 11.76807 | 11 | 173.7275 | 18.34676 | 17.05882 | 5 | -5.557682 | 55.29062 | 174.3548 | 0.7389466 | 0 | 12.1409 | 0 | 1.16953 | 0 | 18 | 6.054989 | 12.20793 | 12.84164 | 184.9177 | 18 | 12 | 15.97647 | 16.2 | 153.1225 | 17 | 16.76985 | 14.1104 | 18 | 5.277778 | 12.20793 | 22.70747 | 17.48993 | 0 | 0 | 13 | 19.28583 | 13.61938 | -6.305982 | 12.53 | 12.53 | -4.29458 | 22.57345 | 13.91349 | 25.68329 | 0 | 25.68329 | 0 | 12.20793 | 0 | 12.84164 | 76.16575 | 33.24113 | 20.75781 | 14 | 0 | 0 | 9 | 37.89122 | -2.254104 | 21.82273 | 0 | 34.0235 | -29.5077 | 0 | 0 | 79.25463 | 6.7278624 | 0 | 24.80529 | 238.5515 | -1.58516 | 12.107088 | 14.67603 | 0 | 180.49 | 25.51725 | 11.07266 | 0 | 1.016064 | 30.5475231 | 21.25721 | 27.129 | 0 | -16.94118 | -14.9481 | -0.9749135 | -53.70049 | 38 | 5.901961 | -3.458112 | 0 | 0 | 0 | -16.33218 | 44.53095 | 44.95214 | 168.5193 | 109.2874 | 43.66584 | 45 | 26.26759 | 10.73292 | 10.73283 | 22.01 | 10.78946 | 10.79063 | 10.78938 | 10.79055 | 10.77562 | 10.77554 | 10.79185 | 10.79177 | 48 | 0 | 36.52778 | 10.91246 | 10.91239 | 21.50521 | 21.45876 | 21.43366 | 21.43921 | 21.44139 | 21.44123 | 21.44107 | 21.62936 | 21.84394 | 3.556903 | 20.38832 | 43.01376 | 66.57137 | 114.7366 | 82.86371 | -49.88235 | 11.19542 | 11.19536 | 65.75869 | 37.89619 | 67 | 11.87286 | 11.87284 | 39.48687 | 46.47059 | 15.7277 | 15.80177 | 15.8033 | 15.78358 | 15.80492 | 31.08374 | -27.65398 | 0 | 15.96485 | -33.21453 | 13.08978 | 13.08977 | 51.48687 | 63.78591 | 3.382954 | 79.55 | 0 | 55.48687 | 0 | 55.48687 | 34.80556 | 0 | 0 | 16.35127 | 21.17995 | 21.38403 | 21.32876 | 21.33183 | 21.29235 | 21.50733 | 21.50988 | 21.47715 | 21.33505 | 21.51255 | 94 | 0 | 0 | 17.35499 | 21.65164 | 98.15 | 21.77531 | 99.2486 | 63 | 8 | 110 | 0 | 48 | 112.659 | 96.40968 | 69 | 98.07316494 | 97 | 30.28339 | 22.39073 | 22.39073 | 0 | 19.51596 | 125.779452 | 8 | 24.08767 | 24.14467 | 118.4706 | 70 | 136.487184 | 0 | 0 | 44.33333 | 0 | 27.10722 | 56 | 27.26183 | 76.41667 | 199.76 | 74 | 203.255 | 40 | 0 | 0 | 0 | 0 | 70.24921 | 0 | 0 | 0 | 253.479696 | 0 | 0 | 0 | 0 | 259.33 | 261.8035 | 48 | -240.0847 | 163.24 | -407.101 | 163.812 | 38.72 | 38.72 | 0 | 0 | 181.6597 | 0 | 337.140516 | 272.188 | 216.556416 | 53.747712 | -128.8374 | 290 | -159.0731 | 372 | 0 | -67.62313 | -255.6534 | 0 | 0 | 8 | 452 | 565.0992 | 108 | 373 | 39 | 855.8123 | 0 | 1131.713367 | 1370.983584 | 0 | 23.68068 | 0 | 8.128512 | 1528.372704 | 201.835872 | 2598.678 | 1141.043157 | 2795.394 | 3068.33 | 4293.927 | 0 | 5239.943 | 0 | 0 | 5729.655 | 0 | 0 | 248.67 | 7633.858 | 0 | 1972.761 | 5027.22 | 5230.645 | 1479.341 | 0 | 0 | 11 | 0 | 0 | 553.4444 | 201 | 201.713 | 1514 | 6192.597 | 10455.24 | 314.238898 | 273.9305 | 271.76 | 59.43422 | 5551.35 | 0.1051236 | 0.688046 | 649.148 | 35 | 28 | 31 | 4 | 0 | 0 | 4 | 31 | 1 | 0 | 5600000000 | 0 | 0 | 58.93343 | 36.1525 | 0 | 6.420822 | 12.15204 | 0 | 0 | 0 | 48.29457 | 40.594551 | 0 | 100000000 | 0 | 158
CPO | C2CC1OC1C2 | K2Co(CN)6/ZnCl2/PTME glycol | 0.0033 | 13.78951456 | 110 | 24 | 11.18519 | 5.4 | 95.11649 | -0.001597138 | -0.0006435148 | 0.0001631217 | 0.001276622 | -0.0009491967 | -0.002878351 | -0.0008289268 | 0 | 0 | 0.001952129 | 0.008900692 | 0.01007905 | 0.007304883 | 0.4473684 | 0 | 0 | 0 | 0.01712672 | 0.03402069 | 0.05892557 | 1.134461 | -0.007444705 | 0.4951895 | 0 | -0.005133509 | 0.02380952 | 0 | 0.08600887 | 0 | 0.01364774 | 0.4761905 | 0.06475188 | -0.01017903 | -0.008891416 | 0.9864616 | -0.01167855 | -0.01051903 | -0.005553789 | 0 | 0 | 0 | 0.9397924 | 0.4332908 | 0.9529412 | -0.05229981 | 0.09745794 | -0.004828319 | 0.6428571 | -0.0170826 | 0.2270403 | 0.1482376 | 0.2763926 | -0.008079567 | 0 | 0 | 0.1260008 | -0.01792493 | 0.1066047 | 0.1360828 | 0.03860069 | 0.1085733 | 0.0332526 | -0.008141267 | 0.04444444 | 0.3901543 | 0.6160595 | 0.5543493 | 0.05771076 | -0.008174372 | -0.01659054 | -0.01680401 | 0.6700335 | -0.03062469 | -0.4015002 | 0.06106638 | 0.09361103 | -0.02241427 | 0.6273394 | 0.07459757 | 0.2357023 | 0 | 0 | 0.3203376 | 0.03196733 | 0.1860969 | 0.2252208 | 5.801 | 11.812 | 0 | 0.7827319 | 0.1924501 | 0.06010438 | 0.1620828 | 0.09508166 | 0.7827319 | 0.4350851 | 0 | 0.1257647 | 0.5882353 | 0.5098039 | 0.003474179 | 0.7985231 | 0.5098039 | 0 | -0.02485829 | -0.0624355 | 0.0624355 | 0.09792388 | 0.7985231 | -0.01320539 | 0.1310631 | 2.547 | 0.7263055 | 0.29873 | 2.351 | 0.8074736 | 0.7409582 | 0.2928225 | 0.8095238 | -0.07394313 | 1.379551 | 0.8095238 | 0.7742442 | 0.1136101 | -0.1141869 | -0.2855778 | 0.125 | -0.03803679 | -0.1475246 | 0 | 0 | 0.7724217 | 0.7815656 | 2.301 | 0.03341969 | 0.3 | 3.678419 | 0 | -0.01930545 | 0.3333333 | 0.2827707 | 0.01021298 | -0.2269239 | 0.6694796 | 0 | 0.125 | 0.5294118 | -0.06384681 | 3.464958 | 0.3705468 | -0.03737024 | 0.3780223 | -0.09417526 | 0 | 1.226727 | 0.377456 | 0.3774452 | 0.3774403 | 0.377441 | 0.3774407 | 0.3773906 | 0.3772039 | 0.2345238 | 0.3765373 | 0.4806623 | 0.3751455 | 0 | 0 | 0 | 1 | 1 | 0.01618424 | -0.2322157 | 0.007503597 | 2.015772 | 1.195065 | 3.521988 | 0.4117647 | 0.3578373 | -0.2378448 | 0.9678914 | 0.977188 | 0.2041241 | -0.1526398 | -0.05181033 | -0.0840644 | 0.5682637 | -0.2837511 | -0.2359716 | 1.079365 | -0.1096321 | -0.1074205 | 1.221048 | 0.5570261 | 0.4844291 | 1.302743 | -0.02623991 | 0.126661 | 0.2318244 | -0.2125404 | -0.1228265 | 0.2813576 | 1.20857 | -0.2124271 | -0.2105263 | 1.203575 | -0.03227269 | -0.0755814 | 2.414214 | 0 | 1.697085 | -0.05211293 | -0.03587398 | 1.333328 | 1.204922 | -0.1161196 | 1.94591 | 0.2802768 | -0.01644577 | -0.1345771 | -0.01594301 | -0.008385788 | 0.03513833 | -0.2237339 | 0.878553 | 0.2757834 | -0.1822785 | 0.1561368 | 0.249156 | 0.2813576 | 1.331835 | 0.2944444 | -0.1298844 | -0.2357143 | 1.28369 | 0.6428571 | 0 | 0.1198871 | 0.1602125 | -0.05675368 | -0.08313873 | 0.2234902 | -0.6428571 | -0.07906673 | 0.2718316 | -0.110373 | 0 | 0.2721655 | -0.07096617 | -0.2389217 | 1 | 1 | -0.06104651 | 0.7536748 | 0.7025463 | -0.1103987 | -0.246654 | 0.3535534 | -0.2540294 | 0.9622875 | -0.08597212 | 0 | 0.2660576 | 0.1113236 | 0.1314879 | 0.9811737 | -0.1456025 | -0.1370866 | 0.9855093 | 0.9350817 | -0.3554889 | 6.258833 | 1.046926 | 7.582621 | 6.111111 | 0.339576 | 0.9968123 | -0.07714286 | 1.0349 | 0 | 0.8235294 | 1.103797 | 1.115245 | 1.309734 | 1.014841 | 0 | 0.9924955 | 1.734414 | -0.3176516 | 0.3339921 | -0.06861063 | 1.34318 | 0.6258397 | 0.762516 | 0.4059741 | 0.9982133 | -0.1036117 | 0.4166667 | -0.1040311 | 1.375473 | 0.09236832 | -0.1521964 | 1.257143 | -0.1694229 | 1.403935 | 0.03117689 | 1.11354431 | 0.9860608 | 1.103211 | 1.095798 | 0.7119028 | 0.6796107 | 1.111469 | 1.031615 | 1.033461 | 0.9878184 | 0.5129251 | 2.13463 | 1.30327 | 1.948474 | -0.05283865 | 0.5063291 | 0.3468936 | -0.1767324 | 0.5430936 | 0.500058 | 2.228481 | 0.01542566 | -0.1822785 | 0.8235294 | 1.088642 | 0.7729719 | -0.4283248 | 0.1713438 | 0.7566321 | 0.5819317 | 0.8649984 | 0.03898433 | 0 | 11.0613 | 0 | 0.5785714 | 0.4714045 | 3.931826 | 0.4446129 | 6.006891 | 0 | 0.1924501 | 5.875294 | 5.978088 | -0.02119377 | 5.277778 | 1.055901 | 2.823529 | 0.2222222 | 0.6758484 | 7.455285 | 0.6790973 | 7.398791 | 3.126963 | -0.04477591 | 0.6797418 | 0.6831136 | 1.058824 | 0.1731342 | 0.3061862 | 0.5426271 | 2.029321 | 1.292925 | 5.838153 | 1.880077 | 5.773529 | 7.329142 | -0.006290615 | -0.1322741 | -0.1291948 | 5.277778 | 0 | 0.8249301 | 5.69138 | 5.637609 | 0.2484948 | 7.2185472 | 0.6141135 | 1.83619 | 0.3344768 | 1.250424 | 1.337963 | 1.722556 | 0.8419048 | -0.8516416 | 1.787879 | 4.414214 | 7.117632 | 1.545152 | 7.28213 | 0.2587209 | 0.25 | 0 | 1.83619 | 2.108696 | 0.6858306 | 3.722222 | 0 | 0 | 0.8054922 | 0 | 0.2492656 | 2.764706 | 0.03086769 | 0 | 0.7060516 | 0 | 0.276696 | 0 | 0 | 0 | 0 | 0 | 0.2857143 | 5.860786 | 1.6 | -0.3257584 | -0.9986583 | 0 | 5.61 | 5.540758 | 0.9954974 | 0 | 0 | 1.003906 | 13.6269 | 0 | 1.76883 | 0.3333333 | 6.718464 | 3.0165 | 0 | 0 | 5.441333 | 5.5 | -0.9216418 | -1.018766 | -0.9301989 | 5.518788 | 5.4604 | 1 | 2 | 1.071957 | 0.7025463 | 2.833213 | -1.038399 | 1.81903 | 1.792798 | 1.170633 | 1.837563 | 2.322757 | 2.197225 | 0 | 0 | 0 | 1.896101 | 0 | 0 | 0.2721655 | 3.663562 | 0.1091819 | 0 | 14.70688 | 1.21677 | 4.110874 | 1.219768 | 1.227044 | 1 | 1.217423 | 1.764706 | 1 | -0.3550474 | 4.51086 | 4.84 | 2.504861 | 2.062649 | 2.096012 | 0.9065263 | 2.542311 | 5.638355 | 2.484907 | 4.84 | 0 | -0.4982699 | 2.060808 | 2.092065 | 0.2886751 | -1.274422 | 2 | 5.379897 | 0 | 1 | 0 | -0.9304153 | 3.028639 | 7.729735 | 2 | -0.3989945 | 1.852941 | 7.275865 | 0 | 6.251904 | 0.2721655 | -0.1745393 | 3.263933 | 2.866415 | 7.130099 | 0 | 8.964056 | 3.263933 | 0.5615584 | 1.405093 | 0 | 8.008698 | 2.288643 | -0.1454322 | 1 | 0 | 2.733564 | 2.626019 | 2.635761 | 2.642085 | 2.642087 | 2.641735 | 2.642082 | 2.642117 | 2.642192 | 0.608794 | 0.612497 | 2.640427 | 0.6147608 | 0.6142658 | 0.6148933 | 0.6148943 | 0.6148923 | 0.6149054 | 0.614934 | 1.048505 | 4 | -0.2667425 | 8.88917 | 1.384083 | 0.5303301 | -0.1795735 | 0.3471742 | 0 | 1 | 0.3088055 | 9.76967 | 2.272727 | 1.266953 | -0.4982699 | 10.65077 | 0.2660208 | 1.719697 | -1.778194 | 0 | 0 | 3.509669 | 2.564949 | -0.3970706 | 3.061952 | 3.062744 | 3.063056 | 3.063032 | 3.06301 | 3.072173 | 0 | 3.065538 | 3.089909 | 3.120562 | 3.76313 | 1.477778 | -0.2221027 | -0.3576471 | 1 | 2.943898 | 3.833333 | 1.3278 | 0.4714045 | 0 | -0.1054994 | 5.76901 | 1 | 0 | 0 | 8.01051 | 1.204124 | 1.661232 | 3.543662 | 1.778851 | 1 | 1.527778 | 1 | -0.7366477 | 0 | 0 | 0.5 | -0.5041204 | 1 | 4.317488 | 0.4207306 | 2.708288 | 2.708546 | 2.708648 | 2.708641 | 2.708633 | 2.709458 | 2.71162 | 2.717377 | 2.727248 | 0 | 0 | 0 | 1.647059 | -0.4977163 | 0 | 0 | 1.038128 | 1 | 2.639057 | 1.63801 | 2.497443 | 2.047386 | 2.242215 | -0.3760211 | -0.237697 | 3.045596 | 0 | -1.467128 | 0 | 0 | 0 | -1.143481 | 4.117647 | 0.8695652 | 0 | 2.302585 | 0.09090909 | 0 | 2.70805 | 1.472222 | 20.78369 | 0 | 0.1042254 | -0.3744983 | 0.4714045 | -1.121107 | 0 | 2.233163 | 2.807985 | 3.121234 | 0 | -1.082294 | 1.616388 | -3.882353 | 3 | 0 | 0 | 2.044983 | 4 | 3.040319 | 144.371 | 1.664706 | 3.054862 | -4.5 | 3.072476 | 3.072839 | 4.737024 | 3.068165 | 3.073221 | 1.969503 | 6 | 10.67006 | 0 | 0 | 0 | 5.483796 | 3.110758 | 3.333333 | 16.00414 | 0.6666667 | 3.466326 | 3.466326 | -0.9217993 | 50.3419 | 1.969503 | -3.401384 | 1.239669 | 0 | 3.198676 | 6.968858 | 4.391376 | 6.888889 | 0 | 20.66667 | 0 | 3.441096 | 5.548315 | 0 | -6.098765 | 0 | 3.828754 | 4.5 | 1.682411 | 164.4349 | 4.690234 | 4.29828 | 14.56288 | 5.616414 | 8.108696 | 3 | 3.965406 | 15.95129 | 3.87246 | 6 | 6 | 3.6 | 5.393939 | -1.277391 | 4.736863 | 3.9375 | 19.23012 | 0.7792653 | 15.95129 | 5.432778 | -11.97356 | 5.275723 | -0.2660134 | 4.736863 | -9.647538 | 1 | 7 | 21.23612 | 4.736863 | 10 | 21.4733 | 16.46304 | 21.4733 | 8 | 8 | -0.7220551 | 8.235294 | 0 | 5.277778 | 154.116 | 165.9534 | 8.17126 | 4.5 | 0 | 9.423938 | 9 | 0 | 4.736863 | -0.8921569 | 0 | 10.47301 | 13.29412 | 9.656854 | 9.656854 | 0 | 8.074569 | 0 | -7.061316 | 11.76807 | 11 | 173.7275 | 18.34676 | 17.05882 | 5 | -5.557682 | 55.29062 | 174.3548 | 0.7389466 | 0 | 12.1409 | 0 | 1.16953 | 0 | 18 | 6.054989 | 12.20793 | 12.84164 | 184.9177 | 18 | 12 | 15.97647 | 16.2 | 153.1225 | 17 | 16.76985 | 14.1104 | 18 | 5.277778 | 12.20793 | 22.70747 | 17.48993 | 0 | 0 | 13 | 19.28583 | 13.61938 | -6.305982 | 12.53 | 12.53 | -4.29458 | 22.57345 | 13.91349 | 25.68329 | 0 | 25.68329 | 0 | 12.20793 | 0 | 12.84164 | 76.16575 | 33.24113 | 20.75781 | 14 | 0 | 0 | 9 | 37.89122 | -2.254104 | 21.82273 | 0 | 34.0235 | -29.5077 | 0 | 0 | 79.25463 | 6.7278624 | 0 | 24.80529 | 238.5515 | -1.58516 | 12.107088 | 14.67603 | 0 | 180.49 | 25.51725 | 11.07266 | 0 | 1.016064 | 30.5475231 | 21.25721 | 27.129 | 0 | -16.94118 | -14.9481 | -0.9749135 | -53.70049 | 38 | 5.901961 | -3.458112 | 0 | 0 | 0 | -16.33218 | 44.53095 | 44.95214 | 168.5193 | 109.2874 | 43.66584 | 45 | 26.26759 | 10.73292 | 10.73283 | 22.01 | 10.78946 | 10.79063 | 10.78938 | 10.79055 | 10.77562 | 10.77554 | 10.79185 | 10.79177 | 48 | 0 | 36.52778 | 10.91246 | 10.91239 | 21.50521 | 21.45876 | 21.43366 | 21.43921 | 21.44139 | 21.44123 | 21.44107 | 21.62936 | 21.84394 | 3.556903 | 20.38832 | 43.01376 | 66.57137 | 114.7366 | 82.86371 | -49.88235 | 11.19542 | 11.19536 | 65.75869 | 37.89619 | 67 | 11.87286 | 11.87284 | 39.48687 | 46.47059 | 15.7277 | 15.80177 | 15.8033 | 15.78358 | 15.80492 | 31.08374 | -27.65398 | 0 | 15.96485 | -33.21453 | 13.08978 | 13.08977 | 51.48687 | 63.78591 | 3.382954 | 79.55 | 0 | 55.48687 | 0 | 55.48687 | 34.80556 | 0 | 0 | 16.35127 | 21.17995 | 21.38403 | 21.32876 | 21.33183 | 21.29235 | 21.50733 | 21.50988 | 21.47715 | 21.33505 | 21.51255 | 94 | 0 | 0 | 17.35499 | 21.65164 | 98.15 | 21.77531 | 99.2486 | 63 | 8 | 110 | 0 | 48 | 112.659 | 96.40968 | 69 | 98.07316494 | 97 | 30.28339 | 22.39073 | 22.39073 | 0 | 19.51596 | 125.779452 | 8 | 24.08767 | 24.14467 | 118.4706 | 70 | 136.487184 | 0 | 0 | 44.33333 | 0 | 27.10722 | 56 | 27.26183 | 76.41667 | 199.76 | 74 | 203.255 | 40 | 0 | 0 | 0 | 0 | 70.24921 | 0 | 0 | 0 | 253.479696 | 0 | 0 | 0 | 0 | 259.33 | 261.8035 | 48 | -240.0847 | 163.24 | -407.101 | 163.812 | 38.72 | 38.72 | 0 | 0 | 181.6597 | 0 | 337.140516 | 272.188 | 216.556416 | 53.747712 | -128.8374 | 290 | -159.0731 | 372 | 0 | -67.62313 | -255.6534 | 0 | 0 | 8 | 452 | 565.0992 | 108 | 373 | 39 | 855.8123 | 0 | 1131.713367 | 1370.983584 | 0 | 23.68068 | 0 | 8.128512 | 1528.372704 | 201.835872 | 2598.678 | 1141.043157 | 2795.394 | 3068.33 | 4293.927 | 0 | 5239.943 | 0 | 0 | 5729.655 | 0 | 0 | 248.67 | 7633.858 | 0 | 1972.761 | 5027.22 | 5230.645 | 1479.341 | 0 | 0 | 11 | 0 | 0 | 553.4444 | 201 | 201.713 | 1514 | 6192.597 | 10455.24 | 314.238898 | 273.9305 | 271.76 | 59.43422 | 5551.35 | 0.1051236 | 0.688046 | 649.148 | 35 | 28 | 31 | 4 | 0 | 0 | 4 | 31 | 1 | 0 | 5600000000 | 0 | 0 | 58.93343 | 36.1525 | 0 | 6.420822 | 12.15204 | 0 | 0 | 0 | 48.29457 | 40.594551 | 0 | 100000000 | 0 | 158
VCHO | C=CC2CCC1OC1C2 | K2Co(CN)6/ZnCl2/PTME glycol | 0.0033 | 20.68427184 | 110 | 24 | 17.37838 | 3.7 | 95.14153 | -0.001597138 | -0.0006435148 | 0.0001631217 | 0.001276622 | -0.0009491967 | -0.002878351 | -0.0008289268 | 0 | 0 | 0.001952129 | 0.008900692 | 0.01007905 | 0.007304883 | 0.4473684 | 0 | 0 | 0 | 0.01712672 | 0.03402069 | 0.05892557 | 1.134461 | -0.007444705 | 0.4951895 | 0 | -0.005133509 | 0.02380952 | 0 | 0.08600887 | 0 | 0.01364774 | 0.4761905 | 0.06475188 | -0.01017903 | -0.008891416 | 0.9864616 | -0.01167855 | -0.01051903 | -0.005553789 | 0 | 0 | 0 | 0.9397924 | 0.4332908 | 0.9529412 | -0.05229981 | 0.09745794 | -0.004828319 | 0.6428571 | -0.0170826 | 0.2270403 | 0.1482376 | 0.2763926 | -0.008079567 | 0 | 0 | 0.1260008 | -0.01792493 | 0.1066047 | 0.1360828 | 0.03860069 | 0.1085733 | 0.0332526 | -0.008141267 | 0.04444444 | 0.3901543 | 0.6160595 | 0.5543493 | 0.05771076 | -0.008174372 | -0.01659054 | -0.01680401 | 0.6700335 | -0.03062469 | -0.4015002 | 0.06106638 | 0.09361103 | -0.02241427 | 0.6273394 | 0.07459757 | 0.2357023 | 0 | 0 | 0.3203376 | 0.03196733 | 0.1860969 | 0.2252208 | 5.801 | 11.812 | 0 | 0.7827319 | 0.1924501 | 0.06010438 | 0.1620828 | 0.09508166 | 0.7827319 | 0.4350851 | 0 | 0.1257647 | 0.5882353 | 0.5098039 | 0.003474179 | 0.7985231 | 0.5098039 | 0 | -0.02485829 | -0.0624355 | 0.0624355 | 0.09792388 | 0.7985231 | -0.01320539 | 0.1310631 | 2.547 | 0.7263055 | 0.29873 | 2.351 | 0.8074736 | 0.7409582 | 0.2928225 | 0.8095238 | -0.07394313 | 1.379551 | 0.8095238 | 0.7742442 | 0.1136101 | -0.1141869 | -0.2855778 | 0.125 | -0.03803679 | -0.1475246 | 0 | 0 | 0.7724217 | 0.7815656 | 2.301 | 0.03341969 | 0.3 | 3.678419 | 0 | -0.01930545 | 0.3333333 | 0.2827707 | 0.01021298 | -0.2269239 | 0.6694796 | 0 | 0.125 | 0.5294118 | -0.06384681 | 3.464958 | 0.3705468 | -0.03737024 | 0.3780223 | -0.09417526 | 0 | 1.226727 | 0.377456 | 0.3774452 | 0.3774403 | 0.377441 | 0.3774407 | 0.3773906 | 0.3772039 | 0.2345238 | 0.3765373 | 0.4806623 | 0.3751455 | 0 | 0 | 0 | 1 | 1 | 0.01618424 | -0.2322157 | 0.007503597 | 2.015772 | 1.195065 | 3.521988 | 0.4117647 | 0.3578373 | -0.2378448 | 0.9678914 | 0.977188 | 0.2041241 | -0.1526398 | -0.05181033 | -0.0840644 | 0.5682637 | -0.2837511 | -0.2359716 | 1.079365 | -0.1096321 | -0.1074205 | 1.221048 | 0.5570261 | 0.4844291 | 1.302743 | -0.02623991 | 0.126661 | 0.2318244 | -0.2125404 | -0.1228265 | 0.2813576 | 1.20857 | -0.2124271 | -0.2105263 | 1.203575 | -0.03227269 | -0.0755814 | 2.414214 | 0 | 1.697085 | -0.05211293 | -0.03587398 | 1.333328 | 1.204922 | -0.1161196 | 1.94591 | 0.2802768 | -0.01644577 | -0.1345771 | -0.01594301 | -0.008385788 | 0.03513833 | -0.2237339 | 0.878553 | 0.2757834 | -0.1822785 | 0.1561368 | 0.249156 | 0.2813576 | 1.331835 | 0.2944444 | -0.1298844 | -0.2357143 | 1.28369 | 0.6428571 | 0 | 0.1198871 | 0.1602125 | -0.05675368 | -0.08313873 | 0.2234902 | -0.6428571 | -0.07906673 | 0.2718316 | -0.110373 | 0 | 0.2721655 | -0.07096617 | -0.2389217 | 1 | 1 | -0.06104651 | 0.7536748 | 0.7025463 | -0.1103987 | -0.246654 | 0.3535534 | -0.2540294 | 0.9622875 | -0.08597212 | 0 | 0.2660576 | 0.1113236 | 0.1314879 | 0.9811737 | -0.1456025 | -0.1370866 | 0.9855093 | 0.9350817 | -0.3554889 | 6.258833 | 1.046926 | 7.582621 | 6.111111 | 0.339576 | 0.9968123 | -0.07714286 | 1.0349 | 0 | 0.8235294 | 1.103797 | 1.115245 | 1.309734 | 1.014841 | 0 | 0.9924955 | 1.734414 | -0.3176516 | 0.3339921 | -0.06861063 | 1.34318 | 0.6258397 | 0.762516 | 0.4059741 | 0.9982133 | -0.1036117 | 0.4166667 | -0.1040311 | 1.375473 | 0.09236832 | -0.1521964 | 1.257143 | -0.1694229 | 1.403935 | 0.03117689 | 1.11354431 | 0.9860608 | 1.103211 | 1.095798 | 0.7119028 | 0.6796107 | 1.111469 | 1.031615 | 1.033461 | 0.9878184 | 0.5129251 | 2.13463 | 1.30327 | 1.948474 | -0.05283865 | 0.5063291 | 0.3468936 | -0.1767324 | 0.5430936 | 0.500058 | 2.228481 | 0.01542566 | -0.1822785 | 0.8235294 | 1.088642 | 0.7729719 | -0.4283248 | 0.1713438 | 0.7566321 | 0.5819317 | 0.8649984 | 0.03898433 | 0 | 11.0613 | 0 | 0.5785714 | 0.4714045 | 3.931826 | 0.4446129 | 6.006891 | 0 | 0.1924501 | 5.875294 | 5.978088 | -0.02119377 | 5.277778 | 1.055901 | 2.823529 | 0.2222222 | 0.6758484 | 7.455285 | 0.6790973 | 7.398791 | 3.126963 | -0.04477591 | 0.6797418 | 0.6831136 | 1.058824 | 0.1731342 | 0.3061862 | 0.5426271 | 2.029321 | 1.292925 | 5.838153 | 1.880077 | 5.773529 | 7.329142 | -0.006290615 | -0.1322741 | -0.1291948 | 5.277778 | 0 | 0.8249301 | 5.69138 | 5.637609 | 0.2484948 | 7.2185472 | 0.6141135 | 1.83619 | 0.3344768 | 1.250424 | 1.337963 | 1.722556 | 0.8419048 | -0.8516416 | 1.787879 | 4.414214 | 7.117632 | 1.545152 | 7.28213 | 0.2587209 | 0.25 | 0 | 1.83619 | 2.108696 | 0.6858306 | 3.722222 | 0 | 0 | 0.8054922 | 0 | 0.2492656 | 2.764706 | 0.03086769 | 0 | 0.7060516 | 0 | 0.276696 | 0 | 0 | 0 | 0 | 0 | 0.2857143 | 5.860786 | 1.6 | -0.3257584 | -0.9986583 | 0 | 5.61 | 5.540758 | 0.9954974 | 0 | 0 | 1.003906 | 13.6269 | 0 | 1.76883 | 0.3333333 | 6.718464 | 3.0165 | 0 | 0 | 5.441333 | 5.5 | -0.9216418 | -1.018766 | -0.9301989 | 5.518788 | 5.4604 | 1 | 2 | 1.071957 | 0.7025463 | 2.833213 | -1.038399 | 1.81903 | 1.792798 | 1.170633 | 1.837563 | 2.322757 | 2.197225 | 0 | 0 | 0 | 1.896101 | 0 | 0 | 0.2721655 | 3.663562 | 0.1091819 | 0 | 14.70688 | 1.21677 | 4.110874 | 1.219768 | 1.227044 | 1 | 1.217423 | 1.764706 | 1 | -0.3550474 | 4.51086 | 4.84 | 2.504861 | 2.062649 | 2.096012 | 0.9065263 | 2.542311 | 5.638355 | 2.484907 | 4.84 | 0 | -0.4982699 | 2.060808 | 2.092065 | 0.2886751 | -1.274422 | 2 | 5.379897 | 0 | 1 | 0 | -0.9304153 | 3.028639 | 7.729735 | 2 | -0.3989945 | 1.852941 | 7.275865 | 0 | 6.251904 | 0.2721655 | -0.1745393 | 3.263933 | 2.866415 | 7.130099 | 0 | 8.964056 | 3.263933 | 0.5615584 | 1.405093 | 0 | 8.008698 | 2.288643 | -0.1454322 | 1 | 0 | 2.733564 | 2.626019 | 2.635761 | 2.642085 | 2.642087 | 2.641735 | 2.642082 | 2.642117 | 2.642192 | 0.608794 | 0.612497 | 2.640427 | 0.6147608 | 0.6142658 | 0.6148933 | 0.6148943 | 0.6148923 | 0.6149054 | 0.614934 | 1.048505 | 4 | -0.2667425 | 8.88917 | 1.384083 | 0.5303301 | -0.1795735 | 0.3471742 | 0 | 1 | 0.3088055 | 9.76967 | 2.272727 | 1.266953 | -0.4982699 | 10.65077 | 0.2660208 | 1.719697 | -1.778194 | 0 | 0 | 3.509669 | 2.564949 | -0.3970706 | 3.061952 | 3.062744 | 3.063056 | 3.063032 | 3.06301 | 3.072173 | 0 | 3.065538 | 3.089909 | 3.120562 | 3.76313 | 1.477778 | -0.2221027 | -0.3576471 | 1 | 2.943898 | 3.833333 | 1.3278 | 0.4714045 | 0 | -0.1054994 | 5.76901 | 1 | 0 | 0 | 8.01051 | 1.204124 | 1.661232 | 3.543662 | 1.778851 | 1 | 1.527778 | 1 | -0.7366477 | 0 | 0 | 0.5 | -0.5041204 | 1 | 4.317488 | 0.4207306 | 2.708288 | 2.708546 | 2.708648 | 2.708641 | 2.708633 | 2.709458 | 2.71162 | 2.717377 | 2.727248 | 0 | 0 | 0 | 1.647059 | -0.4977163 | 0 | 0 | 1.038128 | 1 | 2.639057 | 1.63801 | 2.497443 | 2.047386 | 2.242215 | -0.3760211 | -0.237697 | 3.045596 | 0 | -1.467128 | 0 | 0 | 0 | -1.143481 | 4.117647 | 0.8695652 | 0 | 2.302585 | 0.09090909 | 0 | 2.70805 | 1.472222 | 20.78369 | 0 | 0.1042254 | -0.3744983 | 0.4714045 | -1.121107 | 0 | 2.233163 | 2.807985 | 3.121234 | 0 | -1.082294 | 1.616388 | -3.882353 | 3 | 0 | 0 | 2.044983 | 4 | 3.040319 | 144.371 | 1.664706 | 3.054862 | -4.5 | 3.072476 | 3.072839 | 4.737024 | 3.068165 | 3.073221 | 1.969503 | 6 | 10.67006 | 0 | 0 | 0 | 5.483796 | 3.110758 | 3.333333 | 16.00414 | 0.6666667 | 3.466326 | 3.466326 | -0.9217993 | 50.3419 | 1.969503 | -3.401384 | 1.239669 | 0 | 3.198676 | 6.968858 | 4.391376 | 6.888889 | 0 | 20.66667 | 0 | 3.441096 | 5.548315 | 0 | -6.098765 | 0 | 3.828754 | 4.5 | 1.682411 | 164.4349 | 4.690234 | 4.29828 | 14.56288 | 5.616414 | 8.108696 | 3 | 3.965406 | 15.95129 | 3.87246 | 6 | 6 | 3.6 | 5.393939 | -1.277391 | 4.736863 | 3.9375 | 19.23012 | 0.7792653 | 15.95129 | 5.432778 | -11.97356 | 5.275723 | -0.2660134 | 4.736863 | -9.647538 | 1 | 7 | 21.23612 | 4.736863 | 10 | 21.4733 | 16.46304 | 21.4733 | 8 | 8 | -0.7220551 | 8.235294 | 0 | 5.277778 | 154.116 | 165.9534 | 8.17126 | 4.5 | 0 | 9.423938 | 9 | 0 | 4.736863 | -0.8921569 | 0 | 10.47301 | 13.29412 | 9.656854 | 9.656854 | 0 | 8.074569 | 0 | -7.061316 | 11.76807 | 11 | 173.7275 | 18.34676 | 17.05882 | 5 | -5.557682 | 55.29062 | 174.3548 | 0.7389466 | 0 | 12.1409 | 0 | 1.16953 | 0 | 18 | 6.054989 | 12.20793 | 12.84164 | 184.9177 | 18 | 12 | 15.97647 | 16.2 | 153.1225 | 17 | 16.76985 | 14.1104 | 18 | 5.277778 | 12.20793 | 22.70747 | 17.48993 | 0 | 0 | 13 | 19.28583 | 13.61938 | -6.305982 | 12.53 | 12.53 | -4.29458 | 22.57345 | 13.91349 | 25.68329 | 0 | 25.68329 | 0 | 12.20793 | 0 | 12.84164 | 76.16575 | 33.24113 | 20.75781 | 14 | 0 | 0 | 9 | 37.89122 | -2.254104 | 21.82273 | 0 | 34.0235 | -29.5077 | 0 | 0 | 79.25463 | 6.7278624 | 0 | 24.80529 | 238.5515 | -1.58516 | 12.107088 | 14.67603 | 0 | 180.49 | 25.51725 | 11.07266 | 0 | 1.016064 | 30.5475231 | 21.25721 | 27.129 | 0 | -16.94118 | -14.9481 | -0.9749135 | -53.70049 | 38 | 5.901961 | -3.458112 | 0 | 0 | 0 | -16.33218 | 44.53095 | 44.95214 | 168.5193 | 109.2874 | 43.66584 | 45 | 26.26759 | 10.73292 | 10.73283 | 22.01 | 10.78946 | 10.79063 | 10.78938 | 10.79055 | 10.77562 | 10.77554 | 10.79185 | 10.79177 | 48 | 0 | 36.52778 | 10.91246 | 10.91239 | 21.50521 | 21.45876 | 21.43366 | 21.43921 | 21.44139 | 21.44123 | 21.44107 | 21.62936 | 21.84394 | 3.556903 | 20.38832 | 43.01376 | 66.57137 | 114.7366 | 82.86371 | -49.88235 | 11.19542 | 11.19536 | 65.75869 | 37.89619 | 67 | 11.87286 | 11.87284 | 39.48687 | 46.47059 | 15.7277 | 15.80177 | 15.8033 | 15.78358 | 15.80492 | 31.08374 | -27.65398 | 0 | 15.96485 | -33.21453 | 13.08978 | 13.08977 | 51.48687 | 63.78591 | 3.382954 | 79.55 | 0 | 55.48687 | 0 | 55.48687 | 34.80556 | 0 | 0 | 16.35127 | 21.17995 | 21.38403 | 21.32876 | 21.33183 | 21.29235 | 21.50733 | 21.50988 | 21.47715 | 21.33505 | 21.51255 | 94 | 0 | 0 | 17.35499 | 21.65164 | 98.15 | 21.77531 | 99.2486 | 63 | 8 | 110 | 0 | 48 | 112.659 | 96.40968 | 69 | 98.07316494 | 97 | 30.28339 | 22.39073 | 22.39073 | 0 | 19.51596 | 125.779452 | 8 | 24.08767 | 24.14467 | 118.4706 | 70 | 136.487184 | 0 | 0 | 44.33333 | 0 | 27.10722 | 56 | 27.26183 | 76.41667 | 199.76 | 74 | 203.255 | 40 | 0 | 0 | 0 | 0 | 70.24921 | 0 | 0 | 0 | 253.479696 | 0 | 0 | 0 | 0 | 259.33 | 261.8035 | 48 | -240.0847 | 163.24 | -407.101 | 163.812 | 38.72 | 38.72 | 0 | 0 | 181.6597 | 0 | 337.140516 | 272.188 | 216.556416 | 53.747712 | -128.8374 | 290 | -159.0731 | 372 | 0 | -67.62313 | -255.6534 | 0 | 0 | 8 | 452 | 565.0992 | 108 | 373 | 39 | 855.8123 | 0 | 1131.713367 | 1370.983584 | 0 | 23.68068 | 0 | 8.128512 | 1528.372704 | 201.835872 | 2598.678 | 1141.043157 | 2795.394 | 3068.33 | 4293.927 | 0 | 5239.943 | 0 | 0 | 5729.655 | 0 | 0 | 248.67 | 7633.858 | 0 | 1972.761 | 5027.22 | 5230.645 | 1479.341 | 0 | 0 | 11 | 0 | 0 | 553.4444 | 201 | 201.713 | 1514 | 6192.597 | 10455.24 | 314.238898 | 273.9305 | 271.76 | 59.43422 | 5551.35 | 0.1051236 | 0.688046 | 649.148 | 35 | 28 | 31 | 4 | 0 | 0 | 4 | 31 | 1 | 0 | 5600000000 | 0 | 0 | 58.93343 | 36.1525 | 0 | 6.420822 | 12.15204 | 0 | 0 | 0 | 48.29457 | 40.594551 | 0 | 100000000 | 0 | 158
VCHO | C=CC2CCC1OC1C2 | K2Co(CN)6/ZnCl2/PTME glycol | 0.0033 | 20.68427184 | 110 | 24 | 13.5102 | 4.9 | 95.17189 | -0.001597138 | -0.0006435148 | 0.0001631217 | 0.001276622 | -0.0009491967 | -0.002878351 | -0.0008289268 | 0 | 0 | 0.001952129 | 0.008900692 | 0.01007905 | 0.007304883 | 0.4473684 | 0 | 0 | 0 | 0.01712672 | 0.03402069 | 0.05892557 | 1.134461 | -0.007444705 | 0.4951895 | 0 | -0.005133509 | 0.02380952 | 0 | 0.08600887 | 0 | 0.01364774 | 0.4761905 | 0.06475188 | -0.01017903 | -0.008891416 | 0.9864616 | -0.01167855 | -0.01051903 | -0.005553789 | 0 | 0 | 0 | 0.9397924 | 0.4332908 | 0.9529412 | -0.05229981 | 0.09745794 | -0.004828319 | 0.6428571 | -0.0170826 | 0.2270403 | 0.1482376 | 0.2763926 | -0.008079567 | 0 | 0 | 0.1260008 | -0.01792493 | 0.1066047 | 0.1360828 | 0.03860069 | 0.1085733 | 0.0332526 | -0.008141267 | 0.04444444 | 0.3901543 | 0.6160595 | 0.5543493 | 0.05771076 | -0.008174372 | -0.01659054 | -0.01680401 | 0.6700335 | -0.03062469 | -0.4015002 | 0.06106638 | 0.09361103 | -0.02241427 | 0.6273394 | 0.07459757 | 0.2357023 | 0 | 0 | 0.3203376 | 0.03196733 | 0.1860969 | 0.2252208 | 5.801 | 11.812 | 0 | 0.7827319 | 0.1924501 | 0.06010438 | 0.1620828 | 0.09508166 | 0.7827319 | 0.4350851 | 0 | 0.1257647 | 0.5882353 | 0.5098039 | 0.003474179 | 0.7985231 | 0.5098039 | 0 | -0.02485829 | -0.0624355 | 0.0624355 | 0.09792388 | 0.7985231 | -0.01320539 | 0.1310631 | 2.547 | 0.7263055 | 0.29873 | 2.351 | 0.8074736 | 0.7409582 | 0.2928225 | 0.8095238 | -0.07394313 | 1.379551 | 0.8095238 | 0.7742442 | 0.1136101 | -0.1141869 | -0.2855778 | 0.125 | -0.03803679 | -0.1475246 | 0 | 0 | 0.7724217 | 0.7815656 | 2.301 | 0.03341969 | 0.3 | 3.678419 | 0 | -0.01930545 | 0.3333333 | 0.2827707 | 0.01021298 | -0.2269239 | 0.6694796 | 0 | 0.125 | 0.5294118 | -0.06384681 | 3.464958 | 0.3705468 | -0.03737024 | 0.3780223 | -0.09417526 | 0 | 1.226727 | 0.377456 | 0.3774452 | 0.3774403 | 0.377441 | 0.3774407 | 0.3773906 | 0.3772039 | 0.2345238 | 0.3765373 | 0.4806623 | 0.3751455 | 0 | 0 | 0 | 1 | 1 | 0.01618424 | -0.2322157 | 0.007503597 | 2.015772 | 1.195065 | 3.521988 | 0.4117647 | 0.3578373 | -0.2378448 | 0.9678914 | 0.977188 | 0.2041241 | -0.1526398 | -0.05181033 | -0.0840644 | 0.5682637 | -0.2837511 | -0.2359716 | 1.079365 | -0.1096321 | -0.1074205 | 1.221048 | 0.5570261 | 0.4844291 | 1.302743 | -0.02623991 | 0.126661 | 0.2318244 | -0.2125404 | -0.1228265 | 0.2813576 | 1.20857 | -0.2124271 | -0.2105263 | 1.203575 | -0.03227269 | -0.0755814 | 2.414214 | 0 | 1.697085 | -0.05211293 | -0.03587398 | 1.333328 | 1.204922 | -0.1161196 | 1.94591 | 0.2802768 | -0.01644577 | -0.1345771 | -0.01594301 | -0.008385788 | 0.03513833 | -0.2237339 | 0.878553 | 0.2757834 | -0.1822785 | 0.1561368 | 0.249156 | 0.2813576 | 1.331835 | 0.2944444 | -0.1298844 | -0.2357143 | 1.28369 | 0.6428571 | 0 | 0.1198871 | 0.1602125 | -0.05675368 | -0.08313873 | 0.2234902 | -0.6428571 | -0.07906673 | 0.2718316 | -0.110373 | 0 | 0.2721655 | -0.07096617 | -0.2389217 | 1 | 1 | -0.06104651 | 0.7536748 | 0.7025463 | -0.1103987 | -0.246654 | 0.3535534 | -0.2540294 | 0.9622875 | -0.08597212 | 0 | 0.2660576 | 0.1113236 | 0.1314879 | 0.9811737 | -0.1456025 | -0.1370866 | 0.9855093 | 0.9350817 | -0.3554889 | 6.258833 | 1.046926 | 7.582621 | 6.111111 | 0.339576 | 0.9968123 | -0.07714286 | 1.0349 | 0 | 0.8235294 | 1.103797 | 1.115245 | 1.309734 | 1.014841 | 0 | 0.9924955 | 1.734414 | -0.3176516 | 0.3339921 | -0.06861063 | 1.34318 | 0.6258397 | 0.762516 | 0.4059741 | 0.9982133 | -0.1036117 | 0.4166667 | -0.1040311 | 1.375473 | 0.09236832 | -0.1521964 | 1.257143 | -0.1694229 | 1.403935 | 0.03117689 | 1.11354431 | 0.9860608 | 1.103211 | 1.095798 | 0.7119028 | 0.6796107 | 1.111469 | 1.031615 | 1.033461 | 0.9878184 | 0.5129251 | 2.13463 | 1.30327 | 1.948474 | -0.05283865 | 0.5063291 | 0.3468936 | -0.1767324 | 0.5430936 | 0.500058 | 2.228481 | 0.01542566 | -0.1822785 | 0.8235294 | 1.088642 | 0.7729719 | -0.4283248 | 0.1713438 | 0.7566321 | 0.5819317 | 0.8649984 | 0.03898433 | 0 | 11.0613 | 0 | 0.5785714 | 0.4714045 | 3.931826 | 0.4446129 | 6.006891 | 0 | 0.1924501 | 5.875294 | 5.978088 | -0.02119377 | 5.277778 | 1.055901 | 2.823529 | 0.2222222 | 0.6758484 | 7.455285 | 0.6790973 | 7.398791 | 3.126963 | -0.04477591 | 0.6797418 | 0.6831136 | 1.058824 | 0.1731342 | 0.3061862 | 0.5426271 | 2.029321 | 1.292925 | 5.838153 | 1.880077 | 5.773529 | 7.329142 | -0.006290615 | -0.1322741 | -0.1291948 | 5.277778 | 0 | 0.8249301 | 5.69138 | 5.637609 | 0.2484948 | 7.2185472 | 0.6141135 | 1.83619 | 0.3344768 | 1.250424 | 1.337963 | 1.722556 | 0.8419048 | -0.8516416 | 1.787879 | 4.414214 | 7.117632 | 1.545152 | 7.28213 | 0.2587209 | 0.25 | 0 | 1.83619 | 2.108696 | 0.6858306 | 3.722222 | 0 | 0 | 0.8054922 | 0 | 0.2492656 | 2.764706 | 0.03086769 | 0 | 0.7060516 | 0 | 0.276696 | 0 | 0 | 0 | 0 | 0 | 0.2857143 | 5.860786 | 1.6 | -0.3257584 | -0.9986583 | 0 | 5.61 | 5.540758 | 0.9954974 | 0 | 0 | 1.003906 | 13.6269 | 0 | 1.76883 | 0.3333333 | 6.718464 | 3.0165 | 0 | 0 | 5.441333 | 5.5 | -0.9216418 | -1.018766 | -0.9301989 | 5.518788 | 5.4604 | 1 | 2 | 1.071957 | 0.7025463 | 2.833213 | -1.038399 | 1.81903 | 1.792798 | 1.170633 | 1.837563 | 2.322757 | 2.197225 | 0 | 0 | 0 | 1.896101 | 0 | 0 | 0.2721655 | 3.663562 | 0.1091819 | 0 | 14.70688 | 1.21677 | 4.110874 | 1.219768 | 1.227044 | 1 | 1.217423 | 1.764706 | 1 | -0.3550474 | 4.51086 | 4.84 | 2.504861 | 2.062649 | 2.096012 | 0.9065263 | 2.542311 | 5.638355 | 2.484907 | 4.84 | 0 | -0.4982699 | 2.060808 | 2.092065 | 0.2886751 | -1.274422 | 2 | 5.379897 | 0 | 1 | 0 | -0.9304153 | 3.028639 | 7.729735 | 2 | -0.3989945 | 1.852941 | 7.275865 | 0 | 6.251904 | 0.2721655 | -0.1745393 | 3.263933 | 2.866415 | 7.130099 | 0 | 8.964056 | 3.263933 | 0.5615584 | 1.405093 | 0 | 8.008698 | 2.288643 | -0.1454322 | 1 | 0 | 2.733564 | 2.626019 | 2.635761 | 2.642085 | 2.642087 | 2.641735 | 2.642082 | 2.642117 | 2.642192 | 0.608794 | 0.612497 | 2.640427 | 0.6147608 | 0.6142658 | 0.6148933 | 0.6148943 | 0.6148923 | 0.6149054 | 0.614934 | 1.048505 | 4 | -0.2667425 | 8.88917 | 1.384083 | 0.5303301 | -0.1795735 | 0.3471742 | 0 | 1 | 0.3088055 | 9.76967 | 2.272727 | 1.266953 | -0.4982699 | 10.65077 | 0.2660208 | 1.719697 | -1.778194 | 0 | 0 | 3.509669 | 2.564949 | -0.3970706 | 3.061952 | 3.062744 | 3.063056 | 3.063032 | 3.06301 | 3.072173 | 0 | 3.065538 | 3.089909 | 3.120562 | 3.76313 | 1.477778 | -0.2221027 | -0.3576471 | 1 | 2.943898 | 3.833333 | 1.3278 | 0.4714045 | 0 | -0.1054994 | 5.76901 | 1 | 0 | 0 | 8.01051 | 1.204124 | 1.661232 | 3.543662 | 1.778851 | 1 | 1.527778 | 1 | -0.7366477 | 0 | 0 | 0.5 | -0.5041204 | 1 | 4.317488 | 0.4207306 | 2.708288 | 2.708546 | 2.708648 | 2.708641 | 2.708633 | 2.709458 | 2.71162 | 2.717377 | 2.727248 | 0 | 0 | 0 | 1.647059 | -0.4977163 | 0 | 0 | 1.038128 | 1 | 2.639057 | 1.63801 | 2.497443 | 2.047386 | 2.242215 | -0.3760211 | -0.237697 | 3.045596 | 0 | -1.467128 | 0 | 0 | 0 | -1.143481 | 4.117647 | 0.8695652 | 0 | 2.302585 | 0.09090909 | 0 | 2.70805 | 1.472222 | 20.78369 | 0 | 0.1042254 | -0.3744983 | 0.4714045 | -1.121107 | 0 | 2.233163 | 2.807985 | 3.121234 | 0 | -1.082294 | 1.616388 | -3.882353 | 3 | 0 | 0 | 2.044983 | 4 | 3.040319 | 144.371 | 1.664706 | 3.054862 | -4.5 | 3.072476 | 3.072839 | 4.737024 | 3.068165 | 3.073221 | 1.969503 | 6 | 10.67006 | 0 | 0 | 0 | 5.483796 | 3.110758 | 3.333333 | 16.00414 | 0.6666667 | 3.466326 | 3.466326 | -0.9217993 | 50.3419 | 1.969503 | -3.401384 | 1.239669 | 0 | 3.198676 | 6.968858 | 4.391376 | 6.888889 | 0 | 20.66667 | 0 | 3.441096 | 5.548315 | 0 | -6.098765 | 0 | 3.828754 | 4.5 | 1.682411 | 164.4349 | 4.690234 | 4.29828 | 14.56288 | 5.616414 | 8.108696 | 3 | 3.965406 | 15.95129 | 3.87246 | 6 | 6 | 3.6 | 5.393939 | -1.277391 | 4.736863 | 3.9375 | 19.23012 | 0.7792653 | 15.95129 | 5.432778 | -11.97356 | 5.275723 | -0.2660134 | 4.736863 | -9.647538 | 1 | 7 | 21.23612 | 4.736863 | 10 | 21.4733 | 16.46304 | 21.4733 | 8 | 8 | -0.7220551 | 8.235294 | 0 | 5.277778 | 154.116 | 165.9534 | 8.17126 | 4.5 | 0 | 9.423938 | 9 | 0 | 4.736863 | -0.8921569 | 0 | 10.47301 | 13.29412 | 9.656854 | 9.656854 | 0 | 8.074569 | 0 | -7.061316 | 11.76807 | 11 | 173.7275 | 18.34676 | 17.05882 | 5 | -5.557682 | 55.29062 | 174.3548 | 0.7389466 | 0 | 12.1409 | 0 | 1.16953 | 0 | 18 | 6.054989 | 12.20793 | 12.84164 | 184.9177 | 18 | 12 | 15.97647 | 16.2 | 153.1225 | 17 | 16.76985 | 14.1104 | 18 | 5.277778 | 12.20793 | 22.70747 | 17.48993 | 0 | 0 | 13 | 19.28583 | 13.61938 | -6.305982 | 12.53 | 12.53 | -4.29458 | 22.57345 | 13.91349 | 25.68329 | 0 | 25.68329 | 0 | 12.20793 | 0 | 12.84164 | 76.16575 | 33.24113 | 20.75781 | 14 | 0 | 0 | 9 | 37.89122 | -2.254104 | 21.82273 | 0 | 34.0235 | -29.5077 | 0 | 0 | 79.25463 | 6.7278624 | 0 | 24.80529 | 238.5515 | -1.58516 | 12.107088 | 14.67603 | 0 | 180.49 | 25.51725 | 11.07266 | 0 | 1.016064 | 30.5475231 | 21.25721 | 27.129 | 0 | -16.94118 | -14.9481 | -0.9749135 | -53.70049 | 38 | 5.901961 | -3.458112 | 0 | 0 | 0 | -16.33218 | 44.53095 | 44.95214 | 168.5193 | 109.2874 | 43.66584 | 45 | 26.26759 | 10.73292 | 10.73283 | 22.01 | 10.78946 | 10.79063 | 10.78938 | 10.79055 | 10.77562 | 10.77554 | 10.79185 | 10.79177 | 48 | 0 | 36.52778 | 10.91246 | 10.91239 | 21.50521 | 21.45876 | 21.43366 | 21.43921 | 21.44139 | 21.44123 | 21.44107 | 21.62936 | 21.84394 | 3.556903 | 20.38832 | 43.01376 | 66.57137 | 114.7366 | 82.86371 | -49.88235 | 11.19542 | 11.19536 | 65.75869 | 37.89619 | 67 | 11.87286 | 11.87284 | 39.48687 | 46.47059 | 15.7277 | 15.80177 | 15.8033 | 15.78358 | 15.80492 | 31.08374 | -27.65398 | 0 | 15.96485 | -33.21453 | 13.08978 | 13.08977 | 51.48687 | 63.78591 | 3.382954 | 79.55 | 0 | 55.48687 | 0 | 55.48687 | 34.80556 | 0 | 0 | 16.35127 | 21.17995 | 21.38403 | 21.32876 | 21.33183 | 21.29235 | 21.50733 | 21.50988 | 21.47715 | 21.33505 | 21.51255 | 94 | 0 | 0 | 17.35499 | 21.65164 | 98.15 | 21.77531 | 99.2486 | 63 | 8 | 110 | 0 | 48 | 112.659 | 96.40968 | 69 | 98.07316494 | 97 | 30.28339 | 22.39073 | 22.39073 | 0 | 19.51596 | 125.779452 | 8 | 24.08767 | 24.14467 | 118.4706 | 70 | 136.487184 | 0 | 0 | 44.33333 | 0 | 27.10722 | 56 | 27.26183 | 76.41667 | 199.76 | 74 | 203.255 | 40 | 0 | 0 | 0 | 0 | 70.24921 | 0 | 0 | 0 | 253.479696 | 0 | 0 | 0 | 0 | 259.33 | 261.8035 | 48 | -240.0847 | 163.24 | -407.101 | 163.812 | 38.72 | 38.72 | 0 | 0 | 181.6597 | 0 | 337.140516 | 272.188 | 216.556416 | 53.747712 | -128.8374 | 290 | -159.0731 | 372 | 0 | -67.62313 | -255.6534 | 0 | 0 | 8 | 452 | 565.0992 | 108 | 373 | 39 | 855.8123 | 0 | 1131.713367 | 1370.983584 | 0 | 23.68068 | 0 | 8.128512 | 1528.372704 | 201.835872 | 2598.678 | 1141.043157 | 2795.394 | 3068.33 | 4293.927 | 0 | 5239.943 | 0 | 0 | 5729.655 | 0 | 0 | 248.67 | 7633.858 | 0 | 1972.761 | 5027.22 | 5230.645 | 1479.341 | 0 | 0 | 11 | 0 | 0 | 553.4444 | 201 | 201.713 | 1514 | 6192.597 | 10455.24 | 314.238898 | 273.9305 | 271.76 | 59.43422 | 5551.35 | 0.1051236 | 0.688046 | 649.148 | 35 | 28 | 31 | 4 | 0 | 0 | 4 | 31 | 1 | 0 | 5600000000 | 0 | 0 | 58.93343 | 36.1525 | 0 | 6.420822 | 12.15204 | 0 | 0 | 0 | 48.29457 | 40.594551 | 0 | 100000000 | 0 | 158
PO | CC1CO1 | K2Co(CN)6/ZnCl2/PTME glycol | 0.0033 | 27.57902912 | 110 | 24 | 15.14286 | 3.5 | 95.23145 | -0.001597138 | -0.0006435148 | 0.0001631217 | 0.001276622 | -0.0009491967 | -0.002878351 | -0.0008289268 | 0 | 0 | 0.001952129 | 0.008900692 | 0.01007905 | 0.007304883 | 0.4473684 | 0 | 0 | 0 | 0.01712672 | 0.03402069 | 0.05892557 | 1.134461 | -0.007444705 | 0.4951895 | 0 | -0.005133509 | 0.02380952 | 0 | 0.08600887 | 0 | 0.01364774 | 0.4761905 | 0.06475188 | -0.01017903 | -0.008891416 | 0.9864616 | -0.01167855 | -0.01051903 | -0.005553789 | 0 | 0 | 0 | 0.9397924 | 0.4332908 | 0.9529412 | -0.05229981 | 0.09745794 | -0.004828319 | 0.6428571 | -0.0170826 | 0.2270403 | 0.1482376 | 0.2763926 | -0.008079567 | 0 | 0 | 0.1260008 | -0.01792493 | 0.1066047 | 0.1360828 | 0.03860069 | 0.1085733 | 0.0332526 | -0.008141267 | 0.04444444 | 0.3901543 | 0.6160595 | 0.5543493 | 0.05771076 | -0.008174372 | -0.01659054 | -0.01680401 | 0.6700335 | -0.03062469 | -0.4015002 | 0.06106638 | 0.09361103 | -0.02241427 | 0.6273394 | 0.07459757 | 0.2357023 | 0 | 0 | 0.3203376 | 0.03196733 | 0.1860969 | 0.2252208 | 5.801 | 11.812 | 0 | 0.7827319 | 0.1924501 | 0.06010438 | 0.1620828 | 0.09508166 | 0.7827319 | 0.4350851 | 0 | 0.1257647 | 0.5882353 | 0.5098039 | 0.003474179 | 0.7985231 | 0.5098039 | 0 | -0.02485829 | -0.0624355 | 0.0624355 | 0.09792388 | 0.7985231 | -0.01320539 | 0.1310631 | 2.547 | 0.7263055 | 0.29873 | 2.351 | 0.8074736 | 0.7409582 | 0.2928225 | 0.8095238 | -0.07394313 | 1.379551 | 0.8095238 | 0.7742442 | 0.1136101 | -0.1141869 | -0.2855778 | 0.125 | -0.03803679 | -0.1475246 | 0 | 0 | 0.7724217 | 0.7815656 | 2.301 | 0.03341969 | 0.3 | 3.678419 | 0 | -0.01930545 | 0.3333333 | 0.2827707 | 0.01021298 | -0.2269239 | 0.6694796 | 0 | 0.125 | 0.5294118 | -0.06384681 | 3.464958 | 0.3705468 | -0.03737024 | 0.3780223 | -0.09417526 | 0 | 1.226727 | 0.377456 | 0.3774452 | 0.3774403 | 0.377441 | 0.3774407 | 0.3773906 | 0.3772039 | 0.2345238 | 0.3765373 | 0.4806623 | 0.3751455 | 0 | 0 | 0 | 1 | 1 | 0.01618424 | -0.2322157 | 0.007503597 | 2.015772 | 1.195065 | 3.521988 | 0.4117647 | 0.3578373 | -0.2378448 | 0.9678914 | 0.977188 | 0.2041241 | -0.1526398 | -0.05181033 | -0.0840644 | 0.5682637 | -0.2837511 | -0.2359716 | 1.079365 | -0.1096321 | -0.1074205 | 1.221048 | 0.5570261 | 0.4844291 | 1.302743 | -0.02623991 | 0.126661 | 0.2318244 | -0.2125404 | -0.1228265 | 0.2813576 | 1.20857 | -0.2124271 | -0.2105263 | 1.203575 | -0.03227269 | -0.0755814 | 2.414214 | 0 | 1.697085 | -0.05211293 | -0.03587398 | 1.333328 | 1.204922 | -0.1161196 | 1.94591 | 0.2802768 | -0.01644577 | -0.1345771 | -0.01594301 | -0.008385788 | 0.03513833 | -0.2237339 | 0.878553 | 0.2757834 | -0.1822785 | 0.1561368 | 0.249156 | 0.2813576 | 1.331835 | 0.2944444 | -0.1298844 | -0.2357143 | 1.28369 | 0.6428571 | 0 | 0.1198871 | 0.1602125 | -0.05675368 | -0.08313873 | 0.2234902 | -0.6428571 | -0.07906673 | 0.2718316 | -0.110373 | 0 | 0.2721655 | -0.07096617 | -0.2389217 | 1 | 1 | -0.06104651 | 0.7536748 | 0.7025463 | -0.1103987 | -0.246654 | 0.3535534 | -0.2540294 | 0.9622875 | -0.08597212 | 0 | 0.2660576 | 0.1113236 | 0.1314879 | 0.9811737 | -0.1456025 | -0.1370866 | 0.9855093 | 0.9350817 | -0.3554889 | 6.258833 | 1.046926 | 7.582621 | 6.111111 | 0.339576 | 0.9968123 | -0.07714286 | 1.0349 | 0 | 0.8235294 | 1.103797 | 1.115245 | 1.309734 | 1.014841 | 0 | 0.9924955 | 1.734414 | -0.3176516 | 0.3339921 | -0.06861063 | 1.34318 | 0.6258397 | 0.762516 | 0.4059741 | 0.9982133 | -0.1036117 | 0.4166667 | -0.1040311 | 1.375473 | 0.09236832 | -0.1521964 | 1.257143 | -0.1694229 | 1.403935 | 0.03117689 | 1.11354431 | 0.9860608 | 1.103211 | 1.095798 | 0.7119028 | 0.6796107 | 1.111469 | 1.031615 | 1.033461 | 0.9878184 | 0.5129251 | 2.13463 | 1.30327 | 1.948474 | -0.05283865 | 0.5063291 | 0.3468936 | -0.1767324 | 0.5430936 | 0.500058 | 2.228481 | 0.01542566 | -0.1822785 | 0.8235294 | 1.088642 | 0.7729719 | -0.4283248 | 0.1713438 | 0.7566321 | 0.5819317 | 0.8649984 | 0.03898433 | 0 | 11.0613 | 0 | 0.5785714 | 0.4714045 | 3.931826 | 0.4446129 | 6.006891 | 0 | 0.1924501 | 5.875294 | 5.978088 | -0.02119377 | 5.277778 | 1.055901 | 2.823529 | 0.2222222 | 0.6758484 | 7.455285 | 0.6790973 | 7.398791 | 3.126963 | -0.04477591 | 0.6797418 | 0.6831136 | 1.058824 | 0.1731342 | 0.3061862 | 0.5426271 | 2.029321 | 1.292925 | 5.838153 | 1.880077 | 5.773529 | 7.329142 | -0.006290615 | -0.1322741 | -0.1291948 | 5.277778 | 0 | 0.8249301 | 5.69138 | 5.637609 | 0.2484948 | 7.2185472 | 0.6141135 | 1.83619 | 0.3344768 | 1.250424 | 1.337963 | 1.722556 | 0.8419048 | -0.8516416 | 1.787879 | 4.414214 | 7.117632 | 1.545152 | 7.28213 | 0.2587209 | 0.25 | 0 | 1.83619 | 2.108696 | 0.6858306 | 3.722222 | 0 | 0 | 0.8054922 | 0 | 0.2492656 | 2.764706 | 0.03086769 | 0 | 0.7060516 | 0 | 0.276696 | 0 | 0 | 0 | 0 | 0 | 0.2857143 | 5.860786 | 1.6 | -0.3257584 | -0.9986583 | 0 | 5.61 | 5.540758 | 0.9954974 | 0 | 0 | 1.003906 | 13.6269 | 0 | 1.76883 | 0.3333333 | 6.718464 | 3.0165 | 0 | 0 | 5.441333 | 5.5 | -0.9216418 | -1.018766 | -0.9301989 | 5.518788 | 5.4604 | 1 | 2 | 1.071957 | 0.7025463 | 2.833213 | -1.038399 | 1.81903 | 1.792798 | 1.170633 | 1.837563 | 2.322757 | 2.197225 | 0 | 0 | 0 | 1.896101 | 0 | 0 | 0.2721655 | 3.663562 | 0.1091819 | 0 | 14.70688 | 1.21677 | 4.110874 | 1.219768 | 1.227044 | 1 | 1.217423 | 1.764706 | 1 | -0.3550474 | 4.51086 | 4.84 | 2.504861 | 2.062649 | 2.096012 | 0.9065263 | 2.542311 | 5.638355 | 2.484907 | 4.84 | 0 | -0.4982699 | 2.060808 | 2.092065 | 0.2886751 | -1.274422 | 2 | 5.379897 | 0 | 1 | 0 | -0.9304153 | 3.028639 | 7.729735 | 2 | -0.3989945 | 1.852941 | 7.275865 | 0 | 6.251904 | 0.2721655 | -0.1745393 | 3.263933 | 2.866415 | 7.130099 | 0 | 8.964056 | 3.263933 | 0.5615584 | 1.405093 | 0 | 8.008698 | 2.288643 | -0.1454322 | 1 | 0 | 2.733564 | 2.626019 | 2.635761 | 2.642085 | 2.642087 | 2.641735 | 2.642082 | 2.642117 | 2.642192 | 0.608794 | 0.612497 | 2.640427 | 0.6147608 | 0.6142658 | 0.6148933 | 0.6148943 | 0.6148923 | 0.6149054 | 0.614934 | 1.048505 | 4 | -0.2667425 | 8.88917 | 1.384083 | 0.5303301 | -0.1795735 | 0.3471742 | 0 | 1 | 0.3088055 | 9.76967 | 2.272727 | 1.266953 | -0.4982699 | 10.65077 | 0.2660208 | 1.719697 | -1.778194 | 0 | 0 | 3.509669 | 2.564949 | -0.3970706 | 3.061952 | 3.062744 | 3.063056 | 3.063032 | 3.06301 | 3.072173 | 0 | 3.065538 | 3.089909 | 3.120562 | 3.76313 | 1.477778 | -0.2221027 | -0.3576471 | 1 | 2.943898 | 3.833333 | 1.3278 | 0.4714045 | 0 | -0.1054994 | 5.76901 | 1 | 0 | 0 | 8.01051 | 1.204124 | 1.661232 | 3.543662 | 1.778851 | 1 | 1.527778 | 1 | -0.7366477 | 0 | 0 | 0.5 | -0.5041204 | 1 | 4.317488 | 0.4207306 | 2.708288 | 2.708546 | 2.708648 | 2.708641 | 2.708633 | 2.709458 | 2.71162 | 2.717377 | 2.727248 | 0 | 0 | 0 | 1.647059 | -0.4977163 | 0 | 0 | 1.038128 | 1 | 2.639057 | 1.63801 | 2.497443 | 2.047386 | 2.242215 | -0.3760211 | -0.237697 | 3.045596 | 0 | -1.467128 | 0 | 0 | 0 | -1.143481 | 4.117647 | 0.8695652 | 0 | 2.302585 | 0.09090909 | 0 | 2.70805 | 1.472222 | 20.78369 | 0 | 0.1042254 | -0.3744983 | 0.4714045 | -1.121107 | 0 | 2.233163 | 2.807985 | 3.121234 | 0 | -1.082294 | 1.616388 | -3.882353 | 3 | 0 | 0 | 2.044983 | 4 | 3.040319 | 144.371 | 1.664706 | 3.054862 | -4.5 | 3.072476 | 3.072839 | 4.737024 | 3.068165 | 3.073221 | 1.969503 | 6 | 10.67006 | 0 | 0 | 0 | 5.483796 | 3.110758 | 3.333333 | 16.00414 | 0.6666667 | 3.466326 | 3.466326 | -0.9217993 | 50.3419 | 1.969503 | -3.401384 | 1.239669 | 0 | 3.198676 | 6.968858 | 4.391376 | 6.888889 | 0 | 20.66667 | 0 | 3.441096 | 5.548315 | 0 | -6.098765 | 0 | 3.828754 | 4.5 | 1.682411 | 164.4349 | 4.690234 | 4.29828 | 14.56288 | 5.616414 | 8.108696 | 3 | 3.965406 | 15.95129 | 3.87246 | 6 | 6 | 3.6 | 5.393939 | -1.277391 | 4.736863 | 3.9375 | 19.23012 | 0.7792653 | 15.95129 | 5.432778 | -11.97356 | 5.275723 | -0.2660134 | 4.736863 | -9.647538 | 1 | 7 | 21.23612 | 4.736863 | 10 | 21.4733 | 16.46304 | 21.4733 | 8 | 8 | -0.7220551 | 8.235294 | 0 | 5.277778 | 154.116 | 165.9534 | 8.17126 | 4.5 | 0 | 9.423938 | 9 | 0 | 4.736863 | -0.8921569 | 0 | 10.47301 | 13.29412 | 9.656854 | 9.656854 | 0 | 8.074569 | 0 | -7.061316 | 11.76807 | 11 | 173.7275 | 18.34676 | 17.05882 | 5 | -5.557682 | 55.29062 | 174.3548 | 0.7389466 | 0 | 12.1409 | 0 | 1.16953 | 0 | 18 | 6.054989 | 12.20793 | 12.84164 | 184.9177 | 18 | 12 | 15.97647 | 16.2 | 153.1225 | 17 | 16.76985 | 14.1104 | 18 | 5.277778 | 12.20793 | 22.70747 | 17.48993 | 0 | 0 | 13 | 19.28583 | 13.61938 | -6.305982 | 12.53 | 12.53 | -4.29458 | 22.57345 | 13.91349 | 25.68329 | 0 | 25.68329 | 0 | 12.20793 | 0 | 12.84164 | 76.16575 | 33.24113 | 20.75781 | 14 | 0 | 0 | 9 | 37.89122 | -2.254104 | 21.82273 | 0 | 34.0235 | -29.5077 | 0 | 0 | 79.25463 | 6.7278624 | 0 | 24.80529 | 238.5515 | -1.58516 | 12.107088 | 14.67603 | 0 | 180.49 | 25.51725 | 11.07266 | 0 | 1.016064 | 30.5475231 | 21.25721 | 27.129 | 0 | -16.94118 | -14.9481 | -0.9749135 | -53.70049 | 38 | 5.901961 | -3.458112 | 0 | 0 | 0 | -16.33218 | 44.53095 | 44.95214 | 168.5193 | 109.2874 | 43.66584 | 45 | 26.26759 | 10.73292 | 10.73283 | 22.01 | 10.78946 | 10.79063 | 10.78938 | 10.79055 | 10.77562 | 10.77554 | 10.79185 | 10.79177 | 48 | 0 | 36.52778 | 10.91246 | 10.91239 | 21.50521 | 21.45876 | 21.43366 | 21.43921 | 21.44139 | 21.44123 | 21.44107 | 21.62936 | 21.84394 | 3.556903 | 20.38832 | 43.01376 | 66.57137 | 114.7366 | 82.86371 | -49.88235 | 11.19542 | 11.19536 | 65.75869 | 37.89619 | 67 | 11.87286 | 11.87284 | 39.48687 | 46.47059 | 15.7277 | 15.80177 | 15.8033 | 15.78358 | 15.80492 | 31.08374 | -27.65398 | 0 | 15.96485 | -33.21453 | 13.08978 | 13.08977 | 51.48687 | 63.78591 | 3.382954 | 79.55 | 0 | 55.48687 | 0 | 55.48687 | 34.80556 | 0 | 0 | 16.35127 | 21.17995 | 21.38403 | 21.32876 | 21.33183 | 21.29235 | 21.50733 | 21.50988 | 21.47715 | 21.33505 | 21.51255 | 94 | 0 | 0 | 17.35499 | 21.65164 | 98.15 | 21.77531 | 99.2486 | 63 | 8 | 110 | 0 | 48 | 112.659 | 96.40968 | 69 | 98.07316494 | 97 | 30.28339 | 22.39073 | 22.39073 | 0 | 19.51596 | 125.779452 | 8 | 24.08767 | 24.14467 | 118.4706 | 70 | 136.487184 | 0 | 0 | 44.33333 | 0 | 27.10722 | 56 | 27.26183 | 76.41667 | 199.76 | 74 | 203.255 | 40 | 0 | 0 | 0 | 0 | 70.24921 | 0 | 0 | 0 | 253.479696 | 0 | 0 | 0 | 0 | 259.33 | 261.8035 | 48 | -240.0847 | 163.24 | -407.101 | 163.812 | 38.72 | 38.72 | 0 | 0 | 181.6597 | 0 | 337.140516 | 272.188 | 216.556416 | 53.747712 | -128.8374 | 290 | -159.0731 | 372 | 0 | -67.62313 | -255.6534 | 0 | 0 | 8 | 452 | 565.0992 | 108 | 373 | 39 | 855.8123 | 0 | 1131.713367 | 1370.983584 | 0 | 23.68068 | 0 | 8.128512 | 1528.372704 | 201.835872 | 2598.678 | 1141.043157 | 2795.394 | 3068.33 | 4293.927 | 0 | 5239.943 | 0 | 0 | 5729.655 | 0 | 0 | 248.67 | 7633.858 | 0 | 1972.761 | 5027.22 | 5230.645 | 1479.341 | 0 | 0 | 11 | 0 | 0 | 553.4444 | 201 | 201.713 | 1514 | 6192.597 | 10455.24 | 314.238898 | 273.9305 | 271.76 | 59.43422 | 5551.35 | 0.1051236 | 0.688046 | 649.148 | 35 | 28 | 31 | 4 | 0 | 0 | 4 | 31 | 1 | 0 | 5600000000 | 0 | 0 | 58.93343 | 36.1525 | 0 | 6.420822 | 12.15204 | 0 | 0 | 0 | 48.29457 | 40.594551 | 0 | 100000000 | 0 | 158
PO | CC1CO1 | K2Co(CN)6/ZnCl2/PTME glycol | 0.0033 | 27.57902912 | 110 | 24 | 14.82927 | 4.1 | 95.16452 | -0.001597138 | -0.0006435148 | 0.0001631217 | 0.001276622 | -0.0009491967 | -0.002878351 | -0.0008289268 | 0 | 0 | 0.001952129 | 0.008900692 | 0.01007905 | 0.007304883 | 0.4473684 | 0 | 0 | 0 | 0.01712672 | 0.03402069 | 0.05892557 | 1.134461 | -0.007444705 | 0.4951895 | 0 | -0.005133509 | 0.02380952 | 0 | 0.08600887 | 0 | 0.01364774 | 0.4761905 | 0.06475188 | -0.01017903 | -0.008891416 | 0.9864616 | -0.01167855 | -0.01051903 | -0.005553789 | 0 | 0 | 0 | 0.9397924 | 0.4332908 | 0.9529412 | -0.05229981 | 0.09745794 | -0.004828319 | 0.6428571 | -0.0170826 | 0.2270403 | 0.1482376 | 0.2763926 | -0.008079567 | 0 | 0 | 0.1260008 | -0.01792493 | 0.1066047 | 0.1360828 | 0.03860069 | 0.1085733 | 0.0332526 | -0.008141267 | 0.04444444 | 0.3901543 | 0.6160595 | 0.5543493 | 0.05771076 | -0.008174372 | -0.01659054 | -0.01680401 | 0.6700335 | -0.03062469 | -0.4015002 | 0.06106638 | 0.09361103 | -0.02241427 | 0.6273394 | 0.07459757 | 0.2357023 | 0 | 0 | 0.3203376 | 0.03196733 | 0.1860969 | 0.2252208 | 5.801 | 11.812 | 0 | 0.7827319 | 0.1924501 | 0.06010438 | 0.1620828 | 0.09508166 | 0.7827319 | 0.4350851 | 0 | 0.1257647 | 0.5882353 | 0.5098039 | 0.003474179 | 0.7985231 | 0.5098039 | 0 | -0.02485829 | -0.0624355 | 0.0624355 | 0.09792388 | 0.7985231 | -0.01320539 | 0.1310631 | 2.547 | 0.7263055 | 0.29873 | 2.351 | 0.8074736 | 0.7409582 | 0.2928225 | 0.8095238 | -0.07394313 | 1.379551 | 0.8095238 | 0.7742442 | 0.1136101 | -0.1141869 | -0.2855778 | 0.125 | -0.03803679 | -0.1475246 | 0 | 0 | 0.7724217 | 0.7815656 | 2.301 | 0.03341969 | 0.3 | 3.678419 | 0 | -0.01930545 | 0.3333333 | 0.2827707 | 0.01021298 | -0.2269239 | 0.6694796 | 0 | 0.125 | 0.5294118 | -0.06384681 | 3.464958 | 0.3705468 | -0.03737024 | 0.3780223 | -0.09417526 | 0 | 1.226727 | 0.377456 | 0.3774452 | 0.3774403 | 0.377441 | 0.3774407 | 0.3773906 | 0.3772039 | 0.2345238 | 0.3765373 | 0.4806623 | 0.3751455 | 0 | 0 | 0 | 1 | 1 | 0.01618424 | -0.2322157 | 0.007503597 | 2.015772 | 1.195065 | 3.521988 | 0.4117647 | 0.3578373 | -0.2378448 | 0.9678914 | 0.977188 | 0.2041241 | -0.1526398 | -0.05181033 | -0.0840644 | 0.5682637 | -0.2837511 | -0.2359716 | 1.079365 | -0.1096321 | -0.1074205 | 1.221048 | 0.5570261 | 0.4844291 | 1.302743 | -0.02623991 | 0.126661 | 0.2318244 | -0.2125404 | -0.1228265 | 0.2813576 | 1.20857 | -0.2124271 | -0.2105263 | 1.203575 | -0.03227269 | -0.0755814 | 2.414214 | 0 | 1.697085 | -0.05211293 | -0.03587398 | 1.333328 | 1.204922 | -0.1161196 | 1.94591 | 0.2802768 | -0.01644577 | -0.1345771 | -0.01594301 | -0.008385788 | 0.03513833 | -0.2237339 | 0.878553 | 0.2757834 | -0.1822785 | 0.1561368 | 0.249156 | 0.2813576 | 1.331835 | 0.2944444 | -0.1298844 | -0.2357143 | 1.28369 | 0.6428571 | 0 | 0.1198871 | 0.1602125 | -0.05675368 | -0.08313873 | 0.2234902 | -0.6428571 | -0.07906673 | 0.2718316 | -0.110373 | 0 | 0.2721655 | -0.07096617 | -0.2389217 | 1 | 1 | -0.06104651 | 0.7536748 | 0.7025463 | -0.1103987 | -0.246654 | 0.3535534 | -0.2540294 | 0.9622875 | -0.08597212 | 0 | 0.2660576 | 0.1113236 | 0.1314879 | 0.9811737 | -0.1456025 | -0.1370866 | 0.9855093 | 0.9350817 | -0.3554889 | 6.258833 | 1.046926 | 7.582621 | 6.111111 | 0.339576 | 0.9968123 | -0.07714286 | 1.0349 | 0 | 0.8235294 | 1.103797 | 1.115245 | 1.309734 | 1.014841 | 0 | 0.9924955 | 1.734414 | -0.3176516 | 0.3339921 | -0.06861063 | 1.34318 | 0.6258397 | 0.762516 | 0.4059741 | 0.9982133 | -0.1036117 | 0.4166667 | -0.1040311 | 1.375473 | 0.09236832 | -0.1521964 | 1.257143 | -0.1694229 | 1.403935 | 0.03117689 | 1.11354431 | 0.9860608 | 1.103211 | 1.095798 | 0.7119028 | 0.6796107 | 1.111469 | 1.031615 | 1.033461 | 0.9878184 | 0.5129251 | 2.13463 | 1.30327 | 1.948474 | -0.05283865 | 0.5063291 | 0.3468936 | -0.1767324 | 0.5430936 | 0.500058 | 2.228481 | 0.01542566 | -0.1822785 | 0.8235294 | 1.088642 | 0.7729719 | -0.4283248 | 0.1713438 | 0.7566321 | 0.5819317 | 0.8649984 | 0.03898433 | 0 | 11.0613 | 0 | 0.5785714 | 0.4714045 | 3.931826 | 0.4446129 | 6.006891 | 0 | 0.1924501 | 5.875294 | 5.978088 | -0.02119377 | 5.277778 | 1.055901 | 2.823529 | 0.2222222 | 0.6758484 | 7.455285 | 0.6790973 | 7.398791 | 3.126963 | -0.04477591 | 0.6797418 | 0.6831136 | 1.058824 | 0.1731342 | 0.3061862 | 0.5426271 | 2.029321 | 1.292925 | 5.838153 | 1.880077 | 5.773529 | 7.329142 | -0.006290615 | -0.1322741 | -0.1291948 | 5.277778 | 0 | 0.8249301 | 5.69138 | 5.637609 | 0.2484948 | 7.2185472 | 0.6141135 | 1.83619 | 0.3344768 | 1.250424 | 1.337963 | 1.722556 | 0.8419048 | -0.8516416 | 1.787879 | 4.414214 | 7.117632 | 1.545152 | 7.28213 | 0.2587209 | 0.25 | 0 | 1.83619 | 2.108696 | 0.6858306 | 3.722222 | 0 | 0 | 0.8054922 | 0 | 0.2492656 | 2.764706 | 0.03086769 | 0 | 0.7060516 | 0 | 0.276696 | 0 | 0 | 0 | 0 | 0 | 0.2857143 | 5.860786 | 1.6 | -0.3257584 | -0.9986583 | 0 | 5.61 | 5.540758 | 0.9954974 | 0 | 0 | 1.003906 | 13.6269 | 0 | 1.76883 | 0.3333333 | 6.718464 | 3.0165 | 0 | 0 | 5.441333 | 5.5 | -0.9216418 | -1.018766 | -0.9301989 | 5.518788 | 5.4604 | 1 | 2 | 1.071957 | 0.7025463 | 2.833213 | -1.038399 | 1.81903 | 1.792798 | 1.170633 | 1.837563 | 2.322757 | 2.197225 | 0 | 0 | 0 | 1.896101 | 0 | 0 | 0.2721655 | 3.663562 | 0.1091819 | 0 | 14.70688 | 1.21677 | 4.110874 | 1.219768 | 1.227044 | 1 | 1.217423 | 1.764706 | 1 | -0.3550474 | 4.51086 | 4.84 | 2.504861 | 2.062649 | 2.096012 | 0.9065263 | 2.542311 | 5.638355 | 2.484907 | 4.84 | 0 | -0.4982699 | 2.060808 | 2.092065 | 0.2886751 | -1.274422 | 2 | 5.379897 | 0 | 1 | 0 | -0.9304153 | 3.028639 | 7.729735 | 2 | -0.3989945 | 1.852941 | 7.275865 | 0 | 6.251904 | 0.2721655 | -0.1745393 | 3.263933 | 2.866415 | 7.130099 | 0 | 8.964056 | 3.263933 | 0.5615584 | 1.405093 | 0 | 8.008698 | 2.288643 | -0.1454322 | 1 | 0 | 2.733564 | 2.626019 | 2.635761 | 2.642085 | 2.642087 | 2.641735 | 2.642082 | 2.642117 | 2.642192 | 0.608794 | 0.612497 | 2.640427 | 0.6147608 | 0.6142658 | 0.6148933 | 0.6148943 | 0.6148923 | 0.6149054 | 0.614934 | 1.048505 | 4 | -0.2667425 | 8.88917 | 1.384083 | 0.5303301 | -0.1795735 | 0.3471742 | 0 | 1 | 0.3088055 | 9.76967 | 2.272727 | 1.266953 | -0.4982699 | 10.65077 | 0.2660208 | 1.719697 | -1.778194 | 0 | 0 | 3.509669 | 2.564949 | -0.3970706 | 3.061952 | 3.062744 | 3.063056 | 3.063032 | 3.06301 | 3.072173 | 0 | 3.065538 | 3.089909 | 3.120562 | 3.76313 | 1.477778 | -0.2221027 | -0.3576471 | 1 | 2.943898 | 3.833333 | 1.3278 | 0.4714045 | 0 | -0.1054994 | 5.76901 | 1 | 0 | 0 | 8.01051 | 1.204124 | 1.661232 | 3.543662 | 1.778851 | 1 | 1.527778 | 1 | -0.7366477 | 0 | 0 | 0.5 | -0.5041204 | 1 | 4.317488 | 0.4207306 | 2.708288 | 2.708546 | 2.708648 | 2.708641 | 2.708633 | 2.709458 | 2.71162 | 2.717377 | 2.727248 | 0 | 0 | 0 | 1.647059 | -0.4977163 | 0 | 0 | 1.038128 | 1 | 2.639057 | 1.63801 | 2.497443 | 2.047386 | 2.242215 | -0.3760211 | -0.237697 | 3.045596 | 0 | -1.467128 | 0 | 0 | 0 | -1.143481 | 4.117647 | 0.8695652 | 0 | 2.302585 | 0.09090909 | 0 | 2.70805 | 1.472222 | 20.78369 | 0 | 0.1042254 | -0.3744983 | 0.4714045 | -1.121107 | 0 | 2.233163 | 2.807985 | 3.121234 | 0 | -1.082294 | 1.616388 | -3.882353 | 3 | 0 | 0 | 2.044983 | 4 | 3.040319 | 144.371 | 1.664706 | 3.054862 | -4.5 | 3.072476 | 3.072839 | 4.737024 | 3.068165 | 3.073221 | 1.969503 | 6 | 10.67006 | 0 | 0 | 0 | 5.483796 | 3.110758 | 3.333333 | 16.00414 | 0.6666667 | 3.466326 | 3.466326 | -0.9217993 | 50.3419 | 1.969503 | -3.401384 | 1.239669 | 0 | 3.198676 | 6.968858 | 4.391376 | 6.888889 | 0 | 20.66667 | 0 | 3.441096 | 5.548315 | 0 | -6.098765 | 0 | 3.828754 | 4.5 | 1.682411 | 164.4349 | 4.690234 | 4.29828 | 14.56288 | 5.616414 | 8.108696 | 3 | 3.965406 | 15.95129 | 3.87246 | 6 | 6 | 3.6 | 5.393939 | -1.277391 | 4.736863 | 3.9375 | 19.23012 | 0.7792653 | 15.95129 | 5.432778 | -11.97356 | 5.275723 | -0.2660134 | 4.736863 | -9.647538 | 1 | 7 | 21.23612 | 4.736863 | 10 | 21.4733 | 16.46304 | 21.4733 | 8 | 8 | -0.7220551 | 8.235294 | 0 | 5.277778 | 154.116 | 165.9534 | 8.17126 | 4.5 | 0 | 9.423938 | 9 | 0 | 4.736863 | -0.8921569 | 0 | 10.47301 | 13.29412 | 9.656854 | 9.656854 | 0 | 8.074569 | 0 | -7.061316 | 11.76807 | 11 | 173.7275 | 18.34676 | 17.05882 | 5 | -5.557682 | 55.29062 | 174.3548 | 0.7389466 | 0 | 12.1409 | 0 | 1.16953 | 0 | 18 | 6.054989 | 12.20793 | 12.84164 | 184.9177 | 18 | 12 | 15.97647 | 16.2 | 153.1225 | 17 | 16.76985 | 14.1104 | 18 | 5.277778 | 12.20793 | 22.70747 | 17.48993 | 0 | 0 | 13 | 19.28583 | 13.61938 | -6.305982 | 12.53 | 12.53 | -4.29458 | 22.57345 | 13.91349 | 25.68329 | 0 | 25.68329 | 0 | 12.20793 | 0 | 12.84164 | 76.16575 | 33.24113 | 20.75781 | 14 | 0 | 0 | 9 | 37.89122 | -2.254104 | 21.82273 | 0 | 34.0235 | -29.5077 | 0 | 0 | 79.25463 | 6.7278624 | 0 | 24.80529 | 238.5515 | -1.58516 | 12.107088 | 14.67603 | 0 | 180.49 | 25.51725 | 11.07266 | 0 | 1.016064 | 30.5475231 | 21.25721 | 27.129 | 0 | -16.94118 | -14.9481 | -0.9749135 | -53.70049 | 38 | 5.901961 | -3.458112 | 0 | 0 | 0 | -16.33218 | 44.53095 | 44.95214 | 168.5193 | 109.2874 | 43.66584 | 45 | 26.26759 | 10.73292 | 10.73283 | 22.01 | 10.78946 | 10.79063 | 10.78938 | 10.79055 | 10.77562 | 10.77554 | 10.79185 | 10.79177 | 48 | 0 | 36.52778 | 10.91246 | 10.91239 | 21.50521 | 21.45876 | 21.43366 | 21.43921 | 21.44139 | 21.44123 | 21.44107 | 21.62936 | 21.84394 | 3.556903 | 20.38832 | 43.01376 | 66.57137 | 114.7366 | 82.86371 | -49.88235 | 11.19542 | 11.19536 | 65.75869 | 37.89619 | 67 | 11.87286 | 11.87284 | 39.48687 | 46.47059 | 15.7277 | 15.80177 | 15.8033 | 15.78358 | 15.80492 | 31.08374 | -27.65398 | 0 | 15.96485 | -33.21453 | 13.08978 | 13.08977 | 51.48687 | 63.78591 | 3.382954 | 79.55 | 0 | 55.48687 | 0 | 55.48687 | 34.80556 | 0 | 0 | 16.35127 | 21.17995 | 21.38403 | 21.32876 | 21.33183 | 21.29235 | 21.50733 | 21.50988 | 21.47715 | 21.33505 | 21.51255 | 94 | 0 | 0 | 17.35499 | 21.65164 | 98.15 | 21.77531 | 99.2486 | 63 | 8 | 110 | 0 | 48 | 112.659 | 96.40968 | 69 | 98.07316494 | 97 | 30.28339 | 22.39073 | 22.39073 | 0 | 19.51596 | 125.779452 | 8 | 24.08767 | 24.14467 | 118.4706 | 70 | 136.487184 | 0 | 0 | 44.33333 | 0 | 27.10722 | 56 | 27.26183 | 76.41667 | 199.76 | 74 | 203.255 | 40 | 0 | 0 | 0 | 0 | 70.24921 | 0 | 0 | 0 | 253.479696 | 0 | 0 | 0 | 0 | 259.33 | 261.8035 | 48 | -240.0847 | 163.24 | -407.101 | 163.812 | 38.72 | 38.72 | 0 | 0 | 181.6597 | 0 | 337.140516 | 272.188 | 216.556416 | 53.747712 | -128.8374 | 290 | -159.0731 | 372 | 0 | -67.62313 | -255.6534 | 0 | 0 | 8 | 452 | 565.0992 | 108 | 373 | 39 | 855.8123 | 0 | 1131.713367 | 1370.983584 | 0 | 23.68068 | 0 | 8.128512 | 1528.372704 | 201.835872 | 2598.678 | 1141.043157 | 2795.394 | 3068.33 | 4293.927 | 0 | 5239.943 | 0 | 0 | 5729.655 | 0 | 0 | 248.67 | 7633.858 | 0 | 1972.761 | 5027.22 | 5230.645 | 1479.341 | 0 | 0 | 11 | 0 | 0 | 553.4444 | 201 | 201.713 | 1514 | 6192.597 | 10455.24 | 314.238898 | 273.9305 | 271.76 | 59.43422 | 5551.35 | 0.1051236 | 0.688046 | 649.148 | 35 | 28 | 31 | 4 | 0 | 0 | 4 | 31 | 1 | 0 | 5600000000 | 0 | 0 | 58.93343 | 36.1525 | 0 | 6.420822 | 12.15204 | 0 | 0 | 0 | 48.29457 | 40.594551 | 0 | 100000000 | 0 | 158
CHC | C12CCCCC1O2 | Zn3Co(CN)6/ZnCl2/H2O | 0.0033 | 34.4737864 | 110 | 24 | 19.47368 | 1.9 | 95.22173 | -0.001597138 | -0.0006435148 | 0.0001631217 | 0.001276622 | -0.0009491967 | -0.002878351 | -0.0008289268 | 0 | 0 | 0.001952129 | 0.008900692 | 0.01007905 | 0.007304883 | 0.4473684 | 0 | 0 | 0 | 0.01712672 | 0.03402069 | 0.05892557 | 1.134461 | -0.007444705 | 0.4951895 | 0 | -0.005133509 | 0.02380952 | 0 | 0.08600887 | 0 | 0.01364774 | 0.4761905 | 0.06475188 | -0.01017903 | -0.008891416 | 0.9864616 | -0.01167855 | -0.01051903 | -0.005553789 | 0 | 0 | 0 | 0.9397924 | 0.4332908 | 0.9529412 | -0.05229981 | 0.09745794 | -0.004828319 | 0.6428571 | -0.0170826 | 0.2270403 | 0.1482376 | 0.2763926 | -0.008079567 | 0 | 0 | 0.1260008 | -0.01792493 | 0.1066047 | 0.1360828 | 0.03860069 | 0.1085733 | 0.0332526 | -0.008141267 | 0.04444444 | 0.3901543 | 0.6160595 | 0.5543493 | 0.05771076 | -0.008174372 | -0.01659054 | -0.01680401 | 0.6700335 | -0.03062469 | -0.4015002 | 0.06106638 | 0.09361103 | -0.02241427 | 0.6273394 | 0.07459757 | 0.2357023 | 0 | 0 | 0.3203376 | 0.03196733 | 0.1860969 | 0.2252208 | 5.801 | 11.812 | 0 | 0.7827319 | 0.1924501 | 0.06010438 | 0.1620828 | 0.09508166 | 0.7827319 | 0.4350851 | 0 | 0.1257647 | 0.5882353 | 0.5098039 | 0.003474179 | 0.7985231 | 0.5098039 | 0 | -0.02485829 | -0.0624355 | 0.0624355 | 0.09792388 | 0.7985231 | -0.01320539 | 0.1310631 | 2.547 | 0.7263055 | 0.29873 | 2.351 | 0.8074736 | 0.7409582 | 0.2928225 | 0.8095238 | -0.07394313 | 1.379551 | 0.8095238 | 0.7742442 | 0.1136101 | -0.1141869 | -0.2855778 | 0.125 | -0.03803679 | -0.1475246 | 0 | 0 | 0.7724217 | 0.7815656 | 2.301 | 0.03341969 | 0.3 | 3.678419 | 0 | -0.01930545 | 0.3333333 | 0.2827707 | 0.01021298 | -0.2269239 | 0.6694796 | 0 | 0.125 | 0.5294118 | -0.06384681 | 3.464958 | 0.3705468 | -0.03737024 | 0.3780223 | -0.09417526 | 0 | 1.226727 | 0.377456 | 0.3774452 | 0.3774403 | 0.377441 | 0.3774407 | 0.3773906 | 0.3772039 | 0.2345238 | 0.3765373 | 0.4806623 | 0.3751455 | 0 | 0 | 0 | 1 | 1 | 0.01618424 | -0.2322157 | 0.007503597 | 2.015772 | 1.195065 | 3.521988 | 0.4117647 | 0.3578373 | -0.2378448 | 0.9678914 | 0.977188 | 0.2041241 | -0.1526398 | -0.05181033 | -0.0840644 | 0.5682637 | -0.2837511 | -0.2359716 | 1.079365 | -0.1096321 | -0.1074205 | 1.221048 | 0.5570261 | 0.4844291 | 1.302743 | -0.02623991 | 0.126661 | 0.2318244 | -0.2125404 | -0.1228265 | 0.2813576 | 1.20857 | -0.2124271 | -0.2105263 | 1.203575 | -0.03227269 | -0.0755814 | 2.414214 | 0 | 1.697085 | -0.05211293 | -0.03587398 | 1.333328 | 1.204922 | -0.1161196 | 1.94591 | 0.2802768 | -0.01644577 | -0.1345771 | -0.01594301 | -0.008385788 | 0.03513833 | -0.2237339 | 0.878553 | 0.2757834 | -0.1822785 | 0.1561368 | 0.249156 | 0.2813576 | 1.331835 | 0.2944444 | -0.1298844 | -0.2357143 | 1.28369 | 0.6428571 | 0 | 0.1198871 | 0.1602125 | -0.05675368 | -0.08313873 | 0.2234902 | -0.6428571 | -0.07906673 | 0.2718316 | -0.110373 | 0 | 0.2721655 | -0.07096617 | -0.2389217 | 1 | 1 | -0.06104651 | 0.7536748 | 0.7025463 | -0.1103987 | -0.246654 | 0.3535534 | -0.2540294 | 0.9622875 | -0.08597212 | 0 | 0.2660576 | 0.1113236 | 0.1314879 | 0.9811737 | -0.1456025 | -0.1370866 | 0.9855093 | 0.9350817 | -0.3554889 | 6.258833 | 1.046926 | 7.582621 | 6.111111 | 0.339576 | 0.9968123 | -0.07714286 | 1.0349 | 0 | 0.8235294 | 1.103797 | 1.115245 | 1.309734 | 1.014841 | 0 | 0.9924955 | 1.734414 | -0.3176516 | 0.3339921 | -0.06861063 | 1.34318 | 0.6258397 | 0.762516 | 0.4059741 | 0.9982133 | -0.1036117 | 0.4166667 | -0.1040311 | 1.375473 | 0.09236832 | -0.1521964 | 1.257143 | -0.1694229 | 1.403935 | 0.03117689 | 1.11354431 | 0.9860608 | 1.103211 | 1.095798 | 0.7119028 | 0.6796107 | 1.111469 | 1.031615 | 1.033461 | 0.9878184 | 0.5129251 | 2.13463 | 1.30327 | 1.948474 | -0.05283865 | 0.5063291 | 0.3468936 | -0.1767324 | 0.5430936 | 0.500058 | 2.228481 | 0.01542566 | -0.1822785 | 0.8235294 | 1.088642 | 0.7729719 | -0.4283248 | 0.1713438 | 0.7566321 | 0.5819317 | 0.8649984 | 0.03898433 | 0 | 11.0613 | 0 | 0.5785714 | 0.4714045 | 3.931826 | 0.4446129 | 6.006891 | 0 | 0.1924501 | 5.875294 | 5.978088 | -0.02119377 | 5.277778 | 1.055901 | 2.823529 | 0.2222222 | 0.6758484 | 7.455285 | 0.6790973 | 7.398791 | 3.126963 | -0.04477591 | 0.6797418 | 0.6831136 | 1.058824 | 0.1731342 | 0.3061862 | 0.5426271 | 2.029321 | 1.292925 | 5.838153 | 1.880077 | 5.773529 | 7.329142 | -0.006290615 | -0.1322741 | -0.1291948 | 5.277778 | 0 | 0.8249301 | 5.69138 | 5.637609 | 0.2484948 | 7.2185472 | 0.6141135 | 1.83619 | 0.3344768 | 1.250424 | 1.337963 | 1.722556 | 0.8419048 | -0.8516416 | 1.787879 | 4.414214 | 7.117632 | 1.545152 | 7.28213 | 0.2587209 | 0.25 | 0 | 1.83619 | 2.108696 | 0.6858306 | 3.722222 | 0 | 0 | 0.8054922 | 0 | 0.2492656 | 2.764706 | 0.03086769 | 0 | 0.7060516 | 0 | 0.276696 | 0 | 0 | 0 | 0 | 0 | 0.2857143 | 5.860786 | 1.6 | -0.3257584 | -0.9986583 | 0 | 5.61 | 5.540758 | 0.9954974 | 0 | 0 | 1.003906 | 13.6269 | 0 | 1.76883 | 0.3333333 | 6.718464 | 3.0165 | 0 | 0 | 5.441333 | 5.5 | -0.9216418 | -1.018766 | -0.9301989 | 5.518788 | 5.4604 | 1 | 2 | 1.071957 | 0.7025463 | 2.833213 | -1.038399 | 1.81903 | 1.792798 | 1.170633 | 1.837563 | 2.322757 | 2.197225 | 0 | 0 | 0 | 1.896101 | 0 | 0 | 0.2721655 | 3.663562 | 0.1091819 | 0 | 14.70688 | 1.21677 | 4.110874 | 1.219768 | 1.227044 | 1 | 1.217423 | 1.764706 | 1 | -0.3550474 | 4.51086 | 4.84 | 2.504861 | 2.062649 | 2.096012 | 0.9065263 | 2.542311 | 5.638355 | 2.484907 | 4.84 | 0 | -0.4982699 | 2.060808 | 2.092065 | 0.2886751 | -1.274422 | 2 | 5.379897 | 0 | 1 | 0 | -0.9304153 | 3.028639 | 7.729735 | 2 | -0.3989945 | 1.852941 | 7.275865 | 0 | 6.251904 | 0.2721655 | -0.1745393 | 3.263933 | 2.866415 | 7.130099 | 0 | 8.964056 | 3.263933 | 0.5615584 | 1.405093 | 0 | 8.008698 | 2.288643 | -0.1454322 | 1 | 0 | 2.733564 | 2.626019 | 2.635761 | 2.642085 | 2.642087 | 2.641735 | 2.642082 | 2.642117 | 2.642192 | 0.608794 | 0.612497 | 2.640427 | 0.6147608 | 0.6142658 | 0.6148933 | 0.6148943 | 0.6148923 | 0.6149054 | 0.614934 | 1.048505 | 4 | -0.2667425 | 8.88917 | 1.384083 | 0.5303301 | -0.1795735 | 0.3471742 | 0 | 1 | 0.3088055 | 9.76967 | 2.272727 | 1.266953 | -0.4982699 | 10.65077 | 0.2660208 | 1.719697 | -1.778194 | 0 | 0 | 3.509669 | 2.564949 | -0.3970706 | 3.061952 | 3.062744 | 3.063056 | 3.063032 | 3.06301 | 3.072173 | 0 | 3.065538 | 3.089909 | 3.120562 | 3.76313 | 1.477778 | -0.2221027 | -0.3576471 | 1 | 2.943898 | 3.833333 | 1.3278 | 0.4714045 | 0 | -0.1054994 | 5.76901 | 1 | 0 | 0 | 8.01051 | 1.204124 | 1.661232 | 3.543662 | 1.778851 | 1 | 1.527778 | 1 | -0.7366477 | 0 | 0 | 0.5 | -0.5041204 | 1 | 4.317488 | 0.4207306 | 2.708288 | 2.708546 | 2.708648 | 2.708641 | 2.708633 | 2.709458 | 2.71162 | 2.717377 | 2.727248 | 0 | 0 | 0 | 1.647059 | -0.4977163 | 0 | 0 | 1.038128 | 1 | 2.639057 | 1.63801 | 2.497443 | 2.047386 | 2.242215 | -0.3760211 | -0.237697 | 3.045596 | 0 | -1.467128 | 0 | 0 | 0 | -1.143481 | 4.117647 | 0.8695652 | 0 | 2.302585 | 0.09090909 | 0 | 2.70805 | 1.472222 | 20.78369 | 0 | 0.1042254 | -0.3744983 | 0.4714045 | -1.121107 | 0 | 2.233163 | 2.807985 | 3.121234 | 0 | -1.082294 | 1.616388 | -3.882353 | 3 | 0 | 0 | 2.044983 | 4 | 3.040319 | 144.371 | 1.664706 | 3.054862 | -4.5 | 3.072476 | 3.072839 | 4.737024 | 3.068165 | 3.073221 | 1.969503 | 6 | 10.67006 | 0 | 0 | 0 | 5.483796 | 3.110758 | 3.333333 | 16.00414 | 0.6666667 | 3.466326 | 3.466326 | -0.9217993 | 50.3419 | 1.969503 | -3.401384 | 1.239669 | 0 | 3.198676 | 6.968858 | 4.391376 | 6.888889 | 0 | 20.66667 | 0 | 3.441096 | 5.548315 | 0 | -6.098765 | 0 | 3.828754 | 4.5 | 1.682411 | 164.4349 | 4.690234 | 4.29828 | 14.56288 | 5.616414 | 8.108696 | 3 | 3.965406 | 15.95129 | 3.87246 | 6 | 6 | 3.6 | 5.393939 | -1.277391 | 4.736863 | 3.9375 | 19.23012 | 0.7792653 | 15.95129 | 5.432778 | -11.97356 | 5.275723 | -0.2660134 | 4.736863 | -9.647538 | 1 | 7 | 21.23612 | 4.736863 | 10 | 21.4733 | 16.46304 | 21.4733 | 8 | 8 | -0.7220551 | 8.235294 | 0 | 5.277778 | 154.116 | 165.9534 | 8.17126 | 4.5 | 0 | 9.423938 | 9 | 0 | 4.736863 | -0.8921569 | 0 | 10.47301 | 13.29412 | 9.656854 | 9.656854 | 0 | 8.074569 | 0 | -7.061316 | 11.76807 | 11 | 173.7275 | 18.34676 | 17.05882 | 5 | -5.557682 | 55.29062 | 174.3548 | 0.7389466 | 0 | 12.1409 | 0 | 1.16953 | 0 | 18 | 6.054989 | 12.20793 | 12.84164 | 184.9177 | 18 | 12 | 15.97647 | 16.2 | 153.1225 | 17 | 16.76985 | 14.1104 | 18 | 5.277778 | 12.20793 | 22.70747 | 17.48993 | 0 | 0 | 13 | 19.28583 | 13.61938 | -6.305982 | 12.53 | 12.53 | -4.29458 | 22.57345 | 13.91349 | 25.68329 | 0 | 25.68329 | 0 | 12.20793 | 0 | 12.84164 | 76.16575 | 33.24113 | 20.75781 | 14 | 0 | 0 | 9 | 37.89122 | -2.254104 | 21.82273 | 0 | 34.0235 | -29.5077 | 0 | 0 | 79.25463 | 6.7278624 | 0 | 24.80529 | 238.5515 | -1.58516 | 12.107088 | 14.67603 | 0 | 180.49 | 25.51725 | 11.07266 | 0 | 1.016064 | 30.5475231 | 21.25721 | 27.129 | 0 | -16.94118 | -14.9481 | -0.9749135 | -53.70049 | 38 | 5.901961 | -3.458112 | 0 | 0 | 0 | -16.33218 | 44.53095 | 44.95214 | 168.5193 | 109.2874 | 43.66584 | 45 | 26.26759 | 10.73292 | 10.73283 | 22.01 | 10.78946 | 10.79063 | 10.78938 | 10.79055 | 10.77562 | 10.77554 | 10.79185 | 10.79177 | 48 | 0 | 36.52778 | 10.91246 | 10.91239 | 21.50521 | 21.45876 | 21.43366 | 21.43921 | 21.44139 | 21.44123 | 21.44107 | 21.62936 | 21.84394 | 3.556903 | 20.38832 | 43.01376 | 66.57137 | 114.7366 | 82.86371 | -49.88235 | 11.19542 | 11.19536 | 65.75869 | 37.89619 | 67 | 11.87286 | 11.87284 | 39.48687 | 46.47059 | 15.7277 | 15.80177 | 15.8033 | 15.78358 | 15.80492 | 31.08374 | -27.65398 | 0 | 15.96485 | -33.21453 | 13.08978 | 13.08977 | 51.48687 | 63.78591 | 3.382954 | 79.55 | 0 | 55.48687 | 0 | 55.48687 | 34.80556 | 0 | 0 | 16.35127 | 21.17995 | 21.38403 | 21.32876 | 21.33183 | 21.29235 | 21.50733 | 21.50988 | 21.47715 | 21.33505 | 21.51255 | 94 | 0 | 0 | 17.35499 | 21.65164 | 98.15 | 21.77531 | 99.2486 | 63 | 8 | 110 | 0 | 48 | 112.659 | 96.40968 | 69 | 98.07316494 | 97 | 30.28339 | 22.39073 | 22.39073 | 0 | 19.51596 | 125.779452 | 8 | 24.08767 | 24.14467 | 118.4706 | 70 | 136.487184 | 0 | 0 | 44.33333 | 0 | 27.10722 | 56 | 27.26183 | 76.41667 | 199.76 | 74 | 203.255 | 40 | 0 | 0 | 0 | 0 | 70.24921 | 0 | 0 | 0 | 253.479696 | 0 | 0 | 0 | 0 | 259.33 | 261.8035 | 48 | -240.0847 | 163.24 | -407.101 | 163.812 | 38.72 | 38.72 | 0 | 0 | 181.6597 | 0 | 337.140516 | 272.188 | 216.556416 | 53.747712 | -128.8374 | 290 | -159.0731 | 372 | 0 | -67.62313 | -255.6534 | 0 | 0 | 8 | 452 | 565.0992 | 108 | 373 | 39 | 855.8123 | 0 | 1131.713367 | 1370.983584 | 0 | 23.68068 | 0 | 8.128512 | 1528.372704 | 201.835872 | 2598.678 | 1141.043157 | 2795.394 | 3068.33 | 4293.927 | 0 | 5239.943 | 0 | 0 | 5729.655 | 0 | 0 | 248.67 | 7633.858 | 0 | 1972.761 | 5027.22 | 5230.645 | 1479.341 | 0 | 0 | 11 | 0 | 0 | 553.4444 | 201 | 201.713 | 1514 | 6192.597 | 10455.24 | 314.238898 | 273.9305 | 271.76 | 59.43422 | 5551.35 | 0.1051236 | 0.688046 | 649.148 | 35 | 28 | 31 | 4 | 0 | 0 | 4 | 31 | 1 | 0 | 5600000000 | 0 | 0 | 58.93343 | 36.1525 | 0 | 6.420822 | 12.15204 | 0 | 0 | 0 | 48.29457 | 40.594551 | 0 | 100000000 | 0 | 158
V-CHC | C=CC2CCC1OC1C2 | Zn3Co(CN)6/ZnCl2/H2O | 0.0033 | 13.78951456 | 110 | 24 | 32.12121 | 3.3 | 95.22173 | -0.001597138 | -0.0006435148 | 0.0001631217 | 0.001276622 | -0.0009491967 | -0.002878351 | -0.0008289268 | 0 | 0 | 0.001952129 | 0.008900692 | 0.01007905 | 0.007304883 | 0.4473684 | 0 | 0 | 0 | 0.01712672 | 0.03402069 | 0.05892557 | 1.134461 | -0.007444705 | 0.4951895 | 0 | -0.005133509 | 0.02380952 | 0 | 0.08600887 | 0 | 0.01364774 | 0.4761905 | 0.06475188 | -0.01017903 | -0.008891416 | 0.9864616 | -0.01167855 | -0.01051903 | -0.005553789 | 0 | 0 | 0 | 0.9397924 | 0.4332908 | 0.9529412 | -0.05229981 | 0.09745794 | -0.004828319 | 0.6428571 | -0.0170826 | 0.2270403 | 0.1482376 | 0.2763926 | -0.008079567 | 0 | 0 | 0.1260008 | -0.01792493 | 0.1066047 | 0.1360828 | 0.03860069 | 0.1085733 | 0.0332526 | -0.008141267 | 0.04444444 | 0.3901543 | 0.6160595 | 0.5543493 | 0.05771076 | -0.008174372 | -0.01659054 | -0.01680401 | 0.6700335 | -0.03062469 | -0.4015002 | 0.06106638 | 0.09361103 | -0.02241427 | 0.6273394 | 0.07459757 | 0.2357023 | 0 | 0 | 0.3203376 | 0.03196733 | 0.1860969 | 0.2252208 | 5.801 | 11.812 | 0 | 0.7827319 | 0.1924501 | 0.06010438 | 0.1620828 | 0.09508166 | 0.7827319 | 0.4350851 | 0 | 0.1257647 | 0.5882353 | 0.5098039 | 0.003474179 | 0.7985231 | 0.5098039 | 0 | -0.02485829 | -0.0624355 | 0.0624355 | 0.09792388 | 0.7985231 | -0.01320539 | 0.1310631 | 2.547 | 0.7263055 | 0.29873 | 2.351 | 0.8074736 | 0.7409582 | 0.2928225 | 0.8095238 | -0.07394313 | 1.379551 | 0.8095238 | 0.7742442 | 0.1136101 | -0.1141869 | -0.2855778 | 0.125 | -0.03803679 | -0.1475246 | 0 | 0 | 0.7724217 | 0.7815656 | 2.301 | 0.03341969 | 0.3 | 3.678419 | 0 | -0.01930545 | 0.3333333 | 0.2827707 | 0.01021298 | -0.2269239 | 0.6694796 | 0 | 0.125 | 0.5294118 | -0.06384681 | 3.464958 | 0.3705468 | -0.03737024 | 0.3780223 | -0.09417526 | 0 | 1.226727 | 0.377456 | 0.3774452 | 0.3774403 | 0.377441 | 0.3774407 | 0.3773906 | 0.3772039 | 0.2345238 | 0.3765373 | 0.4806623 | 0.3751455 | 0 | 0 | 0 | 1 | 1 | 0.01618424 | -0.2322157 | 0.007503597 | 2.015772 | 1.195065 | 3.521988 | 0.4117647 | 0.3578373 | -0.2378448 | 0.9678914 | 0.977188 | 0.2041241 | -0.1526398 | -0.05181033 | -0.0840644 | 0.5682637 | -0.2837511 | -0.2359716 | 1.079365 | -0.1096321 | -0.1074205 | 1.221048 | 0.5570261 | 0.4844291 | 1.302743 | -0.02623991 | 0.126661 | 0.2318244 | -0.2125404 | -0.1228265 | 0.2813576 | 1.20857 | -0.2124271 | -0.2105263 | 1.203575 | -0.03227269 | -0.0755814 | 2.414214 | 0 | 1.697085 | -0.05211293 | -0.03587398 | 1.333328 | 1.204922 | -0.1161196 | 1.94591 | 0.2802768 | -0.01644577 | -0.1345771 | -0.01594301 | -0.008385788 | 0.03513833 | -0.2237339 | 0.878553 | 0.2757834 | -0.1822785 | 0.1561368 | 0.249156 | 0.2813576 | 1.331835 | 0.2944444 | -0.1298844 | -0.2357143 | 1.28369 | 0.6428571 | 0 | 0.1198871 | 0.1602125 | -0.05675368 | -0.08313873 | 0.2234902 | -0.6428571 | -0.07906673 | 0.2718316 | -0.110373 | 0 | 0.2721655 | -0.07096617 | -0.2389217 | 1 | 1 | -0.06104651 | 0.7536748 | 0.7025463 | -0.1103987 | -0.246654 | 0.3535534 | -0.2540294 | 0.9622875 | -0.08597212 | 0 | 0.2660576 | 0.1113236 | 0.1314879 | 0.9811737 | -0.1456025 | -0.1370866 | 0.9855093 | 0.9350817 | -0.3554889 | 6.258833 | 1.046926 | 7.582621 | 6.111111 | 0.339576 | 0.9968123 | -0.07714286 | 1.0349 | 0 | 0.8235294 | 1.103797 | 1.115245 | 1.309734 | 1.014841 | 0 | 0.9924955 | 1.734414 | -0.3176516 | 0.3339921 | -0.06861063 | 1.34318 | 0.6258397 | 0.762516 | 0.4059741 | 0.9982133 | -0.1036117 | 0.4166667 | -0.1040311 | 1.375473 | 0.09236832 | -0.1521964 | 1.257143 | -0.1694229 | 1.403935 | 0.03117689 | 1.11354431 | 0.9860608 | 1.103211 | 1.095798 | 0.7119028 | 0.6796107 | 1.111469 | 1.031615 | 1.033461 | 0.9878184 | 0.5129251 | 2.13463 | 1.30327 | 1.948474 | -0.05283865 | 0.5063291 | 0.3468936 | -0.1767324 | 0.5430936 | 0.500058 | 2.228481 | 0.01542566 | -0.1822785 | 0.8235294 | 1.088642 | 0.7729719 | -0.4283248 | 0.1713438 | 0.7566321 | 0.5819317 | 0.8649984 | 0.03898433 | 0 | 11.0613 | 0 | 0.5785714 | 0.4714045 | 3.931826 | 0.4446129 | 6.006891 | 0 | 0.1924501 | 5.875294 | 5.978088 | -0.02119377 | 5.277778 | 1.055901 | 2.823529 | 0.2222222 | 0.6758484 | 7.455285 | 0.6790973 | 7.398791 | 3.126963 | -0.04477591 | 0.6797418 | 0.6831136 | 1.058824 | 0.1731342 | 0.3061862 | 0.5426271 | 2.029321 | 1.292925 | 5.838153 | 1.880077 | 5.773529 | 7.329142 | -0.006290615 | -0.1322741 | -0.1291948 | 5.277778 | 0 | 0.8249301 | 5.69138 | 5.637609 | 0.2484948 | 7.2185472 | 0.6141135 | 1.83619 | 0.3344768 | 1.250424 | 1.337963 | 1.722556 | 0.8419048 | -0.8516416 | 1.787879 | 4.414214 | 7.117632 | 1.545152 | 7.28213 | 0.2587209 | 0.25 | 0 | 1.83619 | 2.108696 | 0.6858306 | 3.722222 | 0 | 0 | 0.8054922 | 0 | 0.2492656 | 2.764706 | 0.03086769 | 0 | 0.7060516 | 0 | 0.276696 | 0 | 0 | 0 | 0 | 0 | 0.2857143 | 5.860786 | 1.6 | -0.3257584 | -0.9986583 | 0 | 5.61 | 5.540758 | 0.9954974 | 0 | 0 | 1.003906 | 13.6269 | 0 | 1.76883 | 0.3333333 | 6.718464 | 3.0165 | 0 | 0 | 5.441333 | 5.5 | -0.9216418 | -1.018766 | -0.9301989 | 5.518788 | 5.4604 | 1 | 2 | 1.071957 | 0.7025463 | 2.833213 | -1.038399 | 1.81903 | 1.792798 | 1.170633 | 1.837563 | 2.322757 | 2.197225 | 0 | 0 | 0 | 1.896101 | 0 | 0 | 0.2721655 | 3.663562 | 0.1091819 | 0 | 14.70688 | 1.21677 | 4.110874 | 1.219768 | 1.227044 | 1 | 1.217423 | 1.764706 | 1 | -0.3550474 | 4.51086 | 4.84 | 2.504861 | 2.062649 | 2.096012 | 0.9065263 | 2.542311 | 5.638355 | 2.484907 | 4.84 | 0 | -0.4982699 | 2.060808 | 2.092065 | 0.2886751 | -1.274422 | 2 | 5.379897 | 0 | 1 | 0 | -0.9304153 | 3.028639 | 7.729735 | 2 | -0.3989945 | 1.852941 | 7.275865 | 0 | 6.251904 | 0.2721655 | -0.1745393 | 3.263933 | 2.866415 | 7.130099 | 0 | 8.964056 | 3.263933 | 0.5615584 | 1.405093 | 0 | 8.008698 | 2.288643 | -0.1454322 | 1 | 0 | 2.733564 | 2.626019 | 2.635761 | 2.642085 | 2.642087 | 2.641735 | 2.642082 | 2.642117 | 2.642192 | 0.608794 | 0.612497 | 2.640427 | 0.6147608 | 0.6142658 | 0.6148933 | 0.6148943 | 0.6148923 | 0.6149054 | 0.614934 | 1.048505 | 4 | -0.2667425 | 8.88917 | 1.384083 | 0.5303301 | -0.1795735 | 0.3471742 | 0 | 1 | 0.3088055 | 9.76967 | 2.272727 | 1.266953 | -0.4982699 | 10.65077 | 0.2660208 | 1.719697 | -1.778194 | 0 | 0 | 3.509669 | 2.564949 | -0.3970706 | 3.061952 | 3.062744 | 3.063056 | 3.063032 | 3.06301 | 3.072173 | 0 | 3.065538 | 3.089909 | 3.120562 | 3.76313 | 1.477778 | -0.2221027 | -0.3576471 | 1 | 2.943898 | 3.833333 | 1.3278 | 0.4714045 | 0 | -0.1054994 | 5.76901 | 1 | 0 | 0 | 8.01051 | 1.204124 | 1.661232 | 3.543662 | 1.778851 | 1 | 1.527778 | 1 | -0.7366477 | 0 | 0 | 0.5 | -0.5041204 | 1 | 4.317488 | 0.4207306 | 2.708288 | 2.708546 | 2.708648 | 2.708641 | 2.708633 | 2.709458 | 2.71162 | 2.717377 | 2.727248 | 0 | 0 | 0 | 1.647059 | -0.4977163 | 0 | 0 | 1.038128 | 1 | 2.639057 | 1.63801 | 2.497443 | 2.047386 | 2.242215 | -0.3760211 | -0.237697 | 3.045596 | 0 | -1.467128 | 0 | 0 | 0 | -1.143481 | 4.117647 | 0.8695652 | 0 | 2.302585 | 0.09090909 | 0 | 2.70805 | 1.472222 | 20.78369 | 0 | 0.1042254 | -0.3744983 | 0.4714045 | -1.121107 | 0 | 2.233163 | 2.807985 | 3.121234 | 0 | -1.082294 | 1.616388 | -3.882353 | 3 | 0 | 0 | 2.044983 | 4 | 3.040319 | 144.371 | 1.664706 | 3.054862 | -4.5 | 3.072476 | 3.072839 | 4.737024 | 3.068165 | 3.073221 | 1.969503 | 6 | 10.67006 | 0 | 0 | 0 | 5.483796 | 3.110758 | 3.333333 | 16.00414 | 0.6666667 | 3.466326 | 3.466326 | -0.9217993 | 50.3419 | 1.969503 | -3.401384 | 1.239669 | 0 | 3.198676 | 6.968858 | 4.391376 | 6.888889 | 0 | 20.66667 | 0 | 3.441096 | 5.548315 | 0 | -6.098765 | 0 | 3.828754 | 4.5 | 1.682411 | 164.4349 | 4.690234 | 4.29828 | 14.56288 | 5.616414 | 8.108696 | 3 | 3.965406 | 15.95129 | 3.87246 | 6 | 6 | 3.6 | 5.393939 | -1.277391 | 4.736863 | 3.9375 | 19.23012 | 0.7792653 | 15.95129 | 5.432778 | -11.97356 | 5.275723 | -0.2660134 | 4.736863 | -9.647538 | 1 | 7 | 21.23612 | 4.736863 | 10 | 21.4733 | 16.46304 | 21.4733 | 8 | 8 | -0.7220551 | 8.235294 | 0 | 5.277778 | 154.116 | 165.9534 | 8.17126 | 4.5 | 0 | 9.423938 | 9 | 0 | 4.736863 | -0.8921569 | 0 | 10.47301 | 13.29412 | 9.656854 | 9.656854 | 0 | 8.074569 | 0 | -7.061316 | 11.76807 | 11 | 173.7275 | 18.34676 | 17.05882 | 5 | -5.557682 | 55.29062 | 174.3548 | 0.7389466 | 0 | 12.1409 | 0 | 1.16953 | 0 | 18 | 6.054989 | 12.20793 | 12.84164 | 184.9177 | 18 | 12 | 15.97647 | 16.2 | 153.1225 | 17 | 16.76985 | 14.1104 | 18 | 5.277778 | 12.20793 | 22.70747 | 17.48993 | 0 | 0 | 13 | 19.28583 | 13.61938 | -6.305982 | 12.53 | 12.53 | -4.29458 | 22.57345 | 13.91349 | 25.68329 | 0 | 25.68329 | 0 | 12.20793 | 0 | 12.84164 | 76.16575 | 33.24113 | 20.75781 | 14 | 0 | 0 | 9 | 37.89122 | -2.254104 | 21.82273 | 0 | 34.0235 | -29.5077 | 0 | 0 | 79.25463 | 6.7278624 | 0 | 24.80529 | 238.5515 | -1.58516 | 12.107088 | 14.67603 | 0 | 180.49 | 25.51725 | 11.07266 | 0 | 1.016064 | 30.5475231 | 21.25721 | 27.129 | 0 | -16.94118 | -14.9481 | -0.9749135 | -53.70049 | 38 | 5.901961 | -3.458112 | 0 | 0 | 0 | -16.33218 | 44.53095 | 44.95214 | 168.5193 | 109.2874 | 43.66584 | 45 | 26.26759 | 10.73292 | 10.73283 | 22.01 | 10.78946 | 10.79063 | 10.78938 | 10.79055 | 10.77562 | 10.77554 | 10.79185 | 10.79177 | 48 | 0 | 36.52778 | 10.91246 | 10.91239 | 21.50521 | 21.45876 | 21.43366 | 21.43921 | 21.44139 | 21.44123 | 21.44107 | 21.62936 | 21.84394 | 3.556903 | 20.38832 | 43.01376 | 66.57137 | 114.7366 | 82.86371 | -49.88235 | 11.19542 | 11.19536 | 65.75869 | 37.89619 | 67 | 11.87286 | 11.87284 | 39.48687 | 46.47059 | 15.7277 | 15.80177 | 15.8033 | 15.78358 | 15.80492 | 31.08374 | -27.65398 | 0 | 15.96485 | -33.21453 | 13.08978 | 13.08977 | 51.48687 | 63.78591 | 3.382954 | 79.55 | 0 | 55.48687 | 0 | 55.48687 | 34.80556 | 0 | 0 | 16.35127 | 21.17995 | 21.38403 | 21.32876 | 21.33183 | 21.29235 | 21.50733 | 21.50988 | 21.47715 | 21.33505 | 21.51255 | 94 | 0 | 0 | 17.35499 | 21.65164 | 98.15 | 21.77531 | 99.2486 | 63 | 8 | 110 | 0 | 48 | 112.659 | 96.40968 | 69 | 98.07316494 | 97 | 30.28339 | 22.39073 | 22.39073 | 0 | 19.51596 | 125.779452 | 8 | 24.08767 | 24.14467 | 118.4706 | 70 | 136.487184 | 0 | 0 | 44.33333 | 0 | 27.10722 | 56 | 27.26183 | 76.41667 | 199.76 | 74 | 203.255 | 40 | 0 | 0 | 0 | 0 | 70.24921 | 0 | 0 | 0 | 253.479696 | 0 | 0 | 0 | 0 | 259.33 | 261.8035 | 48 | -240.0847 | 163.24 | -407.101 | 163.812 | 38.72 | 38.72 | 0 | 0 | 181.6597 | 0 | 337.140516 | 272.188 | 216.556416 | 53.747712 | -128.8374 | 290 | -159.0731 | 372 | 0 | -67.62313 | -255.6534 | 0 | 0 | 8 | 452 | 565.0992 | 108 | 373 | 39 | 855.8123 | 0 | 1131.713367 | 1370.983584 | 0 | 23.68068 | 0 | 8.128512 | 1528.372704 | 201.835872 | 2598.678 | 1141.043157 | 2795.394 | 3068.33 | 4293.927 | 0 | 5239.943 | 0 | 0 | 5729.655 | 0 | 0 | 248.67 | 7633.858 | 0 | 1972.761 | 5027.22 | 5230.645 | 1479.341 | 0 | 0 | 11 | 0 | 0 | 553.4444 | 201 | 201.713 | 1514 | 6192.597 | 10455.24 | 314.238898 | 273.9305 | 271.76 | 59.43422 | 5551.35 | 0.1051236 | 0.688046 | 649.148 | 35 | 28 | 31 | 4 | 0 | 0 | 4 | 31 | 1 | 0 | 5600000000 | 0 | 0 | 58.93343 | 36.1525 | 0 | 6.420822 | 12.15204 | 0 | 0 | 0 | 48.29457 | 40.594551 | 0 | 100000000 | 0 | 158
Ket-CHC | CC3(C)OCC2(CCC1OC1C2)CO3 | Zn3Co(CN)6/ZnCl2/H2O | 0.0033 | 13.78951456 | 110 | 24 | 16.25 | 12 | 95.16765 | -0.001597138 | -0.0006435148 | 0.0001631217 | 0.001276622 | -0.0009491967 | -0.002878351 | -0.0008289268 | 0 | 0 | 0.001952129 | 0.008900692 | 0.01007905 | 0.007304883 | 0.4473684 | 0 | 0 | 0 | 0.01712672 | 0.03402069 | 0.05892557 | 1.134461 | -0.007444705 | 0.4951895 | 0 | -0.005133509 | 0.02380952 | 0 | 0.08600887 | 0 | 0.01364774 | 0.4761905 | 0.06475188 | -0.01017903 | -0.008891416 | 0.9864616 | -0.01167855 | -0.01051903 | -0.005553789 | 0 | 0 | 0 | 0.9397924 | 0.4332908 | 0.9529412 | -0.05229981 | 0.09745794 | -0.004828319 | 0.6428571 | -0.0170826 | 0.2270403 | 0.1482376 | 0.2763926 | -0.008079567 | 0 | 0 | 0.1260008 | -0.01792493 | 0.1066047 | 0.1360828 | 0.03860069 | 0.1085733 | 0.0332526 | -0.008141267 | 0.04444444 | 0.3901543 | 0.6160595 | 0.5543493 | 0.05771076 | -0.008174372 | -0.01659054 | -0.01680401 | 0.6700335 | -0.03062469 | -0.4015002 | 0.06106638 | 0.09361103 | -0.02241427 | 0.6273394 | 0.07459757 | 0.2357023 | 0 | 0 | 0.3203376 | 0.03196733 | 0.1860969 | 0.2252208 | 5.801 | 11.812 | 0 | 0.7827319 | 0.1924501 | 0.06010438 | 0.1620828 | 0.09508166 | 0.7827319 | 0.4350851 | 0 | 0.1257647 | 0.5882353 | 0.5098039 | 0.003474179 | 0.7985231 | 0.5098039 | 0 | -0.02485829 | -0.0624355 | 0.0624355 | 0.09792388 | 0.7985231 | -0.01320539 | 0.1310631 | 2.547 | 0.7263055 | 0.29873 | 2.351 | 0.8074736 | 0.7409582 | 0.2928225 | 0.8095238 | -0.07394313 | 1.379551 | 0.8095238 | 0.7742442 | 0.1136101 | -0.1141869 | -0.2855778 | 0.125 | -0.03803679 | -0.1475246 | 0 | 0 | 0.7724217 | 0.7815656 | 2.301 | 0.03341969 | 0.3 | 3.678419 | 0 | -0.01930545 | 0.3333333 | 0.2827707 | 0.01021298 | -0.2269239 | 0.6694796 | 0 | 0.125 | 0.5294118 | -0.06384681 | 3.464958 | 0.3705468 | -0.03737024 | 0.3780223 | -0.09417526 | 0 | 1.226727 | 0.377456 | 0.3774452 | 0.3774403 | 0.377441 | 0.3774407 | 0.3773906 | 0.3772039 | 0.2345238 | 0.3765373 | 0.4806623 | 0.3751455 | 0 | 0 | 0 | 1 | 1 | 0.01618424 | -0.2322157 | 0.007503597 | 2.015772 | 1.195065 | 3.521988 | 0.4117647 | 0.3578373 | -0.2378448 | 0.9678914 | 0.977188 | 0.2041241 | -0.1526398 | -0.05181033 | -0.0840644 | 0.5682637 | -0.2837511 | -0.2359716 | 1.079365 | -0.1096321 | -0.1074205 | 1.221048 | 0.5570261 | 0.4844291 | 1.302743 | -0.02623991 | 0.126661 | 0.2318244 | -0.2125404 | -0.1228265 | 0.2813576 | 1.20857 | -0.2124271 | -0.2105263 | 1.203575 | -0.03227269 | -0.0755814 | 2.414214 | 0 | 1.697085 | -0.05211293 | -0.03587398 | 1.333328 | 1.204922 | -0.1161196 | 1.94591 | 0.2802768 | -0.01644577 | -0.1345771 | -0.01594301 | -0.008385788 | 0.03513833 | -0.2237339 | 0.878553 | 0.2757834 | -0.1822785 | 0.1561368 | 0.249156 | 0.2813576 | 1.331835 | 0.2944444 | -0.1298844 | -0.2357143 | 1.28369 | 0.6428571 | 0 | 0.1198871 | 0.1602125 | -0.05675368 | -0.08313873 | 0.2234902 | -0.6428571 | -0.07906673 | 0.2718316 | -0.110373 | 0 | 0.2721655 | -0.07096617 | -0.2389217 | 1 | 1 | -0.06104651 | 0.7536748 | 0.7025463 | -0.1103987 | -0.246654 | 0.3535534 | -0.2540294 | 0.9622875 | -0.08597212 | 0 | 0.2660576 | 0.1113236 | 0.1314879 | 0.9811737 | -0.1456025 | -0.1370866 | 0.9855093 | 0.9350817 | -0.3554889 | 6.258833 | 1.046926 | 7.582621 | 6.111111 | 0.339576 | 0.9968123 | -0.07714286 | 1.0349 | 0 | 0.8235294 | 1.103797 | 1.115245 | 1.309734 | 1.014841 | 0 | 0.9924955 | 1.734414 | -0.3176516 | 0.3339921 | -0.06861063 | 1.34318 | 0.6258397 | 0.762516 | 0.4059741 | 0.9982133 | -0.1036117 | 0.4166667 | -0.1040311 | 1.375473 | 0.09236832 | -0.1521964 | 1.257143 | -0.1694229 | 1.403935 | 0.03117689 | 1.11354431 | 0.9860608 | 1.103211 | 1.095798 | 0.7119028 | 0.6796107 | 1.111469 | 1.031615 | 1.033461 | 0.9878184 | 0.5129251 | 2.13463 | 1.30327 | 1.948474 | -0.05283865 | 0.5063291 | 0.3468936 | -0.1767324 | 0.5430936 | 0.500058 | 2.228481 | 0.01542566 | -0.1822785 | 0.8235294 | 1.088642 | 0.7729719 | -0.4283248 | 0.1713438 | 0.7566321 | 0.5819317 | 0.8649984 | 0.03898433 | 0 | 11.0613 | 0 | 0.5785714 | 0.4714045 | 3.931826 | 0.4446129 | 6.006891 | 0 | 0.1924501 | 5.875294 | 5.978088 | -0.02119377 | 5.277778 | 1.055901 | 2.823529 | 0.2222222 | 0.6758484 | 7.455285 | 0.6790973 | 7.398791 | 3.126963 | -0.04477591 | 0.6797418 | 0.6831136 | 1.058824 | 0.1731342 | 0.3061862 | 0.5426271 | 2.029321 | 1.292925 | 5.838153 | 1.880077 | 5.773529 | 7.329142 | -0.006290615 | -0.1322741 | -0.1291948 | 5.277778 | 0 | 0.8249301 | 5.69138 | 5.637609 | 0.2484948 | 7.2185472 | 0.6141135 | 1.83619 | 0.3344768 | 1.250424 | 1.337963 | 1.722556 | 0.8419048 | -0.8516416 | 1.787879 | 4.414214 | 7.117632 | 1.545152 | 7.28213 | 0.2587209 | 0.25 | 0 | 1.83619 | 2.108696 | 0.6858306 | 3.722222 | 0 | 0 | 0.8054922 | 0 | 0.2492656 | 2.764706 | 0.03086769 | 0 | 0.7060516 | 0 | 0.276696 | 0 | 0 | 0 | 0 | 0 | 0.2857143 | 5.860786 | 1.6 | -0.3257584 | -0.9986583 | 0 | 5.61 | 5.540758 | 0.9954974 | 0 | 0 | 1.003906 | 13.6269 | 0 | 1.76883 | 0.3333333 | 6.718464 | 3.0165 | 0 | 0 | 5.441333 | 5.5 | -0.9216418 | -1.018766 | -0.9301989 | 5.518788 | 5.4604 | 1 | 2 | 1.071957 | 0.7025463 | 2.833213 | -1.038399 | 1.81903 | 1.792798 | 1.170633 | 1.837563 | 2.322757 | 2.197225 | 0 | 0 | 0 | 1.896101 | 0 | 0 | 0.2721655 | 3.663562 | 0.1091819 | 0 | 14.70688 | 1.21677 | 4.110874 | 1.219768 | 1.227044 | 1 | 1.217423 | 1.764706 | 1 | -0.3550474 | 4.51086 | 4.84 | 2.504861 | 2.062649 | 2.096012 | 0.9065263 | 2.542311 | 5.638355 | 2.484907 | 4.84 | 0 | -0.4982699 | 2.060808 | 2.092065 | 0.2886751 | -1.274422 | 2 | 5.379897 | 0 | 1 | 0 | -0.9304153 | 3.028639 | 7.729735 | 2 | -0.3989945 | 1.852941 | 7.275865 | 0 | 6.251904 | 0.2721655 | -0.1745393 | 3.263933 | 2.866415 | 7.130099 | 0 | 8.964056 | 3.263933 | 0.5615584 | 1.405093 | 0 | 8.008698 | 2.288643 | -0.1454322 | 1 | 0 | 2.733564 | 2.626019 | 2.635761 | 2.642085 | 2.642087 | 2.641735 | 2.642082 | 2.642117 | 2.642192 | 0.608794 | 0.612497 | 2.640427 | 0.6147608 | 0.6142658 | 0.6148933 | 0.6148943 | 0.6148923 | 0.6149054 | 0.614934 | 1.048505 | 4 | -0.2667425 | 8.88917 | 1.384083 | 0.5303301 | -0.1795735 | 0.3471742 | 0 | 1 | 0.3088055 | 9.76967 | 2.272727 | 1.266953 | -0.4982699 | 10.65077 | 0.2660208 | 1.719697 | -1.778194 | 0 | 0 | 3.509669 | 2.564949 | -0.3970706 | 3.061952 | 3.062744 | 3.063056 | 3.063032 | 3.06301 | 3.072173 | 0 | 3.065538 | 3.089909 | 3.120562 | 3.76313 | 1.477778 | -0.2221027 | -0.3576471 | 1 | 2.943898 | 3.833333 | 1.3278 | 0.4714045 | 0 | -0.1054994 | 5.76901 | 1 | 0 | 0 | 8.01051 | 1.204124 | 1.661232 | 3.543662 | 1.778851 | 1 | 1.527778 | 1 | -0.7366477 | 0 | 0 | 0.5 | -0.5041204 | 1 | 4.317488 | 0.4207306 | 2.708288 | 2.708546 | 2.708648 | 2.708641 | 2.708633 | 2.709458 | 2.71162 | 2.717377 | 2.727248 | 0 | 0 | 0 | 1.647059 | -0.4977163 | 0 | 0 | 1.038128 | 1 | 2.639057 | 1.63801 | 2.497443 | 2.047386 | 2.242215 | -0.3760211 | -0.237697 | 3.045596 | 0 | -1.467128 | 0 | 0 | 0 | -1.143481 | 4.117647 | 0.8695652 | 0 | 2.302585 | 0.09090909 | 0 | 2.70805 | 1.472222 | 20.78369 | 0 | 0.1042254 | -0.3744983 | 0.4714045 | -1.121107 | 0 | 2.233163 | 2.807985 | 3.121234 | 0 | -1.082294 | 1.616388 | -3.882353 | 3 | 0 | 0 | 2.044983 | 4 | 3.040319 | 144.371 | 1.664706 | 3.054862 | -4.5 | 3.072476 | 3.072839 | 4.737024 | 3.068165 | 3.073221 | 1.969503 | 6 | 10.67006 | 0 | 0 | 0 | 5.483796 | 3.110758 | 3.333333 | 16.00414 | 0.6666667 | 3.466326 | 3.466326 | -0.9217993 | 50.3419 | 1.969503 | -3.401384 | 1.239669 | 0 | 3.198676 | 6.968858 | 4.391376 | 6.888889 | 0 | 20.66667 | 0 | 3.441096 | 5.548315 | 0 | -6.098765 | 0 | 3.828754 | 4.5 | 1.682411 | 164.4349 | 4.690234 | 4.29828 | 14.56288 | 5.616414 | 8.108696 | 3 | 3.965406 | 15.95129 | 3.87246 | 6 | 6 | 3.6 | 5.393939 | -1.277391 | 4.736863 | 3.9375 | 19.23012 | 0.7792653 | 15.95129 | 5.432778 | -11.97356 | 5.275723 | -0.2660134 | 4.736863 | -9.647538 | 1 | 7 | 21.23612 | 4.736863 | 10 | 21.4733 | 16.46304 | 21.4733 | 8 | 8 | -0.7220551 | 8.235294 | 0 | 5.277778 | 154.116 | 165.9534 | 8.17126 | 4.5 | 0 | 9.423938 | 9 | 0 | 4.736863 | -0.8921569 | 0 | 10.47301 | 13.29412 | 9.656854 | 9.656854 | 0 | 8.074569 | 0 | -7.061316 | 11.76807 | 11 | 173.7275 | 18.34676 | 17.05882 | 5 | -5.557682 | 55.29062 | 174.3548 | 0.7389466 | 0 | 12.1409 | 0 | 1.16953 | 0 | 18 | 6.054989 | 12.20793 | 12.84164 | 184.9177 | 18 | 12 | 15.97647 | 16.2 | 153.1225 | 17 | 16.76985 | 14.1104 | 18 | 5.277778 | 12.20793 | 22.70747 | 17.48993 | 0 | 0 | 13 | 19.28583 | 13.61938 | -6.305982 | 12.53 | 12.53 | -4.29458 | 22.57345 | 13.91349 | 25.68329 | 0 | 25.68329 | 0 | 12.20793 | 0 | 12.84164 | 76.16575 | 33.24113 | 20.75781 | 14 | 0 | 0 | 9 | 37.89122 | -2.254104 | 21.82273 | 0 | 34.0235 | -29.5077 | 0 | 0 | 79.25463 | 6.7278624 | 0 | 24.80529 | 238.5515 | -1.58516 | 12.107088 | 14.67603 | 0 | 180.49 | 25.51725 | 11.07266 | 0 | 1.016064 | 30.5475231 | 21.25721 | 27.129 | 0 | -16.94118 | -14.9481 | -0.9749135 | -53.70049 | 38 | 5.901961 | -3.458112 | 0 | 0 | 0 | -16.33218 | 44.53095 | 44.95214 | 168.5193 | 109.2874 | 43.66584 | 45 | 26.26759 | 10.73292 | 10.73283 | 22.01 | 10.78946 | 10.79063 | 10.78938 | 10.79055 | 10.77562 | 10.77554 | 10.79185 | 10.79177 | 48 | 0 | 36.52778 | 10.91246 | 10.91239 | 21.50521 | 21.45876 | 21.43366 | 21.43921 | 21.44139 | 21.44123 | 21.44107 | 21.62936 | 21.84394 | 3.556903 | 20.38832 | 43.01376 | 66.57137 | 114.7366 | 82.86371 | -49.88235 | 11.19542 | 11.19536 | 65.75869 | 37.89619 | 67 | 11.87286 | 11.87284 | 39.48687 | 46.47059 | 15.7277 | 15.80177 | 15.8033 | 15.78358 | 15.80492 | 31.08374 | -27.65398 | 0 | 15.96485 | -33.21453 | 13.08978 | 13.08977 | 51.48687 | 63.78591 | 3.382954 | 79.55 | 0 | 55.48687 | 0 | 55.48687 | 34.80556 | 0 | 0 | 16.35127 | 21.17995 | 21.38403 | 21.32876 | 21.33183 | 21.29235 | 21.50733 | 21.50988 | 21.47715 | 21.33505 | 21.51255 | 94 | 0 | 0 | 17.35499 | 21.65164 | 98.15 | 21.77531 | 99.2486 | 63 | 8 | 110 | 0 | 48 | 112.659 | 96.40968 | 69 | 98.07316494 | 97 | 30.28339 | 22.39073 | 22.39073 | 0 | 19.51596 | 125.779452 | 8 | 24.08767 | 24.14467 | 118.4706 | 70 | 136.487184 | 0 | 0 | 44.33333 | 0 | 27.10722 | 56 | 27.26183 | 76.41667 | 199.76 | 74 | 203.255 | 40 | 0 | 0 | 0 | 0 | 70.24921 | 0 | 0 | 0 | 253.479696 | 0 | 0 | 0 | 0 | 259.33 | 261.8035 | 48 | -240.0847 | 163.24 | -407.101 | 163.812 | 38.72 | 38.72 | 0 | 0 | 181.6597 | 0 | 337.140516 | 272.188 | 216.556416 | 53.747712 | -128.8374 | 290 | -159.0731 | 372 | 0 | -67.62313 | -255.6534 | 0 | 0 | 8 | 452 | 565.0992 | 108 | 373 | 39 | 855.8123 | 0 | 1131.713367 | 1370.983584 | 0 | 23.68068 | 0 | 8.128512 | 1528.372704 | 201.835872 | 2598.678 | 1141.043157 | 2795.394 | 3068.33 | 4293.927 | 0 | 5239.943 | 0 | 0 | 5729.655 | 0 | 0 | 248.67 | 7633.858 | 0 | 1972.761 | 5027.22 | 5230.645 | 1479.341 | 0 | 0 | 11 | 0 | 0 | 553.4444 | 201 | 201.713 | 1514 | 6192.597 | 10455.24 | 314.238898 | 273.9305 | 271.76 | 59.43422 | 5551.35 | 0.1051236 | 0.688046 | 649.148 | 35 | 28 | 31 | 4 | 0 | 0 | 4 | 31 | 1 | 0 | 5600000000 | 0 | 0 | 58.93343 | 36.1525 | 0 | 6.420822 | 12.15204 | 0 | 0 | 0 | 48.29457 | 40.594551 | 0 | 100000000 | 0 | 158
TES-CHC | CC[Si](CC)(CC)OCC2CCC1OC1C2 | Zn3Co(CN)6/ZnCl2/H2O | 0.0033 | 13.78951456 | 110 | 24 | 16.21429 | 4.2 | 95.31618 | -0.001597138 | -0.0006435148 | 0.0001631217 | 0.001276622 | -0.0009491967 | -0.002878351 | -0.0008289268 | 0 | 0 | 0.001952129 | 0.008900692 | 0.01007905 | 0.007304883 | 0.4473684 | 0 | 0 | 0 | 0.01712672 | 0.03402069 | 0.05892557 | 1.134461 | -0.007444705 | 0.4951895 | 0 | -0.005133509 | 0.02380952 | 0 | 0.08600887 | 0 | 0.01364774 | 0.4761905 | 0.06475188 | -0.01017903 | -0.008891416 | 0.9864616 | -0.01167855 | -0.01051903 | -0.005553789 | 0 | 0 | 0 | 0.9397924 | 0.4332908 | 0.9529412 | -0.05229981 | 0.09745794 | -0.004828319 | 0.6428571 | -0.0170826 | 0.2270403 | 0.1482376 | 0.2763926 | -0.008079567 | 0 | 0 | 0.1260008 | -0.01792493 | 0.1066047 | 0.1360828 | 0.03860069 | 0.1085733 | 0.0332526 | -0.008141267 | 0.04444444 | 0.3901543 | 0.6160595 | 0.5543493 | 0.05771076 | -0.008174372 | -0.01659054 | -0.01680401 | 0.6700335 | -0.03062469 | -0.4015002 | 0.06106638 | 0.09361103 | -0.02241427 | 0.6273394 | 0.07459757 | 0.2357023 | 0 | 0 | 0.3203376 | 0.03196733 | 0.1860969 | 0.2252208 | 5.801 | 11.812 | 0 | 0.7827319 | 0.1924501 | 0.06010438 | 0.1620828 | 0.09508166 | 0.7827319 | 0.4350851 | 0 | 0.1257647 | 0.5882353 | 0.5098039 | 0.003474179 | 0.7985231 | 0.5098039 | 0 | -0.02485829 | -0.0624355 | 0.0624355 | 0.09792388 | 0.7985231 | -0.01320539 | 0.1310631 | 2.547 | 0.7263055 | 0.29873 | 2.351 | 0.8074736 | 0.7409582 | 0.2928225 | 0.8095238 | -0.07394313 | 1.379551 | 0.8095238 | 0.7742442 | 0.1136101 | -0.1141869 | -0.2855778 | 0.125 | -0.03803679 | -0.1475246 | 0 | 0 | 0.7724217 | 0.7815656 | 2.301 | 0.03341969 | 0.3 | 3.678419 | 0 | -0.01930545 | 0.3333333 | 0.2827707 | 0.01021298 | -0.2269239 | 0.6694796 | 0 | 0.125 | 0.5294118 | -0.06384681 | 3.464958 | 0.3705468 | -0.03737024 | 0.3780223 | -0.09417526 | 0 | 1.226727 | 0.377456 | 0.3774452 | 0.3774403 | 0.377441 | 0.3774407 | 0.3773906 | 0.3772039 | 0.2345238 | 0.3765373 | 0.4806623 | 0.3751455 | 0 | 0 | 0 | 1 | 1 | 0.01618424 | -0.2322157 | 0.007503597 | 2.015772 | 1.195065 | 3.521988 | 0.4117647 | 0.3578373 | -0.2378448 | 0.9678914 | 0.977188 | 0.2041241 | -0.1526398 | -0.05181033 | -0.0840644 | 0.5682637 | -0.2837511 | -0.2359716 | 1.079365 | -0.1096321 | -0.1074205 | 1.221048 | 0.5570261 | 0.4844291 | 1.302743 | -0.02623991 | 0.126661 | 0.2318244 | -0.2125404 | -0.1228265 | 0.2813576 | 1.20857 | -0.2124271 | -0.2105263 | 1.203575 | -0.03227269 | -0.0755814 | 2.414214 | 0 | 1.697085 | -0.05211293 | -0.03587398 | 1.333328 | 1.204922 | -0.1161196 | 1.94591 | 0.2802768 | -0.01644577 | -0.1345771 | -0.01594301 | -0.008385788 | 0.03513833 | -0.2237339 | 0.878553 | 0.2757834 | -0.1822785 | 0.1561368 | 0.249156 | 0.2813576 | 1.331835 | 0.2944444 | -0.1298844 | -0.2357143 | 1.28369 | 0.6428571 | 0 | 0.1198871 | 0.1602125 | -0.05675368 | -0.08313873 | 0.2234902 | -0.6428571 | -0.07906673 | 0.2718316 | -0.110373 | 0 | 0.2721655 | -0.07096617 | -0.2389217 | 1 | 1 | -0.06104651 | 0.7536748 | 0.7025463 | -0.1103987 | -0.246654 | 0.3535534 | -0.2540294 | 0.9622875 | -0.08597212 | 0 | 0.2660576 | 0.1113236 | 0.1314879 | 0.9811737 | -0.1456025 | -0.1370866 | 0.9855093 | 0.9350817 | -0.3554889 | 6.258833 | 1.046926 | 7.582621 | 6.111111 | 0.339576 | 0.9968123 | -0.07714286 | 1.0349 | 0 | 0.8235294 | 1.103797 | 1.115245 | 1.309734 | 1.014841 | 0 | 0.9924955 | 1.734414 | -0.3176516 | 0.3339921 | -0.06861063 | 1.34318 | 0.6258397 | 0.762516 | 0.4059741 | 0.9982133 | -0.1036117 | 0.4166667 | -0.1040311 | 1.375473 | 0.09236832 | -0.1521964 | 1.257143 | -0.1694229 | 1.403935 | 0.03117689 | 1.11354431 | 0.9860608 | 1.103211 | 1.095798 | 0.7119028 | 0.6796107 | 1.111469 | 1.031615 | 1.033461 | 0.9878184 | 0.5129251 | 2.13463 | 1.30327 | 1.948474 | -0.05283865 | 0.5063291 | 0.3468936 | -0.1767324 | 0.5430936 | 0.500058 | 2.228481 | 0.01542566 | -0.1822785 | 0.8235294 | 1.088642 | 0.7729719 | -0.4283248 | 0.1713438 | 0.7566321 | 0.5819317 | 0.8649984 | 0.03898433 | 0 | 11.0613 | 0 | 0.5785714 | 0.4714045 | 3.931826 | 0.4446129 | 6.006891 | 0 | 0.1924501 | 5.875294 | 5.978088 | -0.02119377 | 5.277778 | 1.055901 | 2.823529 | 0.2222222 | 0.6758484 | 7.455285 | 0.6790973 | 7.398791 | 3.126963 | -0.04477591 | 0.6797418 | 0.6831136 | 1.058824 | 0.1731342 | 0.3061862 | 0.5426271 | 2.029321 | 1.292925 | 5.838153 | 1.880077 | 5.773529 | 7.329142 | -0.006290615 | -0.1322741 | -0.1291948 | 5.277778 | 0 | 0.8249301 | 5.69138 | 5.637609 | 0.2484948 | 7.2185472 | 0.6141135 | 1.83619 | 0.3344768 | 1.250424 | 1.337963 | 1.722556 | 0.8419048 | -0.8516416 | 1.787879 | 4.414214 | 7.117632 | 1.545152 | 7.28213 | 0.2587209 | 0.25 | 0 | 1.83619 | 2.108696 | 0.6858306 | 3.722222 | 0 | 0 | 0.8054922 | 0 | 0.2492656 | 2.764706 | 0.03086769 | 0 | 0.7060516 | 0 | 0.276696 | 0 | 0 | 0 | 0 | 0 | 0.2857143 | 5.860786 | 1.6 | -0.3257584 | -0.9986583 | 0 | 5.61 | 5.540758 | 0.9954974 | 0 | 0 | 1.003906 | 13.6269 | 0 | 1.76883 | 0.3333333 | 6.718464 | 3.0165 | 0 | 0 | 5.441333 | 5.5 | -0.9216418 | -1.018766 | -0.9301989 | 5.518788 | 5.4604 | 1 | 2 | 1.071957 | 0.7025463 | 2.833213 | -1.038399 | 1.81903 | 1.792798 | 1.170633 | 1.837563 | 2.322757 | 2.197225 | 0 | 0 | 0 | 1.896101 | 0 | 0 | 0.2721655 | 3.663562 | 0.1091819 | 0 | 14.70688 | 1.21677 | 4.110874 | 1.219768 | 1.227044 | 1 | 1.217423 | 1.764706 | 1 | -0.3550474 | 4.51086 | 4.84 | 2.504861 | 2.062649 | 2.096012 | 0.9065263 | 2.542311 | 5.638355 | 2.484907 | 4.84 | 0 | -0.4982699 | 2.060808 | 2.092065 | 0.2886751 | -1.274422 | 2 | 5.379897 | 0 | 1 | 0 | -0.9304153 | 3.028639 | 7.729735 | 2 | -0.3989945 | 1.852941 | 7.275865 | 0 | 6.251904 | 0.2721655 | -0.1745393 | 3.263933 | 2.866415 | 7.130099 | 0 | 8.964056 | 3.263933 | 0.5615584 | 1.405093 | 0 | 8.008698 | 2.288643 | -0.1454322 | 1 | 0 | 2.733564 | 2.626019 | 2.635761 | 2.642085 | 2.642087 | 2.641735 | 2.642082 | 2.642117 | 2.642192 | 0.608794 | 0.612497 | 2.640427 | 0.6147608 | 0.6142658 | 0.6148933 | 0.6148943 | 0.6148923 | 0.6149054 | 0.614934 | 1.048505 | 4 | -0.2667425 | 8.88917 | 1.384083 | 0.5303301 | -0.1795735 | 0.3471742 | 0 | 1 | 0.3088055 | 9.76967 | 2.272727 | 1.266953 | -0.4982699 | 10.65077 | 0.2660208 | 1.719697 | -1.778194 | 0 | 0 | 3.509669 | 2.564949 | -0.3970706 | 3.061952 | 3.062744 | 3.063056 | 3.063032 | 3.06301 | 3.072173 | 0 | 3.065538 | 3.089909 | 3.120562 | 3.76313 | 1.477778 | -0.2221027 | -0.3576471 | 1 | 2.943898 | 3.833333 | 1.3278 | 0.4714045 | 0 | -0.1054994 | 5.76901 | 1 | 0 | 0 | 8.01051 | 1.204124 | 1.661232 | 3.543662 | 1.778851 | 1 | 1.527778 | 1 | -0.7366477 | 0 | 0 | 0.5 | -0.5041204 | 1 | 4.317488 | 0.4207306 | 2.708288 | 2.708546 | 2.708648 | 2.708641 | 2.708633 | 2.709458 | 2.71162 | 2.717377 | 2.727248 | 0 | 0 | 0 | 1.647059 | -0.4977163 | 0 | 0 | 1.038128 | 1 | 2.639057 | 1.63801 | 2.497443 | 2.047386 | 2.242215 | -0.3760211 | -0.237697 | 3.045596 | 0 | -1.467128 | 0 | 0 | 0 | -1.143481 | 4.117647 | 0.8695652 | 0 | 2.302585 | 0.09090909 | 0 | 2.70805 | 1.472222 | 20.78369 | 0 | 0.1042254 | -0.3744983 | 0.4714045 | -1.121107 | 0 | 2.233163 | 2.807985 | 3.121234 | 0 | -1.082294 | 1.616388 | -3.882353 | 3 | 0 | 0 | 2.044983 | 4 | 3.040319 | 144.371 | 1.664706 | 3.054862 | -4.5 | 3.072476 | 3.072839 | 4.737024 | 3.068165 | 3.073221 | 1.969503 | 6 | 10.67006 | 0 | 0 | 0 | 5.483796 | 3.110758 | 3.333333 | 16.00414 | 0.6666667 | 3.466326 | 3.466326 | -0.9217993 | 50.3419 | 1.969503 | -3.401384 | 1.239669 | 0 | 3.198676 | 6.968858 | 4.391376 | 6.888889 | 0 | 20.66667 | 0 | 3.441096 | 5.548315 | 0 | -6.098765 | 0 | 3.828754 | 4.5 | 1.682411 | 164.4349 | 4.690234 | 4.29828 | 14.56288 | 5.616414 | 8.108696 | 3 | 3.965406 | 15.95129 | 3.87246 | 6 | 6 | 3.6 | 5.393939 | -1.277391 | 4.736863 | 3.9375 | 19.23012 | 0.7792653 | 15.95129 | 5.432778 | -11.97356 | 5.275723 | -0.2660134 | 4.736863 | -9.647538 | 1 | 7 | 21.23612 | 4.736863 | 10 | 21.4733 | 16.46304 | 21.4733 | 8 | 8 | -0.7220551 | 8.235294 | 0 | 5.277778 | 154.116 | 165.9534 | 8.17126 | 4.5 | 0 | 9.423938 | 9 | 0 | 4.736863 | -0.8921569 | 0 | 10.47301 | 13.29412 | 9.656854 | 9.656854 | 0 | 8.074569 | 0 | -7.061316 | 11.76807 | 11 | 173.7275 | 18.34676 | 17.05882 | 5 | -5.557682 | 55.29062 | 174.3548 | 0.7389466 | 0 | 12.1409 | 0 | 1.16953 | 0 | 18 | 6.054989 | 12.20793 | 12.84164 | 184.9177 | 18 | 12 | 15.97647 | 16.2 | 153.1225 | 17 | 16.76985 | 14.1104 | 18 | 5.277778 | 12.20793 | 22.70747 | 17.48993 | 0 | 0 | 13 | 19.28583 | 13.61938 | -6.305982 | 12.53 | 12.53 | -4.29458 | 22.57345 | 13.91349 | 25.68329 | 0 | 25.68329 | 0 | 12.20793 | 0 | 12.84164 | 76.16575 | 33.24113 | 20.75781 | 14 | 0 | 0 | 9 | 37.89122 | -2.254104 | 21.82273 | 0 | 34.0235 | -29.5077 | 0 | 0 | 79.25463 | 6.7278624 | 0 | 24.80529 | 238.5515 | -1.58516 | 12.107088 | 14.67603 | 0 | 180.49 | 25.51725 | 11.07266 | 0 | 1.016064 | 30.5475231 | 21.25721 | 27.129 | 0 | -16.94118 | -14.9481 | -0.9749135 | -53.70049 | 38 | 5.901961 | -3.458112 | 0 | 0 | 0 | -16.33218 | 44.53095 | 44.95214 | 168.5193 | 109.2874 | 43.66584 | 45 | 26.26759 | 10.73292 | 10.73283 | 22.01 | 10.78946 | 10.79063 | 10.78938 | 10.79055 | 10.77562 | 10.77554 | 10.79185 | 10.79177 | 48 | 0 | 36.52778 | 10.91246 | 10.91239 | 21.50521 | 21.45876 | 21.43366 | 21.43921 | 21.44139 | 21.44123 | 21.44107 | 21.62936 | 21.84394 | 3.556903 | 20.38832 | 43.01376 | 66.57137 | 114.7366 | 82.86371 | -49.88235 | 11.19542 | 11.19536 | 65.75869 | 37.89619 | 67 | 11.87286 | 11.87284 | 39.48687 | 46.47059 | 15.7277 | 15.80177 | 15.8033 | 15.78358 | 15.80492 | 31.08374 | -27.65398 | 0 | 15.96485 | -33.21453 | 13.08978 | 13.08977 | 51.48687 | 63.78591 | 3.382954 | 79.55 | 0 | 55.48687 | 0 | 55.48687 | 34.80556 | 0 | 0 | 16.35127 | 21.17995 | 21.38403 | 21.32876 | 21.33183 | 21.29235 | 21.50733 | 21.50988 | 21.47715 | 21.33505 | 21.51255 | 94 | 0 | 0 | 17.35499 | 21.65164 | 98.15 | 21.77531 | 99.2486 | 63 | 8 | 110 | 0 | 48 | 112.659 | 96.40968 | 69 | 98.07316494 | 97 | 30.28339 | 22.39073 | 22.39073 | 0 | 19.51596 | 125.779452 | 8 | 24.08767 | 24.14467 | 118.4706 | 70 | 136.487184 | 0 | 0 | 44.33333 | 0 | 27.10722 | 56 | 27.26183 | 76.41667 | 199.76 | 74 | 203.255 | 40 | 0 | 0 | 0 | 0 | 70.24921 | 0 | 0 | 0 | 253.479696 | 0 | 0 | 0 | 0 | 259.33 | 261.8035 | 48 | -240.0847 | 163.24 | -407.101 | 163.812 | 38.72 | 38.72 | 0 | 0 | 181.6597 | 0 | 337.140516 | 272.188 | 216.556416 | 53.747712 | -128.8374 | 290 | -159.0731 | 372 | 0 | -67.62313 | -255.6534 | 0 | 0 | 8 | 452 | 565.0992 | 108 | 373 | 39 | 855.8123 | 0 | 1131.713367 | 1370.983584 | 0 | 23.68068 | 0 | 8.128512 | 1528.372704 | 201.835872 | 2598.678 | 1141.043157 | 2795.394 | 3068.33 | 4293.927 | 0 | 5239.943 | 0 | 0 | 5729.655 | 0 | 0 | 248.67 | 7633.858 | 0 | 1972.761 | 5027.22 | 5230.645 | 1479.341 | 0 | 0 | 11 | 0 | 0 | 553.4444 | 201 | 201.713 | 1514 | 6192.597 | 10455.24 | 314.238898 | 273.9305 | 271.76 | 59.43422 | 5551.35 | 0.1051236 | 0.688046 | 649.148 | 35 | 28 | 31 | 4 | 0 | 0 | 4 | 31 | 1 | 0 | 5600000000 | 0 | 0 | 58.93343 | 36.1525 | 0 | 6.420822 | 12.15204 | 0 | 0 | 0 | 48.29457 | 40.594551 | 0 | 100000000 | 0 | 158
Hex-CHC | CCCCCCOCC2CCC1OC1C2 | Zn3Co(CN)6/ZnCl2/H2O | 0.0033 | 13.78951456 | 110 | 24 | 11.18519 | 5.4 | 95.38615 | -0.001597138 | -0.0006435148 | 0.0001631217 | 0.001276622 | -0.0009491967 | -0.002878351 | -0.0008289268 | 0 | 0 | 0.001952129 | 0.008900692 | 0.01007905 | 0.007304883 | 0.4473684 | 0 | 0 | 0 | 0.01712672 | 0.03402069 | 0.05892557 | 1.134461 | -0.007444705 | 0.4951895 | 0 | -0.005133509 | 0.02380952 | 0 | 0.08600887 | 0 | 0.01364774 | 0.4761905 | 0.06475188 | -0.01017903 | -0.008891416 | 0.9864616 | -0.01167855 | -0.01051903 | -0.005553789 | 0 | 0 | 0 | 0.9397924 | 0.4332908 | 0.9529412 | -0.05229981 | 0.09745794 | -0.004828319 | 0.6428571 | -0.0170826 | 0.2270403 | 0.1482376 | 0.2763926 | -0.008079567 | 0 | 0 | 0.1260008 | -0.01792493 | 0.1066047 | 0.1360828 | 0.03860069 | 0.1085733 | 0.0332526 | -0.008141267 | 0.04444444 | 0.3901543 | 0.6160595 | 0.5543493 | 0.05771076 | -0.008174372 | -0.01659054 | -0.01680401 | 0.6700335 | -0.03062469 | -0.4015002 | 0.06106638 | 0.09361103 | -0.02241427 | 0.6273394 | 0.07459757 | 0.2357023 | 0 | 0 | 0.3203376 | 0.03196733 | 0.1860969 | 0.2252208 | 5.801 | 11.812 | 0 | 0.7827319 | 0.1924501 | 0.06010438 | 0.1620828 | 0.09508166 | 0.7827319 | 0.4350851 | 0 | 0.1257647 | 0.5882353 | 0.5098039 | 0.003474179 | 0.7985231 | 0.5098039 | 0 | -0.02485829 | -0.0624355 | 0.0624355 | 0.09792388 | 0.7985231 | -0.01320539 | 0.1310631 | 2.547 | 0.7263055 | 0.29873 | 2.351 | 0.8074736 | 0.7409582 | 0.2928225 | 0.8095238 | -0.07394313 | 1.379551 | 0.8095238 | 0.7742442 | 0.1136101 | -0.1141869 | -0.2855778 | 0.125 | -0.03803679 | -0.1475246 | 0 | 0 | 0.7724217 | 0.7815656 | 2.301 | 0.03341969 | 0.3 | 3.678419 | 0 | -0.01930545 | 0.3333333 | 0.2827707 | 0.01021298 | -0.2269239 | 0.6694796 | 0 | 0.125 | 0.5294118 | -0.06384681 | 3.464958 | 0.3705468 | -0.03737024 | 0.3780223 | -0.09417526 | 0 | 1.226727 | 0.377456 | 0.3774452 | 0.3774403 | 0.377441 | 0.3774407 | 0.3773906 | 0.3772039 | 0.2345238 | 0.3765373 | 0.4806623 | 0.3751455 | 0 | 0 | 0 | 1 | 1 | 0.01618424 | -0.2322157 | 0.007503597 | 2.015772 | 1.195065 | 3.521988 | 0.4117647 | 0.3578373 | -0.2378448 | 0.9678914 | 0.977188 | 0.2041241 | -0.1526398 | -0.05181033 | -0.0840644 | 0.5682637 | -0.2837511 | -0.2359716 | 1.079365 | -0.1096321 | -0.1074205 | 1.221048 | 0.5570261 | 0.4844291 | 1.302743 | -0.02623991 | 0.126661 | 0.2318244 | -0.2125404 | -0.1228265 | 0.2813576 | 1.20857 | -0.2124271 | -0.2105263 | 1.203575 | -0.03227269 | -0.0755814 | 2.414214 | 0 | 1.697085 | -0.05211293 | -0.03587398 | 1.333328 | 1.204922 | -0.1161196 | 1.94591 | 0.2802768 | -0.01644577 | -0.1345771 | -0.01594301 | -0.008385788 | 0.03513833 | -0.2237339 | 0.878553 | 0.2757834 | -0.1822785 | 0.1561368 | 0.249156 | 0.2813576 | 1.331835 | 0.2944444 | -0.1298844 | -0.2357143 | 1.28369 | 0.6428571 | 0 | 0.1198871 | 0.1602125 | -0.05675368 | -0.08313873 | 0.2234902 | -0.6428571 | -0.07906673 | 0.2718316 | -0.110373 | 0 | 0.2721655 | -0.07096617 | -0.2389217 | 1 | 1 | -0.06104651 | 0.7536748 | 0.7025463 | -0.1103987 | -0.246654 | 0.3535534 | -0.2540294 | 0.9622875 | -0.08597212 | 0 | 0.2660576 | 0.1113236 | 0.1314879 | 0.9811737 | -0.1456025 | -0.1370866 | 0.9855093 | 0.9350817 | -0.3554889 | 6.258833 | 1.046926 | 7.582621 | 6.111111 | 0.339576 | 0.9968123 | -0.07714286 | 1.0349 | 0 | 0.8235294 | 1.103797 | 1.115245 | 1.309734 | 1.014841 | 0 | 0.9924955 | 1.734414 | -0.3176516 | 0.3339921 | -0.06861063 | 1.34318 | 0.6258397 | 0.762516 | 0.4059741 | 0.9982133 | -0.1036117 | 0.4166667 | -0.1040311 | 1.375473 | 0.09236832 | -0.1521964 | 1.257143 | -0.1694229 | 1.403935 | 0.03117689 | 1.11354431 | 0.9860608 | 1.103211 | 1.095798 | 0.7119028 | 0.6796107 | 1.111469 | 1.031615 | 1.033461 | 0.9878184 | 0.5129251 | 2.13463 | 1.30327 | 1.948474 | -0.05283865 | 0.5063291 | 0.3468936 | -0.1767324 | 0.5430936 | 0.500058 | 2.228481 | 0.01542566 | -0.1822785 | 0.8235294 | 1.088642 | 0.7729719 | -0.4283248 | 0.1713438 | 0.7566321 | 0.5819317 | 0.8649984 | 0.03898433 | 0 | 11.0613 | 0 | 0.5785714 | 0.4714045 | 3.931826 | 0.4446129 | 6.006891 | 0 | 0.1924501 | 5.875294 | 5.978088 | -0.02119377 | 5.277778 | 1.055901 | 2.823529 | 0.2222222 | 0.6758484 | 7.455285 | 0.6790973 | 7.398791 | 3.126963 | -0.04477591 | 0.6797418 | 0.6831136 | 1.058824 | 0.1731342 | 0.3061862 | 0.5426271 | 2.029321 | 1.292925 | 5.838153 | 1.880077 | 5.773529 | 7.329142 | -0.006290615 | -0.1322741 | -0.1291948 | 5.277778 | 0 | 0.8249301 | 5.69138 | 5.637609 | 0.2484948 | 7.2185472 | 0.6141135 | 1.83619 | 0.3344768 | 1.250424 | 1.337963 | 1.722556 | 0.8419048 | -0.8516416 | 1.787879 | 4.414214 | 7.117632 | 1.545152 | 7.28213 | 0.2587209 | 0.25 | 0 | 1.83619 | 2.108696 | 0.6858306 | 3.722222 | 0 | 0 | 0.8054922 | 0 | 0.2492656 | 2.764706 | 0.03086769 | 0 | 0.7060516 | 0 | 0.276696 | 0 | 0 | 0 | 0 | 0 | 0.2857143 | 5.860786 | 1.6 | -0.3257584 | -0.9986583 | 0 | 5.61 | 5.540758 | 0.9954974 | 0 | 0 | 1.003906 | 13.6269 | 0 | 1.76883 | 0.3333333 | 6.718464 | 3.0165 | 0 | 0 | 5.441333 | 5.5 | -0.9216418 | -1.018766 | -0.9301989 | 5.518788 | 5.4604 | 1 | 2 | 1.071957 | 0.7025463 | 2.833213 | -1.038399 | 1.81903 | 1.792798 | 1.170633 | 1.837563 | 2.322757 | 2.197225 | 0 | 0 | 0 | 1.896101 | 0 | 0 | 0.2721655 | 3.663562 | 0.1091819 | 0 | 14.70688 | 1.21677 | 4.110874 | 1.219768 | 1.227044 | 1 | 1.217423 | 1.764706 | 1 | -0.3550474 | 4.51086 | 4.84 | 2.504861 | 2.062649 | 2.096012 | 0.9065263 | 2.542311 | 5.638355 | 2.484907 | 4.84 | 0 | -0.4982699 | 2.060808 | 2.092065 | 0.2886751 | -1.274422 | 2 | 5.379897 | 0 | 1 | 0 | -0.9304153 | 3.028639 | 7.729735 | 2 | -0.3989945 | 1.852941 | 7.275865 | 0 | 6.251904 | 0.2721655 | -0.1745393 | 3.263933 | 2.866415 | 7.130099 | 0 | 8.964056 | 3.263933 | 0.5615584 | 1.405093 | 0 | 8.008698 | 2.288643 | -0.1454322 | 1 | 0 | 2.733564 | 2.626019 | 2.635761 | 2.642085 | 2.642087 | 2.641735 | 2.642082 | 2.642117 | 2.642192 | 0.608794 | 0.612497 | 2.640427 | 0.6147608 | 0.6142658 | 0.6148933 | 0.6148943 | 0.6148923 | 0.6149054 | 0.614934 | 1.048505 | 4 | -0.2667425 | 8.88917 | 1.384083 | 0.5303301 | -0.1795735 | 0.3471742 | 0 | 1 | 0.3088055 | 9.76967 | 2.272727 | 1.266953 | -0.4982699 | 10.65077 | 0.2660208 | 1.719697 | -1.778194 | 0 | 0 | 3.509669 | 2.564949 | -0.3970706 | 3.061952 | 3.062744 | 3.063056 | 3.063032 | 3.06301 | 3.072173 | 0 | 3.065538 | 3.089909 | 3.120562 | 3.76313 | 1.477778 | -0.2221027 | -0.3576471 | 1 | 2.943898 | 3.833333 | 1.3278 | 0.4714045 | 0 | -0.1054994 | 5.76901 | 1 | 0 | 0 | 8.01051 | 1.204124 | 1.661232 | 3.543662 | 1.778851 | 1 | 1.527778 | 1 | -0.7366477 | 0 | 0 | 0.5 | -0.5041204 | 1 | 4.317488 | 0.4207306 | 2.708288 | 2.708546 | 2.708648 | 2.708641 | 2.708633 | 2.709458 | 2.71162 | 2.717377 | 2.727248 | 0 | 0 | 0 | 1.647059 | -0.4977163 | 0 | 0 | 1.038128 | 1 | 2.639057 | 1.63801 | 2.497443 | 2.047386 | 2.242215 | -0.3760211 | -0.237697 | 3.045596 | 0 | -1.467128 | 0 | 0 | 0 | -1.143481 | 4.117647 | 0.8695652 | 0 | 2.302585 | 0.09090909 | 0 | 2.70805 | 1.472222 | 20.78369 | 0 | 0.1042254 | -0.3744983 | 0.4714045 | -1.121107 | 0 | 2.233163 | 2.807985 | 3.121234 | 0 | -1.082294 | 1.616388 | -3.882353 | 3 | 0 | 0 | 2.044983 | 4 | 3.040319 | 144.371 | 1.664706 | 3.054862 | -4.5 | 3.072476 | 3.072839 | 4.737024 | 3.068165 | 3.073221 | 1.969503 | 6 | 10.67006 | 0 | 0 | 0 | 5.483796 | 3.110758 | 3.333333 | 16.00414 | 0.6666667 | 3.466326 | 3.466326 | -0.9217993 | 50.3419 | 1.969503 | -3.401384 | 1.239669 | 0 | 3.198676 | 6.968858 | 4.391376 | 6.888889 | 0 | 20.66667 | 0 | 3.441096 | 5.548315 | 0 | -6.098765 | 0 | 3.828754 | 4.5 | 1.682411 | 164.4349 | 4.690234 | 4.29828 | 14.56288 | 5.616414 | 8.108696 | 3 | 3.965406 | 15.95129 | 3.87246 | 6 | 6 | 3.6 | 5.393939 | -1.277391 | 4.736863 | 3.9375 | 19.23012 | 0.7792653 | 15.95129 | 5.432778 | -11.97356 | 5.275723 | -0.2660134 | 4.736863 | -9.647538 | 1 | 7 | 21.23612 | 4.736863 | 10 | 21.4733 | 16.46304 | 21.4733 | 8 | 8 | -0.7220551 | 8.235294 | 0 | 5.277778 | 154.116 | 165.9534 | 8.17126 | 4.5 | 0 | 9.423938 | 9 | 0 | 4.736863 | -0.8921569 | 0 | 10.47301 | 13.29412 | 9.656854 | 9.656854 | 0 | 8.074569 | 0 | -7.061316 | 11.76807 | 11 | 173.7275 | 18.34676 | 17.05882 | 5 | -5.557682 | 55.29062 | 174.3548 | 0.7389466 | 0 | 12.1409 | 0 | 1.16953 | 0 | 18 | 6.054989 | 12.20793 | 12.84164 | 184.9177 | 18 | 12 | 15.97647 | 16.2 | 153.1225 | 17 | 16.76985 | 14.1104 | 18 | 5.277778 | 12.20793 | 22.70747 | 17.48993 | 0 | 0 | 13 | 19.28583 | 13.61938 | -6.305982 | 12.53 | 12.53 | -4.29458 | 22.57345 | 13.91349 | 25.68329 | 0 | 25.68329 | 0 | 12.20793 | 0 | 12.84164 | 76.16575 | 33.24113 | 20.75781 | 14 | 0 | 0 | 9 | 37.89122 | -2.254104 | 21.82273 | 0 | 34.0235 | -29.5077 | 0 | 0 | 79.25463 | 6.7278624 | 0 | 24.80529 | 238.5515 | -1.58516 | 12.107088 | 14.67603 | 0 | 180.49 | 25.51725 | 11.07266 | 0 | 1.016064 | 30.5475231 | 21.25721 | 27.129 | 0 | -16.94118 | -14.9481 | -0.9749135 | -53.70049 | 38 | 5.901961 | -3.458112 | 0 | 0 | 0 | -16.33218 | 44.53095 | 44.95214 | 168.5193 | 109.2874 | 43.66584 | 45 | 26.26759 | 10.73292 | 10.73283 | 22.01 | 10.78946 | 10.79063 | 10.78938 | 10.79055 | 10.77562 | 10.77554 | 10.79185 | 10.79177 | 48 | 0 | 36.52778 | 10.91246 | 10.91239 | 21.50521 | 21.45876 | 21.43366 | 21.43921 | 21.44139 | 21.44123 | 21.44107 | 21.62936 | 21.84394 | 3.556903 | 20.38832 | 43.01376 | 66.57137 | 114.7366 | 82.86371 | -49.88235 | 11.19542 | 11.19536 | 65.75869 | 37.89619 | 67 | 11.87286 | 11.87284 | 39.48687 | 46.47059 | 15.7277 | 15.80177 | 15.8033 | 15.78358 | 15.80492 | 31.08374 | -27.65398 | 0 | 15.96485 | -33.21453 | 13.08978 | 13.08977 | 51.48687 | 63.78591 | 3.382954 | 79.55 | 0 | 55.48687 | 0 | 55.48687 | 34.80556 | 0 | 0 | 16.35127 | 21.17995 | 21.38403 | 21.32876 | 21.33183 | 21.29235 | 21.50733 | 21.50988 | 21.47715 | 21.33505 | 21.51255 | 94 | 0 | 0 | 17.35499 | 21.65164 | 98.15 | 21.77531 | 99.2486 | 63 | 8 | 110 | 0 | 48 | 112.659 | 96.40968 | 69 | 98.07316494 | 97 | 30.28339 | 22.39073 | 22.39073 | 0 | 19.51596 | 125.779452 | 8 | 24.08767 | 24.14467 | 118.4706 | 70 | 136.487184 | 0 | 0 | 44.33333 | 0 | 27.10722 | 56 | 27.26183 | 76.41667 | 199.76 | 74 | 203.255 | 40 | 0 | 0 | 0 | 0 | 70.24921 | 0 | 0 | 0 | 253.479696 | 0 | 0 | 0 | 0 | 259.33 | 261.8035 | 48 | -240.0847 | 163.24 | -407.101 | 163.812 | 38.72 | 38.72 | 0 | 0 | 181.6597 | 0 | 337.140516 | 272.188 | 216.556416 | 53.747712 | -128.8374 | 290 | -159.0731 | 372 | 0 | -67.62313 | -255.6534 | 0 | 0 | 8 | 452 | 565.0992 | 108 | 373 | 39 | 855.8123 | 0 | 1131.713367 | 1370.983584 | 0 | 23.68068 | 0 | 8.128512 | 1528.372704 | 201.835872 | 2598.678 | 1141.043157 | 2795.394 | 3068.33 | 4293.927 | 0 | 5239.943 | 0 | 0 | 5729.655 | 0 | 0 | 248.67 | 7633.858 | 0 | 1972.761 | 5027.22 | 5230.645 | 1479.341 | 0 | 0 | 11 | 0 | 0 | 553.4444 | 201 | 201.713 | 1514 | 6192.597 | 10455.24 | 314.238898 | 273.9305 | 271.76 | 59.43422 | 5551.35 | 0.1051236 | 0.688046 | 649.148 | 35 | 28 | 31 | 4 | 0 | 0 | 4 | 31 | 1 | 0 | 5600000000 | 0 | 0 | 58.93343 | 36.1525 | 0 | 6.420822 | 12.15204 | 0 | 0 | 0 | 48.29457 | 40.594551 | 0 | 100000000 | 0 | 158
PEG-CHC | COCCOCCOCCOCC2CCC1OC1C2 | Zn3Co(CN)6/ZnCl2/H2O | 0.0033 | 13.78951456 | 110 | 24 | 12 | 1.8 | 95.31373 | -0.001597138 | -0.0006435148 | 0.0001631217 | 0.001276622 | -0.0009491967 | -0.002878351 | -0.0008289268 | 0 | 0 | 0.001952129 | 0.008900692 | 0.01007905 | 0.007304883 | 0.4473684 | 0 | 0 | 0 | 0.01712672 | 0.03402069 | 0.05892557 | 1.134461 | -0.007444705 | 0.4951895 | 0 | -0.005133509 | 0.02380952 | 0 | 0.08600887 | 0 | 0.01364774 | 0.4761905 | 0.06475188 | -0.01017903 | -0.008891416 | 0.9864616 | -0.01167855 | -0.01051903 | -0.005553789 | 0 | 0 | 0 | 0.9397924 | 0.4332908 | 0.9529412 | -0.05229981 | 0.09745794 | -0.004828319 | 0.6428571 | -0.0170826 | 0.2270403 | 0.1482376 | 0.2763926 | -0.008079567 | 0 | 0 | 0.1260008 | -0.01792493 | 0.1066047 | 0.1360828 | 0.03860069 | 0.1085733 | 0.0332526 | -0.008141267 | 0.04444444 | 0.3901543 | 0.6160595 | 0.5543493 | 0.05771076 | -0.008174372 | -0.01659054 | -0.01680401 | 0.6700335 | -0.03062469 | -0.4015002 | 0.06106638 | 0.09361103 | -0.02241427 | 0.6273394 | 0.07459757 | 0.2357023 | 0 | 0 | 0.3203376 | 0.03196733 | 0.1860969 | 0.2252208 | 5.801 | 11.812 | 0 | 0.7827319 | 0.1924501 | 0.06010438 | 0.1620828 | 0.09508166 | 0.7827319 | 0.4350851 | 0 | 0.1257647 | 0.5882353 | 0.5098039 | 0.003474179 | 0.7985231 | 0.5098039 | 0 | -0.02485829 | -0.0624355 | 0.0624355 | 0.09792388 | 0.7985231 | -0.01320539 | 0.1310631 | 2.547 | 0.7263055 | 0.29873 | 2.351 | 0.8074736 | 0.7409582 | 0.2928225 | 0.8095238 | -0.07394313 | 1.379551 | 0.8095238 | 0.7742442 | 0.1136101 | -0.1141869 | -0.2855778 | 0.125 | -0.03803679 | -0.1475246 | 0 | 0 | 0.7724217 | 0.7815656 | 2.301 | 0.03341969 | 0.3 | 3.678419 | 0 | -0.01930545 | 0.3333333 | 0.2827707 | 0.01021298 | -0.2269239 | 0.6694796 | 0 | 0.125 | 0.5294118 | -0.06384681 | 3.464958 | 0.3705468 | -0.03737024 | 0.3780223 | -0.09417526 | 0 | 1.226727 | 0.377456 | 0.3774452 | 0.3774403 | 0.377441 | 0.3774407 | 0.3773906 | 0.3772039 | 0.2345238 | 0.3765373 | 0.4806623 | 0.3751455 | 0 | 0 | 0 | 1 | 1 | 0.01618424 | -0.2322157 | 0.007503597 | 2.015772 | 1.195065 | 3.521988 | 0.4117647 | 0.3578373 | -0.2378448 | 0.9678914 | 0.977188 | 0.2041241 | -0.1526398 | -0.05181033 | -0.0840644 | 0.5682637 | -0.2837511 | -0.2359716 | 1.079365 | -0.1096321 | -0.1074205 | 1.221048 | 0.5570261 | 0.4844291 | 1.302743 | -0.02623991 | 0.126661 | 0.2318244 | -0.2125404 | -0.1228265 | 0.2813576 | 1.20857 | -0.2124271 | -0.2105263 | 1.203575 | -0.03227269 | -0.0755814 | 2.414214 | 0 | 1.697085 | -0.05211293 | -0.03587398 | 1.333328 | 1.204922 | -0.1161196 | 1.94591 | 0.2802768 | -0.01644577 | -0.1345771 | -0.01594301 | -0.008385788 | 0.03513833 | -0.2237339 | 0.878553 | 0.2757834 | -0.1822785 | 0.1561368 | 0.249156 | 0.2813576 | 1.331835 | 0.2944444 | -0.1298844 | -0.2357143 | 1.28369 | 0.6428571 | 0 | 0.1198871 | 0.1602125 | -0.05675368 | -0.08313873 | 0.2234902 | -0.6428571 | -0.07906673 | 0.2718316 | -0.110373 | 0 | 0.2721655 | -0.07096617 | -0.2389217 | 1 | 1 | -0.06104651 | 0.7536748 | 0.7025463 | -0.1103987 | -0.246654 | 0.3535534 | -0.2540294 | 0.9622875 | -0.08597212 | 0 | 0.2660576 | 0.1113236 | 0.1314879 | 0.9811737 | -0.1456025 | -0.1370866 | 0.9855093 | 0.9350817 | -0.3554889 | 6.258833 | 1.046926 | 7.582621 | 6.111111 | 0.339576 | 0.9968123 | -0.07714286 | 1.0349 | 0 | 0.8235294 | 1.103797 | 1.115245 | 1.309734 | 1.014841 | 0 | 0.9924955 | 1.734414 | -0.3176516 | 0.3339921 | -0.06861063 | 1.34318 | 0.6258397 | 0.762516 | 0.4059741 | 0.9982133 | -0.1036117 | 0.4166667 | -0.1040311 | 1.375473 | 0.09236832 | -0.1521964 | 1.257143 | -0.1694229 | 1.403935 | 0.03117689 | 1.11354431 | 0.9860608 | 1.103211 | 1.095798 | 0.7119028 | 0.6796107 | 1.111469 | 1.031615 | 1.033461 | 0.9878184 | 0.5129251 | 2.13463 | 1.30327 | 1.948474 | -0.05283865 | 0.5063291 | 0.3468936 | -0.1767324 | 0.5430936 | 0.500058 | 2.228481 | 0.01542566 | -0.1822785 | 0.8235294 | 1.088642 | 0.7729719 | -0.4283248 | 0.1713438 | 0.7566321 | 0.5819317 | 0.8649984 | 0.03898433 | 0 | 11.0613 | 0 | 0.5785714 | 0.4714045 | 3.931826 | 0.4446129 | 6.006891 | 0 | 0.1924501 | 5.875294 | 5.978088 | -0.02119377 | 5.277778 | 1.055901 | 2.823529 | 0.2222222 | 0.6758484 | 7.455285 | 0.6790973 | 7.398791 | 3.126963 | -0.04477591 | 0.6797418 | 0.6831136 | 1.058824 | 0.1731342 | 0.3061862 | 0.5426271 | 2.029321 | 1.292925 | 5.838153 | 1.880077 | 5.773529 | 7.329142 | -0.006290615 | -0.1322741 | -0.1291948 | 5.277778 | 0 | 0.8249301 | 5.69138 | 5.637609 | 0.2484948 | 7.2185472 | 0.6141135 | 1.83619 | 0.3344768 | 1.250424 | 1.337963 | 1.722556 | 0.8419048 | -0.8516416 | 1.787879 | 4.414214 | 7.117632 | 1.545152 | 7.28213 | 0.2587209 | 0.25 | 0 | 1.83619 | 2.108696 | 0.6858306 | 3.722222 | 0 | 0 | 0.8054922 | 0 | 0.2492656 | 2.764706 | 0.03086769 | 0 | 0.7060516 | 0 | 0.276696 | 0 | 0 | 0 | 0 | 0 | 0.2857143 | 5.860786 | 1.6 | -0.3257584 | -0.9986583 | 0 | 5.61 | 5.540758 | 0.9954974 | 0 | 0 | 1.003906 | 13.6269 | 0 | 1.76883 | 0.3333333 | 6.718464 | 3.0165 | 0 | 0 | 5.441333 | 5.5 | -0.9216418 | -1.018766 | -0.9301989 | 5.518788 | 5.4604 | 1 | 2 | 1.071957 | 0.7025463 | 2.833213 | -1.038399 | 1.81903 | 1.792798 | 1.170633 | 1.837563 | 2.322757 | 2.197225 | 0 | 0 | 0 | 1.896101 | 0 | 0 | 0.2721655 | 3.663562 | 0.1091819 | 0 | 14.70688 | 1.21677 | 4.110874 | 1.219768 | 1.227044 | 1 | 1.217423 | 1.764706 | 1 | -0.3550474 | 4.51086 | 4.84 | 2.504861 | 2.062649 | 2.096012 | 0.9065263 | 2.542311 | 5.638355 | 2.484907 | 4.84 | 0 | -0.4982699 | 2.060808 | 2.092065 | 0.2886751 | -1.274422 | 2 | 5.379897 | 0 | 1 | 0 | -0.9304153 | 3.028639 | 7.729735 | 2 | -0.3989945 | 1.852941 | 7.275865 | 0 | 6.251904 | 0.2721655 | -0.1745393 | 3.263933 | 2.866415 | 7.130099 | 0 | 8.964056 | 3.263933 | 0.5615584 | 1.405093 | 0 | 8.008698 | 2.288643 | -0.1454322 | 1 | 0 | 2.733564 | 2.626019 | 2.635761 | 2.642085 | 2.642087 | 2.641735 | 2.642082 | 2.642117 | 2.642192 | 0.608794 | 0.612497 | 2.640427 | 0.6147608 | 0.6142658 | 0.6148933 | 0.6148943 | 0.6148923 | 0.6149054 | 0.614934 | 1.048505 | 4 | -0.2667425 | 8.88917 | 1.384083 | 0.5303301 | -0.1795735 | 0.3471742 | 0 | 1 | 0.3088055 | 9.76967 | 2.272727 | 1.266953 | -0.4982699 | 10.65077 | 0.2660208 | 1.719697 | -1.778194 | 0 | 0 | 3.509669 | 2.564949 | -0.3970706 | 3.061952 | 3.062744 | 3.063056 | 3.063032 | 3.06301 | 3.072173 | 0 | 3.065538 | 3.089909 | 3.120562 | 3.76313 | 1.477778 | -0.2221027 | -0.3576471 | 1 | 2.943898 | 3.833333 | 1.3278 | 0.4714045 | 0 | -0.1054994 | 5.76901 | 1 | 0 | 0 | 8.01051 | 1.204124 | 1.661232 | 3.543662 | 1.778851 | 1 | 1.527778 | 1 | -0.7366477 | 0 | 0 | 0.5 | -0.5041204 | 1 | 4.317488 | 0.4207306 | 2.708288 | 2.708546 | 2.708648 | 2.708641 | 2.708633 | 2.709458 | 2.71162 | 2.717377 | 2.727248 | 0 | 0 | 0 | 1.647059 | -0.4977163 | 0 | 0 | 1.038128 | 1 | 2.639057 | 1.63801 | 2.497443 | 2.047386 | 2.242215 | -0.3760211 | -0.237697 | 3.045596 | 0 | -1.467128 | 0 | 0 | 0 | -1.143481 | 4.117647 | 0.8695652 | 0 | 2.302585 | 0.09090909 | 0 | 2.70805 | 1.472222 | 20.78369 | 0 | 0.1042254 | -0.3744983 | 0.4714045 | -1.121107 | 0 | 2.233163 | 2.807985 | 3.121234 | 0 | -1.082294 | 1.616388 | -3.882353 | 3 | 0 | 0 | 2.044983 | 4 | 3.040319 | 144.371 | 1.664706 | 3.054862 | -4.5 | 3.072476 | 3.072839 | 4.737024 | 3.068165 | 3.073221 | 1.969503 | 6 | 10.67006 | 0 | 0 | 0 | 5.483796 | 3.110758 | 3.333333 | 16.00414 | 0.6666667 | 3.466326 | 3.466326 | -0.9217993 | 50.3419 | 1.969503 | -3.401384 | 1.239669 | 0 | 3.198676 | 6.968858 | 4.391376 | 6.888889 | 0 | 20.66667 | 0 | 3.441096 | 5.548315 | 0 | -6.098765 | 0 | 3.828754 | 4.5 | 1.682411 | 164.4349 | 4.690234 | 4.29828 | 14.56288 | 5.616414 | 8.108696 | 3 | 3.965406 | 15.95129 | 3.87246 | 6 | 6 | 3.6 | 5.393939 | -1.277391 | 4.736863 | 3.9375 | 19.23012 | 0.7792653 | 15.95129 | 5.432778 | -11.97356 | 5.275723 | -0.2660134 | 4.736863 | -9.647538 | 1 | 7 | 21.23612 | 4.736863 | 10 | 21.4733 | 16.46304 | 21.4733 | 8 | 8 | -0.7220551 | 8.235294 | 0 | 5.277778 | 154.116 | 165.9534 | 8.17126 | 4.5 | 0 | 9.423938 | 9 | 0 | 4.736863 | -0.8921569 | 0 | 10.47301 | 13.29412 | 9.656854 | 9.656854 | 0 | 8.074569 | 0 | -7.061316 | 11.76807 | 11 | 173.7275 | 18.34676 | 17.05882 | 5 | -5.557682 | 55.29062 | 174.3548 | 0.7389466 | 0 | 12.1409 | 0 | 1.16953 | 0 | 18 | 6.054989 | 12.20793 | 12.84164 | 184.9177 | 18 | 12 | 15.97647 | 16.2 | 153.1225 | 17 | 16.76985 | 14.1104 | 18 | 5.277778 | 12.20793 | 22.70747 | 17.48993 | 0 | 0 | 13 | 19.28583 | 13.61938 | -6.305982 | 12.53 | 12.53 | -4.29458 | 22.57345 | 13.91349 | 25.68329 | 0 | 25.68329 | 0 | 12.20793 | 0 | 12.84164 | 76.16575 | 33.24113 | 20.75781 | 14 | 0 | 0 | 9 | 37.89122 | -2.254104 | 21.82273 | 0 | 34.0235 | -29.5077 | 0 | 0 | 79.25463 | 6.7278624 | 0 | 24.80529 | 238.5515 | -1.58516 | 12.107088 | 14.67603 | 0 | 180.49 | 25.51725 | 11.07266 | 0 | 1.016064 | 30.5475231 | 21.25721 | 27.129 | 0 | -16.94118 | -14.9481 | -0.9749135 | -53.70049 | 38 | 5.901961 | -3.458112 | 0 | 0 | 0 | -16.33218 | 44.53095 | 44.95214 | 168.5193 | 109.2874 | 43.66584 | 45 | 26.26759 | 10.73292 | 10.73283 | 22.01 | 10.78946 | 10.79063 | 10.78938 | 10.79055 | 10.77562 | 10.77554 | 10.79185 | 10.79177 | 48 | 0 | 36.52778 | 10.91246 | 10.91239 | 21.50521 | 21.45876 | 21.43366 | 21.43921 | 21.44139 | 21.44123 | 21.44107 | 21.62936 | 21.84394 | 3.556903 | 20.38832 | 43.01376 | 66.57137 | 114.7366 | 82.86371 | -49.88235 | 11.19542 | 11.19536 | 65.75869 | 37.89619 | 67 | 11.87286 | 11.87284 | 39.48687 | 46.47059 | 15.7277 | 15.80177 | 15.8033 | 15.78358 | 15.80492 | 31.08374 | -27.65398 | 0 | 15.96485 | -33.21453 | 13.08978 | 13.08977 | 51.48687 | 63.78591 | 3.382954 | 79.55 | 0 | 55.48687 | 0 | 55.48687 | 34.80556 | 0 | 0 | 16.35127 | 21.17995 | 21.38403 | 21.32876 | 21.33183 | 21.29235 | 21.50733 | 21.50988 | 21.47715 | 21.33505 | 21.51255 | 94 | 0 | 0 | 17.35499 | 21.65164 | 98.15 | 21.77531 | 99.2486 | 63 | 8 | 110 | 0 | 48 | 112.659 | 96.40968 | 69 | 98.07316494 | 97 | 30.28339 | 22.39073 | 22.39073 | 0 | 19.51596 | 125.779452 | 8 | 24.08767 | 24.14467 | 118.4706 | 70 | 136.487184 | 0 | 0 | 44.33333 | 0 | 27.10722 | 56 | 27.26183 | 76.41667 | 199.76 | 74 | 203.255 | 40 | 0 | 0 | 0 | 0 | 70.24921 | 0 | 0 | 0 | 253.479696 | 0 | 0 | 0 | 0 | 259.33 | 261.8035 | 48 | -240.0847 | 163.24 | -407.101 | 163.812 | 38.72 | 38.72 | 0 | 0 | 181.6597 | 0 | 337.140516 | 272.188 | 216.556416 | 53.747712 | -128.8374 | 290 | -159.0731 | 372 | 0 | -67.62313 | -255.6534 | 0 | 0 | 8 | 452 | 565.0992 | 108 | 373 | 39 | 855.8123 | 0 | 1131.713367 | 1370.983584 | 0 | 23.68068 | 0 | 8.128512 | 1528.372704 | 201.835872 | 2598.678 | 1141.043157 | 2795.394 | 3068.33 | 4293.927 | 0 | 5239.943 | 0 | 0 | 5729.655 | 0 | 0 | 248.67 | 7633.858 | 0 | 1972.761 | 5027.22 | 5230.645 | 1479.341 | 0 | 0 | 11 | 0 | 0 | 553.4444 | 201 | 201.713 | 1514 | 6192.597 | 10455.24 | 314.238898 | 273.9305 | 271.76 | 59.43422 | 5551.35 | 0.1051236 | 0.688046 | 649.148 | 35 | 28 | 31 | 4 | 0 | 0 | 4 | 31 | 1 | 0 | 5600000000 | 0 | 0 | 58.93343 | 36.1525 | 0 | 6.420822 | 12.15204 | 0 | 0 | 0 | 48.29457 | 40.594551 | 0 | 100000000 | 0 | 158
F-CHC | FC(F)C(F)(F)C(F)(F)C(F)(F)COCC2CCC1OC1C2 | Zn3Co(CN)6/ZnCl2/H2O | 0.004123711 | 0.9652664 | 50 | 4 | 6.8 | 1.81 | 79.79718144 | 0.00107215 | -0.0006435148 | 0.0001631217 | 0.001276622 | -0.0009491967 | -0.002878351 | -0.0003515796 | 0 | 0 | 0.001952129 | 0.008900692 | 0.01007905 | 0.007304883 | 0.4473684 | 0 | 0 | 0 | 0.01712672 | 0.03402069 | 0.05892557 | 1.134461 | -0.007444705 | 0.4951895 | 0 | -0.005133509 | 0.02380952 | 0 | 0.08600887 | 0 | 0.01364774 | 0.4761905 | 0.06475188 | -0.007728889 | -0.008891416 | 0.9864616 | -0.01167855 | -0.01051903 | 0.002717039 | 0 | 0 | 0 | 0.9397924 | 0.4332908 | 0.9529412 | -0.05229981 | 0.09745794 | -0.004828319 | 0.6428571 | -0.01276606 | 0.2270403 | 0.1482376 | 0.2763926 | -0.008079567 | 0 | 0 | 0.1260008 | -0.01318256 | 0.1066047 | 0.1360828 | 0.03860069 | 0.1085733 | 0.0332526 | -0.008141267 | 0.04444444 | 0.3901543 | 0.6160595 | 0.5543493 | 0.007418638 | -0.008174372 | -0.01659054 | -0.01680401 | 0.6700335 | 0.01383327 | -0.4015002 | 0.06106638 | 0.09361103 | 0.01048197 | 0.6273394 | 0.07459757 | 0.2357023 | 0 | 0 | 0.3203376 | 0.03196733 | 0.1860969 | 0.2252208 | 5.801 | 11.812 | 0 | 0.7827319 | 0.1924501 | 0.06010438 | 0.1620828 | 0.09508166 | 0.7827319 | 0.4350851 | 0 | 0.1257647 | 0.5882353 | 0.5098039 | 0.003474179 | 0.7985231 | 0.5098039 | 0 | -0.02485829 | -0.0624355 | 0.0624355 | 0.09792388 | 0.7985231 | -0.01320539 | 0.1310631 | 2.547 | 0.7263055 | 0.29873 | 2.351 | 0.8074736 | 0.7409582 | 0.2928225 | 0.8095238 | -0.07394313 | 1.379551 | 0.8095238 | 0.7742442 | 0.1136101 | -0.1141869 | -0.2855778 | 0.125 | -0.03803679 | -0.01775025 | 0 | 0 | 0.7724217 | 0.7815656 | 2.301 | 0.03341969 | 0.3 | 3.678419 | 0 | -0.01930545 | 0.3333333 | 0.2827707 | 0.01021298 | -0.2269239 | 0.6694796 | 0 | 0.125 | 0.5294118 | -0.06384681 | 3.464958 | 0.3705468 | -0.03737024 | 0.3780223 | -0.09417526 | 0 | 1.226727 | 0.377456 | 0.3774452 | 0.3774403 | 0.377441 | 0.3774407 | 0.3773906 | 0.3772039 | 0.2345238 | 0.3765373 | 0.4806623 | 0.3751455 | 0 | 0 | 0 | 1 | 1 | 0.01618424 | -0.2322157 | 0.007503597 | 2.015772 | 1.195065 | 3.521988 | 0.4117647 | 0.3578373 | -0.2378448 | 0.9678914 | 0.977188 | 0.2041241 | -0.1526398 | -0.05181033 | -0.0840644 | 0.5682637 | -0.2837511 | 0.07585479 | 1.079365 | -0.1096321 | -0.1074205 | 1.221048 | 0.5570261 | 0.4844291 | 1.302743 | -0.02623991 | 0.126661 | 0.1446348 | -0.049863 | -0.1228265 | 0.2813576 | 1.20857 | -0.2124271 | -0.2105263 | 1.203575 | -0.03227269 | -0.0755814 | 2.414214 | 0 | 1.697085 | -0.05211293 | -0.03587398 | 1.333328 | 1.204922 | -0.07016711 | 1.94591 | 0.2802768 | -0.1172762 | 0.09134217 | -0.07944116 | -0.07628396 | 0.03513833 | 0.1455614 | 0.878553 | 0.2757834 | -0.1822785 | -0.007004723 | 0.03182834 | 0.2813576 | 1.331835 | 0.2944444 | -0.1298844 | -0.2357143 | 1.28369 | 0.6428571 | 0 | 0.1198871 | 0.1602125 | -0.05675368 | -0.08313873 | 0.2234902 | -0.6428571 | -0.07906673 | 0.04156643 | -0.110373 | 0 | 0.2721655 | -0.07096617 | -0.1593558 | 1 | 1 | -0.06104651 | 0.7536748 | 0.7025463 | -0.1103987 | -0.1501209 | 0.3535534 | -0.1608263 | 0.9965991 | -0.08597212 | 0 | 0.2660576 | 0.1113236 | 0.1314879 | 1.00547 | -0.1456025 | -0.1370866 | 0.9855093 | 0.9350817 | -0.1422495 | 6.258833 | 1.046926 | 7.582621 | 6.111111 | 0.339576 | 0.9968123 | -0.07714286 | 1.0349 | 0 | 0.8235294 | 1.103797 | 1.115245 | 1.309734 | 1.014841 | 0 | 0.9924955 | 1.734414 | 0.1603979 | 0.3053301 | 0.2711867 | 1.34318 | 0.8243969 | 0.7834483 | 0.4059741 | 0.9982133 | -0.1036117 | 0.4166667 | -0.1040311 | 1.375473 | 0.09236832 | -0.1521964 | 1.257143 | -0.1694229 | 1.403935 | 0.03117689 | 0.5894414 | 0.9860608 | 1.103211 | 1.095798 | 0.7119028 | 0.6796107 | 1.111469 | 1.031615 | 1.033461 | 0.9878184 | 0.7501645 | 2.193982 | 0.8029481 | 1.948474 | -0.05283865 | 0.5063291 | 0.05220614 | -0.1767324 | 0.5430936 | 0.7370817 | 2.193982 | 0.01542566 | -0.1822785 | 0.8235294 | 1.088642 | 0.7729719 | 0.1992555 | 0.1713438 | 0.7566321 | 0.5819317 | 0.8649984 | 0.03898433 | 0 | 11.0613 | 0 | 0.5785714 | 0.4714045 | 3.931826 | 0.4446129 | 6.006891 | 0 | 0.1924501 | 5.875294 | 5.978088 | -0.02119377 | 5.277778 | 1.055901 | 2.823529 | 0.2222222 | 0.6758484 | 7.455285 | 0.6790973 | 7.398791 | 3.126963 | -0.04477591 | 0.6797418 | 0.6831136 | 1.058824 | 0.1731342 | 0.3061862 | 0.3309896 | 2.029321 | 1.28064 | 5.838153 | 1.880077 | 5.773529 | 7.329142 | -0.03061281 | -0.1322741 | -0.1291948 | 5.277778 | 0 | 0.4108176 | 5.69138 | 5.637609 | 0.2484948 | 7.2185472 | 0.4023214 | 1.83619 | 0.3958282 | 1.250424 | 1.337963 | 1.203311 | 0.8419048 | 0.1206463 | 1.65265 | 4.414214 | 6.98886784 | 1.545152 | 7.334025 | 0.2587209 | 0.25 | 0 | 1.83619 | 2.108696 | 0.6858306 | 3.722222 | 0.25073 | 0 | 0.8054922 | 0 | 0.2492656 | 2.764706 | 0.03086769 | 0 | 0.7060516 | 0 | 0.3860427 | 0 | 0 | 0 | 0 | 0 | 0.2857143 | 5.860786 | 1.6 | 0.0293033 | 0.315818 | 0 | 5.182825 | 5.620952 | 0.9954974 | 0 | 0 | 1.003906 | 13.6269 | 0 | 1.321071 | 0.3333333 | 6.718464 | 3.0165 | 0 | 0 | 5.441333 | 5.1704 | 0.3520277 | 0.3314093 | 0.3540257 | 5.592648 | 5.4604 | 1 | 2 | 1.071957 | 0.7025463 | 2.833213 | 0.3636843 | 0.4317331 | 1.225683 | 1.170633 | 0.4311858 | 2.322757 | 2.197225 | 0 | 0 | 0 | 1.360099 | 0 | 0 | 0.2721655 | 3.663562 | 0.1091819 | 0 | 14.70688 | 1.21677 | 4.110874 | 1.219768 | 1.227044 | 1 | 1.217423 | 1.764706 | 1.25 | -0.3550474 | 4.51086 | 4.84 | 2.504861 | 0.344364 | 0.3959788 | 0.9065263 | 2.542311 | 5.638355 | 2.484907 | 4.84 | 0 | -0.4982699 | 1.399711 | 0.355772 | 0.2886751 | 0.3990919 | 2 | 5.379897 | 0 | 1 | 0 | -0.359837 | 3.028639 | 7.729735 | 2 | -0.3989945 | 1.852941 | 7.275865 | 0 | 6.251904 | 0.2721655 | -0.1745393 | 3.263933 | 2.866415 | 7.130099 | 0 | 8.964056 | 3.263933 | 0.5615584 | 1.405093 | 0 | 8.008698 | 0.451031 | -0.1454322 | 1 | 0 | 2.733564 | 2.626019 | 2.635761 | 2.642085 | 2.642087 | 2.641735 | 2.642082 | 2.642117 | 2.642192 | 0.608794 | 0.612497 | 2.640427 | 0.6147608 | 0.6142658 | 0.6148933 | 0.6148943 | 0.6148923 | 0.6149054 | 0.614934 | 1.048505 | 4 | -0.2667425 | 8.88917 | 1.384083 | 0.5303301 | 0.6584633 | 0.3471742 | 0 | 1 | 0.3088055 | 9.76967 | 1.393333 | 1.266953 | -0.4982699 | 10.65077 | 0.2660208 | 1.884416 | -1.778194 | 0 | 0 | 3.509669 | 2.564949 | -0.3970706 | 3.061952 | 3.062744 | 3.063056 | 3.063032 | 3.06301 | 3.072173 | 0 | 3.065538 | 3.089909 | 3.120562 | 0.5073037 | 1.477778 | -0.2221027 | -0.3576471 | 1 | 1.649699 | 3.833333 | 1.3278 | 0.4714045 | 0 | -0.5168314 | 5.76901 | 1 | 0 | 0 | 8.01051 | 1.204124 | 1.661232 | 3.543662 | 1.778851 | 1 | 1.527778 | 1 | -0.7366477 | 0 | 0 | 0.5 | -0.5041204 | 1 | 4.317488 | 0.4207306 | 2.708288 | 2.708546 | 2.708648 | 2.708641 | 2.708633 | 2.709458 | 2.71162 | 2.717377 | 2.727248 | 0 | 0 | 0.24 | 1.647059 | -0.4977163 | 0 | 0 | 1.038128 | 1 | 2.639057 | 1.63801 | 2.497443 | 2.047386 | 2.242215 | -0.3760211 | -0.237697 | 3.045596 | 0 | -1.467128 | 0 | 0 | 0 | -1.143481 | 4.117647 | 0.8695652 | 0 | 2.302585 | 0.6162393 | 0 | 2.70805 | 1.472222 | 20.78369 | 0 | 0.1042254 | -0.3744983 | 0.4714045 | -1.121107 | 0 | 2.233163 | 2.807985 | 3.121234 | 0 | -1.082294 | 1.616388 | -3.882353 | 3 | 0 | 0 | 2.044983 | 4 | 3.040319 | 144.371 | 1.664706 | 3.054862 | -4.5 | 3.072476 | 3.072839 | 4.737024 | 3.068165 | 3.073221 | 1.969503 | 6 | 10.67006 | 0 | 0 | 0 | 5.483796 | 3.110758 | 3.333333 | 16.00414 | 0.6666667 | 3.466326 | 3.466326 | -0.9217993 | 50.3419 | 1.969503 | -3.401384 | 1.239669 | 0 | 3.198676 | 6.968858 | 4.391376 | 6.888889 | 0 | 20.66667 | 0 | 3.441096 | 5.548315 | 0 | 2.338363 | 0 | 3.828754 | 4.5 | 1.682411 | 164.4349 | 4.690234 | 4.29828 | 14.56288 | 5.616414 | 8.108696 | 3 | 3.965406 | 15.95129 | 3.87246 | 3.04 | 6 | 3.6 | 6.040684 | -1.277391 | 4.736863 | 3.9375 | 19.23012 | 0.7792653 | 15.95129 | 5.432778 | -11.97356 | 5.275723 | -2.374508 | 4.736863 | -9.647538 | 1 | 7 | 21.23612 | 4.736863 | 10 | 21.4733 | 16.46304 | 21.4733 | 8 | 8 | -0.7220551 | 8.235294 | 0 | 5.277778 | 154.116 | 165.9534 | 8.17126 | 4.5 | 0 | 9.423938 | 9 | 0 | 4.736863 | -0.8921569 | 0 | 10.47301 | 13.29412 | 9.656854 | 9.656854 | 0 | -0.2893709 | 0 | -7.061316 | 11.76807 | 11 | 171.5311 | 18.34676 | 17.05882 | 5 | -5.557682 | 55.29062 | 174.3548 | 0.7389466 | 0 | 12.1409 | 0 | 1.16953 | 0 | 18 | 6.054989 | 12.20793 | 12.84164 | 184.9177 | 18 | 12 | 15.97647 | 16.2 | 178.9495 | 17 | 16.76985 | 14.1104 | 18 | 5.277778 | 12.20793 | 22.70747 | 17.48993 | 0 | 0 | 13 | 19.28583 | 13.61938 | -6.305982 | 12.53 | 12.53 | -4.29458 | 22.57345 | 13.91349 | 25.68329 | 0 | 25.68329 | 0 | 12.20793 | 0 | 12.84164 | 76.16575 | 33.24113 | 20.75781 | 14 | 0 | 0 | 9 | 37.89122 | -2.254104 | 21.82273 | 0 | 34.0235 | 11.26727 | 0 | 0 | 79.25463 | 6.7278624 | 0 | 24.80529 | 238.5515 | -1.58516 | 7.04124334 | 16.68725 | 0 | 180.49 | 25.51725 | 11.07266 | 0 | 1.016064 | 30.5475231 | 21.25721 | 27.129 | 0 | -16.94118 | -14.9481 | -0.9749135 | 18.63161 | 38 | 5.901961 | -3.458112 | 0 | 0 | 0 | -16.33218 | 44.53095 | 44.95214 | 168.5193 | 109.2874 | 43.66584 | 45 | 26.26759 | 10.73292 | 10.73283 | 22.01 | 10.78946 | 10.79063 | 10.78938 | 10.79055 | 10.77562 | 10.77554 | 10.79185 | 10.79177 | 48 | 0 | 36.52778 | 10.91246 | 10.91239 | 21.50521 | 21.45876 | 21.43366 | 21.43921 | 21.44139 | 21.44123 | 21.44107 | 21.62936 | 21.84394 | 3.556903 | 20.38832 | 43.01376 | 66.57137 | 54.16479 | 86.36395 | -49.88235 | 11.19542 | 11.19536 | 65.75869 | 37.89619 | 67 | 11.87286 | 11.87284 | 39.48687 | 46.47059 | 15.7277 | 15.80177 | 15.8033 | 15.78358 | 15.80492 | 31.08374 | -27.65398 | 0 | 15.96485 | -33.21453 | 13.08978 | 13.08977 | 51.48687 | 63.78591 | 3.382954 | 79.55 | 0 | 55.48687 | 0 | 55.48687 | 34.80556 | 0 | 0 | 16.35127 | 21.17995 | 21.38403 | 21.32876 | 21.33183 | 21.29235 | 21.50733 | 21.50988 | 21.47715 | 21.33505 | 21.51255 | 94 | 0 | 0 | 17.35499 | 21.65164 | 98.15 | 21.77531 | 99.2486 | 63 | 8 | 110 | 0 | 48 | 112.659 | 96.40968 | 69 | 98.07316494 | 97 | 30.28339 | 22.39073 | 22.39073 | 0 | 19.51596 | 125.779452 | 8 | 24.08767 | 24.14467 | 118.4706 | 70 | 136.487184 | 0 | 0 | 44.33333 | 0 | 27.10722 | 56 | 27.26183 | 76.41667 | 199.76 | 74 | 203.255 | 40 | 0 | 0 | 0 | 0 | 70.24921 | 0 | 0 | 0 | 253.479696 | 0 | 0 | 0 | 0 | 259.33 | 261.8035 | 48 | -240.0847 | 163.24 | -407.101 | 163.812 | 38.72 | 38.72 | 0 | 0 | 181.6597 | 0 | 337.140516 | 272.188 | 216.556416 | 53.747712 | -128.8374 | 290 | -159.0731 | 372 | 0 | -67.62313 | -255.6534 | 0 | 0 | 8 | 452 | 565.0992 | 108 | 373 | 39 | 855.8123 | 0 | 1131.713367 | 1370.983584 | 0 | 23.68068 | 0 | 8.128512 | 1528.372704 | 201.835872 | 2598.678 | 1141.043157 | 2795.394 | 3068.33 | 4293.927 | 0 | 5239.943 | 0 | 0 | 5729.655 | 0 | 0 | 248.67 | 7633.858 | 0 | 1972.761 | 5027.22 | 5230.645 | 1479.341 | 0 | 0 | 0 | 2 | 0 | 122.1152 | 40 | 190.0139 | 1538 | 6539.145686 | 6358.605 | 207.716746 | 170.2565 | 167.1456 | 57.90976 | 3988.193 | 0.22971 | 0.03698348 | 170.4043 | 26 | 12 | 20 | 0 | 6 | 0 | 6 | 20 | 2 | 0 | 2400000000 | 39.43282 | 154.1536 | 25.43009 | 19.88228 | 71.00417 | 0 | 0 | 0 | 0 | 0 | 0 | 171.859102 | 0 | 100000000 | 0 | 159
CHO | C12CCCCC1O2 | CrTFPPCl | 0.004123711 | 0.9652664 | 80 | 4 | 8.9 | 1.67 | 79.81478 | 0.001247439 | -0.0006435148 | 0.0001631217 | 0.001276622 | -0.0009491967 | -0.002878351 | -0.0005412059 | 0 | 0 | 0.001952129 | 0.008900692 | 0.01007905 | 0.007304883 | 0.4473684 | 0 | 0 | 0 | 0.01712672 | 0.03402069 | 0.05892557 | 1.134461 | -0.007444705 | 0.4951895 | 0 | -0.005133509 | 0.02380952 | 0 | 0.08600887 | 0 | 0.01364774 | 0.4761905 | 0.06475188 | -0.008305715 | -0.008891416 | 0.9864616 | -0.01167855 | -0.01051903 | 0.003957031 | 0 | 0 | 0 | 0.9397924 | 0.4332908 | 0.9529412 | -0.05229981 | 0.09745794 | -0.004828319 | 0.6428571 | -0.01381158 | 0.2270403 | 0.1482376 | 0.2763926 | -0.008079567 | 0 | 0 | 0.1260008 | -0.01430921 | 0.1066047 | 0.1360828 | 0.03860069 | 0.1085733 | 0.0332526 | -0.008141267 | 0.04444444 | 0.3901543 | 0.6160595 | 0.5543493 | 0.01797656 | -0.008174372 | -0.01659054 | -0.01680401 | 0.6700335 | 0.01695472 | -0.4015002 | 0.06106638 | 0.09361103 | 0.01321057 | 0.6273394 | 0.07459757 | 0.2357023 | 0 | 0 | 0.3203376 | 0.03196733 | 0.1860969 | 0.2252208 | 5.801 | 11.812 | 0 | 0.7827319 | 0.1924501 | 0.06010438 | 0.1620828 | 0.09508166 | 0.7827319 | 0.4350851 | 0 | 0.1257647 | 0.5882353 | 0.5098039 | 0.003474179 | 0.7985231 | 0.5098039 | 0 | -0.02485829 | -0.0624355 | 0.0624355 | 0.09792388 | 0.7985231 | -0.01320539 | 0.1310631 | 2.547 | 0.7263055 | 0.29873 | 2.351 | 0.8074736 | 0.7409582 | 0.2928225 | 0.8095238 | -0.07394313 | 1.379551 | 0.8095238 | 0.7742442 | 0.1136101 | -0.1141869 | -0.2855778 | 0.125 | -0.03803679 | -0.0107648 | 0 | 0 | 0.7724217 | 0.7815656 | 2.301 | 0.03341969 | 0.3 | 3.678419 | 0 | -0.01930545 | 0.3333333 | 0.2827707 | 0.01021298 | -0.2269239 | 0.6694796 | 0 | 0.125 | 0.5294118 | -0.06384681 | 3.464958 | 0.3705468 | -0.03737024 | 0.3780223 | -0.09417526 | 0 | 1.226727 | 0.377456 | 0.3774452 | 0.3774403 | 0.377441 | 0.3774407 | 0.3773906 | 0.3772039 | 0.2345238 | 0.3765373 | 0.4806623 | 0.3751455 | 0 | 0 | 0 | 1 | 1 | 0.01618424 | -0.2322157 | 0.007503597 | 2.015772 | 1.195065 | 3.521988 | 0.4117647 | 0.3578373 | -0.2378448 | 0.9678914 | 0.977188 | 0.2041241 | -0.1526398 | -0.05181033 | -0.0840644 | 0.5682637 | -0.2837511 | 0.09104961 | 1.079365 | -0.1096321 | -0.1074205 | 1.221048 | 0.5570261 | 0.4844291 | 1.302743 | -0.02623991 | 0.126661 | 0.169775 | -0.03512202 | -0.1228265 | 0.2813576 | 1.20857 | -0.2124271 | -0.2105263 | 1.203575 | -0.03227269 | -0.0755814 | 2.414214 | 0 | 1.697085 | -0.05211293 | -0.03587398 | 1.333328 | 1.204922 | -0.08943729 | 1.94591 | 0.2802768 | -0.1363164 | 0.1173814 | -0.07125075 | -0.06697331 | 0.03513833 | 0.1729557 | 0.878553 | 0.2757834 | -0.1822785 | 0.02646927 | 0.076486 | 0.2813576 | 1.331835 | 0.2944444 | -0.1298844 | -0.2357143 | 1.28369 | 0.6428571 | 0 | 0.1198871 | 0.1602125 | -0.05675368 | -0.08313873 | 0.2234902 | -0.6428571 | -0.07906673 | 0.08834063 | -0.110373 | 0 | 0.2721655 | -0.07096617 | -0.1793612 | 1 | 1 | -0.06104651 | 0.7536748 | 0.7025463 | -0.1103987 | -0.1693358 | 0.3535534 | -0.1818756 | 0.9841528 | -0.08597212 | 0 | 0.2660576 | 0.1113236 | 0.1314879 | 0.9957129 | -0.1456025 | -0.1370866 | 0.9855093 | 0.9350817 | -0.1582772 | 6.258833 | 1.046926 | 7.582621 | 6.111111 | 0.339576 | 0.9968123 | -0.07714286 | 1.0349 | 0 | 0.8235294 | 1.103797 | 1.115245 | 1.309734 | 1.014841 | 0 | 0.9924955 | 1.734414 | 0.1971319 | 0.3575131 | 0.3186245 | 1.34318 | 0.762737 | 0.7150713 | 0.4059741 | 0.9982133 | -0.1036117 | 0.4166667 | -0.1040311 | 1.375473 | 0.09236832 | -0.1521964 | 1.257143 | -0.1694229 | 1.403935 | 0.03117689 | 0.5306993 | 0.9860608 | 1.103211 | 1.095798 | 0.7119028 | 0.6796107 | 1.111469 | 1.031615 | 1.033461 | 0.9878184 | 0.6741029 | 2.190427 | 0.7745034 | 1.948474 | -0.05283865 | 0.5063291 | 0.1142854 | -0.1767324 | 0.5430936 | 0.6602654 | 2.190427 | 0.01542566 | -0.1822785 | 0.8235294 | 1.088642 | 0.7729719 | 0.2418989 | 0.1713438 | 0.7566321 | 0.5819317 | 0.8649984 | 0.03898433 | 0 | 11.0613 | 0 | 0.5785714 | 0.4714045 | 3.931826 | 0.4446129 | 6.006891 | 0 | 0.1924501 | 5.875294 | 5.978088 | -0.02119377 | 5.277778 | 1.055901 | 2.823529 | 0.2222222 | 0.6758484 | 7.455285 | 0.6790973 | 7.398791 | 3.126963 | -0.04477591 | 0.6797418 | 0.6831136 | 1.058824 | 0.1731342 | 0.3061862 | 0.279572 | 2.029321 | 1.359777 | 5.838153 | 1.880077 | 5.773529 | 7.329142 | -0.03427593 | -0.1322741 | -0.1291948 | 5.277778 | 0 | 0.3113203 | 5.69138 | 5.637609 | 0.2484948 | 7.2185472 | 0.3039877 | 1.83619 | 0.2977371 | 1.250424 | 1.337963 | 1.260277 | 0.8419048 | 0.1412341 | 1.521641 | 4.414214 | 6.914586368 | 1.545152 | 7.304895 | 0.2587209 | 0.25 | 0 | 1.83619 | 2.108696 | 0.6858306 | 3.722222 | 0.1556632 | 0 | 0.8054922 | 0 | 0.2492656 | 2.764706 | 0.03086769 | 0 | 0.7060516 | 0 | 0.2895488 | 0 | 0 | 0 | 0 | 0 | 0.2857143 | 5.860786 | 1.6 | 0.03319117 | 0.3807461 | 0 | 5.079285 | 5.559316 | 0.9954974 | 0 | 0 | 1.003906 | 13.6269 | 0 | 1.405054 | 0.3333333 | 6.718464 | 3.0165 | 0 | 0 | 5.441333 | 5.07328 | 0.4166307 | 0.3977918 | 0.4189265 | 5.540485 | 5.4604 | 1 | 2 | 1.071957 | 0.7025463 | 2.833213 | 0.4318973 | 0.3260143 | 1.351334 | 1.170633 | 0.3253448 | 2.322757 | 2.197225 | 0 | 0 | 0 | 1.455479 | 0 | 0 | 0.2721655 | 3.663562 | 0.1091819 | 0 | 14.70688 | 1.21677 | 4.110874 | 1.219768 | 1.227044 | 1 | 1.217423 | 1.764706 | 1.13 | -0.3550474 | 4.51086 | 4.84 | 2.504861 | 0.2383996 | 0.2887058 | 0.9065263 | 2.542311 | 5.638355 | 2.484907 | 4.84 | 0 | -0.4982699 | 1.5075 | 0.249262 | 0.2886751 | 0.4812793 | 2 | 5.379897 | 0 | 1 | 0 | -0.3837492 | 3.028639 | 7.729735 | 2 | -0.3989945 | 1.852941 | 7.275865 | 0 | 6.251904 | 0.2721655 | -0.1745393 | 3.263933 | 2.866415 | 7.130099 | 0 | 8.964056 | 3.263933 | 0.5615584 | 1.405093 | 0 | 8.008698 | 0.36505 | -0.1454322 | 1 | 0 | 2.733564 | 2.626019 | 2.635761 | 2.642085 | 2.642087 | 2.641735 | 2.642082 | 2.642117 | 2.642192 | 0.608794 | 0.612497 | 2.640427 | 0.6147608 | 0.6142658 | 0.6148933 | 0.6148943 | 0.6148923 | 0.6149054 | 0.614934 | 1.048505 | 4 | -0.2667425 | 8.88917 | 1.384083 | 0.5303301 | 0.7638522 | 0.3471742 | 0 | 1 | 0.3088055 | 9.76967 | 1.278667 | 1.266953 | -0.4982699 | 10.65077 | 0.2660208 | 1.808735 | -1.778194 | 0 | 0 | 3.509669 | 2.564949 | -0.3970706 | 3.061952 | 3.062744 | 3.063056 | 3.063032 | 3.06301 | 3.072173 | 0 | 3.065538 | 3.089909 | 3.120562 | 0.5423429 | 1.477778 | -0.2221027 | -0.3576471 | 1 | 1.628901 | 3.833333 | 1.3278 | 0.4714045 | 0 | -0.4399082 | 5.76901 | 1 | 0 | 0 | 8.01051 | 1.204124 | 1.661232 | 3.543662 | 1.778851 | 1 | 1.527778 | 1 | -0.7366477 | 0 | 0 | 0.5 | -0.5041204 | 1 | 4.317488 | 0.4207306 | 2.708288 | 2.708546 | 2.708648 | 2.708641 | 2.708633 | 2.709458 | 2.71162 | 2.717377 | 2.727248 | 0 | 0 | 0.048 | 1.647059 | -0.4977163 | 0 | 0 | 1.038128 | 1 | 2.639057 | 1.63801 | 2.497443 | 2.047386 | 2.242215 | -0.3760211 | -0.237697 | 3.045596 | 0 | -1.467128 | 0 | 0 | 0 | -1.143481 | 4.117647 | 0.8695652 | 0 | 2.302585 | 0.3010256 | 0 | 2.70805 | 1.472222 | 20.78369 | 0 | 0.1042254 | -0.3744983 | 0.4714045 | -1.121107 | 0 | 2.233163 | 2.807985 | 3.121234 | 0 | -1.082294 | 1.616388 | -3.882353 | 3 | 0 | 0 | 2.044983 | 4 | 3.040319 | 144.371 | 1.664706 | 3.054862 | -4.5 | 3.072476 | 3.072839 | 4.737024 | 3.068165 | 3.073221 | 1.969503 | 6 | 10.67006 | 0 | 0 | 0 | 5.483796 | 3.110758 | 3.333333 | 16.00414 | 0.6666667 | 3.466326 | 3.466326 | -0.9217993 | 50.3419 | 1.969503 | -3.401384 | 1.239669 | 0 | 3.198676 | 6.968858 | 4.391376 | 6.888889 | 0 | 20.66667 | 0 | 3.441096 | 5.548315 | 0 | 2.762589 | 0 | 3.828754 | 4.5 | 1.682411 | 164.4349 | 4.690234 | 4.29828 | 14.56288 | 5.616414 | 8.108696 | 3 | 3.965406 | 15.95129 | 3.87246 | 2.088 | 6 | 3.6 | 4.910359 | -1.277391 | 4.736863 | 3.9375 | 19.23012 | 0.7792653 | 15.95129 | 5.432778 | -11.97356 | 5.275723 | -1.976078 | 4.736863 | -9.647538 | 1 | 7 | 21.23612 | 4.736863 | 10 | 21.4733 | 16.46304 | 21.4733 | 8 | 8 | -0.7220551 | 8.235294 | 0 | 5.277778 | 154.116 | 165.9534 | 8.17126 | 4.5 | 0 | 9.423938 | 9 | 0 | 4.736863 | -0.8921569 | 0 | 10.47301 | 13.29412 | 9.656854 | 9.656854 | 0 | 1.436081 | 0 | -7.061316 | 11.76807 | 11 | 173.8562 | 18.34676 | 17.05882 | 5 | -5.557682 | 55.29062 | 174.3548 | 0.7389466 | 0 | 12.1409 | 0 | 1.16953 | 0 | 18 | 6.054989 | 12.20793 | 12.84164 | 184.9177 | 18 | 12 | 15.97647 | 16.2 | 181.1911 | 17 | 16.76985 | 14.1104 | 18 | 5.277778 | 12.20793 | 22.70747 | 17.48993 | 0 | 0 | 13 | 19.28583 | 13.61938 | -6.305982 | 12.53 | 12.53 | -4.29458 | 22.57345 | 13.91349 | 25.68329 | 0 | 25.68329 | 0 | 12.20793 | 0 | 12.84164 | 76.16575 | 33.24113 | 20.75781 | 14 | 0 | 0 | 9 | 37.89122 | -2.254104 | 21.82273 | 0 | 34.0235 | 13.31084 | 0 | 0 | 79.25463 | 6.7278624 | 0 | 24.80529 | 238.5515 | -1.58516 | 3.712818908 | 12.23345 | 0 | 180.49 | 25.51725 | 11.07266 | 0 | 1.016064 | 30.5475231 | 21.25721 | 27.129 | 0 | -16.94118 | -14.9481 | -0.9749135 | 22.1266 | 38 | 5.901961 | -3.458112 | 0 | 0 | 0 | -16.33218 | 44.53095 | 44.95214 | 168.5193 | 109.2874 | 43.66584 | 45 | 26.26759 | 10.73292 | 10.73283 | 22.01 | 10.78946 | 10.79063 | 10.78938 | 10.79055 | 10.77562 | 10.77554 | 10.79185 | 10.79177 | 48 | 0 | 36.52778 | 10.91246 | 10.91239 | 21.50521 | 21.45876 | 21.43366 | 21.43921 | 21.44139 | 21.44123 | 21.44107 | 21.62936 | 21.84394 | 3.556903 | 20.38832 | 43.01376 | 66.57137 | 44.42938 | 75.03585 | -49.88235 | 11.19542 | 11.19536 | 65.75869 | 37.89619 | 67 | 11.87286 | 11.87284 | 39.48687 | 46.47059 | 15.7277 | 15.80177 | 15.8033 | 15.78358 | 15.80492 | 31.08374 | -27.65398 | 0 | 15.96485 | -33.21453 | 13.08978 | 13.08977 | 51.48687 | 63.78591 | 3.382954 | 79.55 | 0 | 55.48687 | 0 | 55.48687 | 34.80556 | 0 | 0 | 16.35127 | 21.17995 | 21.38403 | 21.32876 | 21.33183 | 21.29235 | 21.50733 | 21.50988 | 21.47715 | 21.33505 | 21.51255 | 94 | 0 | 0 | 17.35499 | 21.65164 | 98.15 | 21.77531 | 99.2486 | 63 | 8 | 110 | 0 | 48 | 112.659 | 96.40968 | 69 | 98.07316494 | 97 | 30.28339 | 22.39073 | 22.39073 | 0 | 19.51596 | 125.779452 | 8 | 24.08767 | 24.14467 | 118.4706 | 70 | 136.487184 | 0 | 0 | 44.33333 | 0 | 27.10722 | 56 | 27.26183 | 76.41667 | 199.76 | 74 | 203.255 | 40 | 0 | 0 | 0 | 0 | 70.24921 | 0 | 0 | 0 | 253.479696 | 0 | 0 | 0 | 0 | 259.33 | 261.8035 | 48 | -240.0847 | 163.24 | -407.101 | 163.812 | 38.72 | 38.72 | 0 | 0 | 181.6597 | 0 | 337.140516 | 272.188 | 216.556416 | 53.747712 | -128.8374 | 290 | -159.0731 | 372 | 0 | -67.62313 | -255.6534 | 0 | 0 | 8 | 452 | 565.0992 | 108 | 373 | 39 | 855.8123 | 0 | 1131.713367 | 1370.983584 | 0 | 23.68068 | 0 | 8.128512 | 1528.372704 | 201.835872 | 2598.678 | 1141.043157 | 2795.394 | 3068.33 | 4293.927 | 0 | 5239.943 | 0 | 0 | 5729.655 | 0 | 0 | 248.67 | 7633.858 | 0 | 1972.761 | 5027.22 | 5230.645 | 1479.341 | 0 | 0 | 0 | 2 | 0 | 122.1152 | 40 | 189.844 | 1538 | 6539.145686 | 6358.605 | 207.716746 | 170.2565 | 167.1456 | 57.90976 | 3988.193 | 0.22971 | 0.03698348 | 170.4043 | 26 | 12 | 20 | 0 | 6 | 0 | 6 | 20 | 2 | 0 | 2400000000 | 39.43282 | 154.1536 | 25.43009 | 19.88228 | 71.00417 | 0 | 0 | 0 | 0 | 0 | 0 | 171.859102 | 0 | 100000000 | 0 | 159
CHO | C12CCCCC1O2 | CrTFPPCl | 0.004123711 | 8.61845 | 80 | 2 | 10.2 | 1.77 | 79.08916 | 0.0008222039 | -0.0006435148 | 0.0001631217 | 0.001276622 | -0.0009491967 | -0.002878351 | -0.0003104388 | 0 | 0 | 0.001952129 | 0.008900692 | 0.01007905 | 0.007304883 | 0.4473684 | 0 | 0 | 0 | 0.01712672 | 0.03402069 | 0.05892557 | 1.134461 | -0.007444705 | 0.4951895 | 0 | -0.005133509 | 0.02380952 | 0 | 0.08600887 | 0 | 0.01364774 | 0.4761905 | 0.06475188 | -0.007645288 | -0.008891416 | 0.9864616 | -0.01167855 | -0.01051903 | 0.002361845 | 0 | 0 | 0 | 0.9397924 | 0.4332908 | 0.9529412 | -0.05229981 | 0.09745794 | -0.004828319 | 0.6428571 | -0.01265756 | 0.2270403 | 0.1482376 | 0.2763926 | -0.008079567 | 0 | 0 | 0.1260008 | -0.01310189 | 0.1066047 | 0.1360828 | 0.03860069 | 0.1085733 | 0.0332526 | -0.008141267 | 0.04444444 | 0.3901543 | 0.6160595 | 0.5543493 | 0.01261232 | -0.008174372 | -0.01659054 | -0.01680401 | 0.6700335 | 0.01294358 | -0.4015002 | 0.06106638 | 0.09361103 | 0.009644064 | 0.6273394 | 0.07459757 | 0.2357023 | 0 | 0 | 0.3203376 | 0.03196733 | 0.1860969 | 0.2252208 | 5.801 | 11.812 | 0 | 0.7827319 | 0.1924501 | 0.06010438 | 0.1620828 | 0.09508166 | 0.7827319 | 0.4350851 | 0 | 0.1257647 | 0.5882353 | 0.5098039 | 0.003474179 | 0.7985231 | 0.5098039 | 0 | -0.02485829 | -0.0624355 | 0.0624355 | 0.09792388 | 0.7985231 | -0.01320539 | 0.1310631 | 2.547 | 0.7263055 | 0.29873 | 2.351 | 0.8074736 | 0.7409582 | 0.2928225 | 0.8095238 | -0.07394313 | 1.379551 | 0.8095238 | 0.7742442 | 0.1136101 | -0.1141869 | -0.2855778 | 0.125 | -0.03803679 | -0.01541209 | 0 | 0 | 0.7724217 | 0.7815656 | 2.301 | 0.03341969 | 0.3 | 3.678419 | 0 | -0.01930545 | 0.3333333 | 0.2827707 | 0.01021298 | -0.2269239 | 0.6694796 | 0 | 0.125 | 0.5294118 | -0.06384681 | 3.464958 | 0.3705468 | -0.03737024 | 0.3780223 | -0.09417526 | 0 | 1.226727 | 0.377456 | 0.3774452 | 0.3774403 | 0.377441 | 0.3774407 | 0.3773906 | 0.3772039 | 0.2345238 | 0.3765373 | 0.4806623 | 0.3751455 | 0 | 0 | 0 | 1 | 1 | 0.01618424 | -0.2322157 | 0.007503597 | 2.015772 | 1.195065 | 3.521988 | 0.4117647 | 0.3578373 | -0.2378448 | 0.9678914 | 0.977188 | 0.2041241 | -0.1526398 | -0.05181033 | -0.0840644 | 0.5682637 | -0.2837511 | 0.07905559 | 1.079365 | -0.1096321 | -0.1074205 | 1.221048 | 0.5570261 | 0.4844291 | 1.302743 | -0.02623991 | 0.126661 | 0.1488547 | -0.04680744 | -0.1228265 | 0.2813576 | 1.20857 | -0.2124271 | -0.2105263 | 1.203575 | -0.03227269 | -0.0755814 | 2.414214 | 0 | 1.697085 | -0.05211293 | -0.03587398 | 1.333328 | 1.204922 | -0.07095101 | 1.94591 | 0.2802768 | -0.1191353 | 0.09388548 | -0.07382871 | -0.07007206 | 0.03513833 | 0.1351528 | 0.878553 | 0.2757834 | -0.1822785 | 0.0109686 | 0.05337146 | 0.2813576 | 1.331835 | 0.2944444 | -0.1298844 | -0.2357143 | 1.28369 | 0.6428571 | 0 | 0.1198871 | 0.1602125 | -0.05675368 | -0.08313873 | 0.2234902 | -0.6428571 | -0.07906673 | 0.06347867 | -0.110373 | 0 | 0.2721655 | -0.07096617 | -0.1679778 | 1 | 1 | -0.06104651 | 0.7536748 | 0.7025463 | -0.1103987 | -0.1575105 | 0.3535534 | -0.1696457 | 0.9840957 | -0.08597212 | 0 | 0.2660576 | 0.1113236 | 0.1314879 | 0.9943588 | -0.1456025 | -0.1370866 | 0.9855093 | 0.9350817 | -0.1500009 | 6.258833 | 1.046926 | 7.582621 | 6.111111 | 0.339576 | 0.9968123 | -0.07714286 | 1.0349 | 0 | 0.8235294 | 1.103797 | 1.115245 | 1.309734 | 1.014841 | 0 | 0.9924955 | 1.734414 | 0.1623979 | 0.3264734 | 0.266991 | 1.34318 | 0.7864914 | 0.7327112 | 0.4059741 | 0.9982133 | -0.1036117 | 0.4166667 | -0.1040311 | 1.375473 | 0.09236832 | -0.1521964 | 1.257143 | -0.1694229 | 1.403935 | 0.03117689 | 0.5479166 | 0.9860608 | 1.103211 | 1.095798 | 0.7119028 | 0.6796107 | 1.111469 | 1.031615 | 1.033461 | 0.9878184 | 0.7049466 | 2.191167 | 0.7810989 | 1.948474 | -0.05283865 | 0.5063291 | 0.08223914 | -0.1767324 | 0.5430936 | 0.6914837 | 2.191167 | 0.01542566 | -0.1822785 | 0.8235294 | 1.088642 | 0.7729719 | 0.2009627 | 0.1713438 | 0.7566321 | 0.5819317 | 0.8649984 | 0.03898433 | 0 | 11.0613 | 0 | 0.5785714 | 0.4714045 | 3.931826 | 0.4446129 | 6.006891 | 0 | 0.1924501 | 5.875294 | 5.978088 | -0.02119377 | 5.277778 | 1.055901 | 2.823529 | 0.2222222 | 0.6758484 | 7.455285 | 0.6790973 | 7.398791 | 3.126963 | -0.04477591 | 0.6797418 | 0.6831136 | 1.058824 | 0.1731342 | 0.3061862 | 0.3345322 | 2.029321 | 1.33159 | 5.838153 | 1.880077 | 5.773529 | 7.329142 | -0.02147881 | -0.1322741 | -0.1291948 | 5.277778 | 0 | 0.3735843 | 5.69138 | 5.637609 | 0.2484948 | 7.2185472 | 0.3647853 | 1.83619 | 0.3572845 | 1.250424 | 1.337963 | 1.231616 | 0.8419048 | 0.1038399 | 1.525969 | 4.414214 | 6.953811 | 1.545152 | 7.310466 | 0.2587209 | 0.25 | 0 | 1.83619 | 2.108696 | 0.6858306 | 3.722222 | 0.1867959 | 0 | 0.8054922 | 0 | 0.2492656 | 2.764706 | 0.03086769 | 0 | 0.7060516 | 0 | 0.3474586 | 0 | 0 | 0 | 0 | 0 | 0.2857143 | 5.860786 | 1.6 | 0.01080446 | 0.3342362 | 0 | 5.127142 | 5.573746 | 0.9954974 | 0 | 0 | 1.003906 | 13.6269 | 0 | 1.356376 | 0.3333333 | 6.718464 | 3.0165 | 0 | 0 | 5.441333 | 5.119936 | 0.3536654 | 0.3478588 | 0.3557943 | 5.552249 | 5.4604 | 1 | 2 | 1.071957 | 0.7025463 | 2.833213 | 0.3724908 | 0.3912172 | 1.289634 | 1.170633 | 0.3904138 | 2.322757 | 2.197225 | 0 | 0 | 0 | 1.400556 | 0 | 0 | 0.2721655 | 3.663562 | 0.1091819 | 0 | 14.70688 | 1.21677 | 4.110874 | 1.219768 | 1.227044 | 1 | 1.217423 | 1.764706 | 1.156 | -0.3550474 | 4.51086 | 4.84 | 2.504861 | 0.2860795 | 0.346447 | 0.9065263 | 2.542311 | 5.638355 | 2.484907 | 4.84 | 0 | -0.4982699 | 1.445539 | 0.2991144 | 0.2886751 | 0.4191909 | 2 | 5.379897 | 0 | 1 | 0 | -0.3543766 | 3.028639 | 7.729735 | 2 | -0.3989945 | 1.852941 | 7.275865 | 0 | 6.251904 | 0.2721655 | -0.1745393 | 3.263933 | 2.866415 | 7.130099 | 0 | 8.964056 | 3.263933 | 0.5615584 | 1.405093 | 0 | 8.008698 | 0.43806 | -0.1454322 | 1 | 0 | 2.733564 | 2.626019 | 2.635761 | 2.642085 | 2.642087 | 2.641735 | 2.642082 | 2.642117 | 2.642192 | 0.608794 | 0.612497 | 2.640427 | 0.6147608 | 0.6142658 | 0.6148933 | 0.6148943 | 0.6148923 | 0.6149054 | 0.614934 | 1.048505 | 4 | -0.2667425 | 8.88917 | 1.384083 | 0.5303301 | 0.6100466 | 0.3471742 | 0 | 1 | 0.3088055 | 9.76967 | 1.3344 | 1.266953 | -0.4982699 | 10.65077 | 0.2660208 | 1.842704 | -1.778194 | 0 | 0 | 3.509669 | 2.564949 | -0.3970706 | 3.061952 | 3.062744 | 3.063056 | 3.063032 | 3.06301 | 3.072173 | 0 | 3.065538 | 3.089909 | 3.120562 | 0.4753704 | 1.477778 | -0.2221027 | -0.3576471 | 1 | 1.628082 | 3.833333 | 1.3278 | 0.4714045 | 0 | -0.4479579 | 5.76901 | 1 | 0 | 0 | 8.01051 | 1.204124 | 1.661232 | 3.543662 | 1.778851 | 1 | 1.527778 | 1 | -0.7366477 | 0 | 0 | 0.5 | -0.5041204 | 1 | 4.317488 | 0.4207306 | 2.708288 | 2.708546 | 2.708648 | 2.708641 | 2.708633 | 2.709458 | 2.71162 | 2.717377 | 2.727248 | 0 | 0 | 0.0576 | 1.647059 | -0.4977163 | 0 | 0 | 1.038128 | 1 | 2.639057 | 1.63801 | 2.497443 | 2.047386 | 2.242215 | -0.3760211 | -0.237697 | 3.045596 | 0 | -1.467128 | 0 | 0 | 0 | -1.143481 | 4.117647 | 0.8695652 | 0 | 2.302585 | 0.3612308 | 0 | 2.70805 | 1.472222 | 20.78369 | 0 | 0.1042254 | -0.3744983 | 0.4714045 | -1.121107 | 0 | 2.233163 | 2.807985 | 3.121234 | 0 | -1.082294 | 1.616388 | -3.882353 | 3 | 0 | 0 | 2.044983 | 4 | 3.040319 | 144.371 | 1.664706 | 3.054862 | -4.5 | 3.072476 | 3.072839 | 4.737024 | 3.068165 | 3.073221 | 1.969503 | 6 | 10.67006 | 0 | 0 | 0 | 5.483796 | 3.110758 | 3.333333 | 16.00414 | 0.6666667 | 3.466326 | 3.466326 | -0.9217993 | 50.3419 | 1.969503 | -3.401384 | 1.239669 | 0 | 3.198676 | 6.968858 | 4.391376 | 6.888889 | 0 | 20.66667 | 0 | 3.441096 | 5.548315 | 0 | 2.313293 | 0 | 3.828754 | 4.5 | 1.682411 | 164.4349 | 4.690234 | 4.29828 | 14.56288 | 5.616414 | 8.108696 | 3 | 3.965406 | 15.95129 | 3.87246 | 2.3056 | 6 | 3.6 | 5.209097 | -1.277391 | 4.736863 | 3.9375 | 19.23012 | 0.7792653 | 15.95129 | 5.432778 | -11.97356 | 5.275723 | -2.034019 | 4.736863 | -9.647538 | 1 | 7 | 21.23612 | 4.736863 | 10 | 21.4733 | 16.46304 | 21.4733 | 8 | 8 | -0.7220551 | 8.235294 | 0 | 5.277778 | 154.116 | 165.9534 | 8.17126 | 4.5 | 0 | 9.423938 | 9 | 0 | 4.736863 | -0.8921569 | 0 | 10.47301 | 13.29412 | 9.656854 | 9.656854 | 0 | 0.6440011 | 0 | -7.061316 | 11.76807 | 11 | 173.2248 | 18.34676 | 17.05882 | 5 | -5.557682 | 55.29062 | 174.3548 | 0.7389466 | 0 | 12.1409 | 0 | 1.16953 | 0 | 18 | 6.054989 | 12.20793 | 12.84164 | 184.9177 | 18 | 12 | 15.97647 | 16.2 | 180.4458 | 17 | 16.76985 | 14.1104 | 18 | 5.277778 | 12.20793 | 22.70747 | 17.48993 | 0 | 0 | 13 | 19.28583 | 13.61938 | -6.305982 | 12.53 | 12.53 | -4.29458 | 22.57345 | 13.91349 | 25.68329 | 0 | 25.68329 | 0 | 12.20793 | 0 | 12.84164 | 76.16575 | 33.24113 | 20.75781 | 14 | 0 | 0 | 9 | 37.89122 | -2.254104 | 21.82273 | 0 | 34.0235 | 11.16027 | 0 | 0 | 79.25463 | 6.7278624 | 0 | 24.80529 | 238.5515 | -1.58516 | 4.25217 | 13.41868 | 0 | 180.49 | 25.51725 | 11.07266 | 0 | 1.016064 | 30.5475231 | 21.25721 | 27.129 | 0 | -16.94118 | -14.9481 | -0.9749135 | 18.98521 | 38 | 5.901961 | -3.458112 | 0 | 0 | 0 | -16.33218 | 44.53095 | 44.95214 | 168.5193 | 109.2874 | 43.66584 | 45 | 26.26759 | 10.73292 | 10.73283 | 22.01 | 10.78946 | 10.79063 | 10.78938 | 10.79055 | 10.77562 | 10.77554 | 10.79185 | 10.79177 | 48 | 0 | 36.52778 | 10.91246 | 10.91239 | 21.50521 | 21.45876 | 21.43366 | 21.43921 | 21.44139 | 21.44123 | 21.44107 | 21.62936 | 21.84394 | 3.556903 | 20.38832 | 43.01376 | 66.57137 | 47.0985 | 77.94597 | -49.88235 | 11.19542 | 11.19536 | 65.75869 | 37.89619 | 67 | 11.87286 | 11.87284 | 39.48687 | 46.47059 | 15.7277 | 15.80177 | 15.8033 | 15.78358 | 15.80492 | 31.08374 | -27.65398 | 0 | 15.96485 | -33.21453 | 13.08978 | 13.08977 | 51.48687 | 63.78591 | 3.382954 | 79.55 | 0 | 55.48687 | 0 | 55.48687 | 34.80556 | 0 | 0 | 16.35127 | 21.17995 | 21.38403 | 21.32876 | 21.33183 | 21.29235 | 21.50733 | 21.50988 | 21.47715 | 21.33505 | 21.51255 | 94 | 0 | 0 | 17.35499 | 21.65164 | 98.15 | 21.77531 | 99.2486 | 63 | 8 | 110 | 0 | 48 | 112.659 | 96.40968 | 69 | 98.07316494 | 97 | 30.28339 | 22.39073 | 22.39073 | 0 | 19.51596 | 125.779452 | 8 | 24.08767 | 24.14467 | 118.4706 | 70 | 136.487184 | 0 | 0 | 44.33333 | 0 | 27.10722 | 56 | 27.26183 | 76.41667 | 199.76 | 74 | 203.255 | 40 | 0 | 0 | 0 | 0 | 70.24921 | 0 | 0 | 0 | 253.479696 | 0 | 0 | 0 | 0 | 259.33 | 261.8035 | 48 | -240.0847 | 163.24 | -407.101 | 163.812 | 38.72 | 38.72 | 0 | 0 | 181.6597 | 0 | 337.140516 | 272.188 | 216.556416 | 53.747712 | -128.8374 | 290 | -159.0731 | 372 | 0 | -67.62313 | -255.6534 | 0 | 0 | 8 | 452 | 565.0992 | 108 | 373 | 39 | 855.8123 | 0 | 1131.713367 | 1370.983584 | 0 | 23.68068 | 0 | 8.128512 | 1528.372704 | 201.835872 | 2598.678 | 1141.043157 | 2795.394 | 3068.33 | 4293.927 | 0 | 5239.943 | 0 | 0 | 5729.655 | 0 | 0 | 248.67 | 7633.858 | 0 | 1972.761 | 5027.22 | 5230.645 | 1479.341 | 0 | 0 | 0 | 2 | 0 | 122.1152 | 40 | 189.5399 | 1538 | 6539.145686 | 6358.605 | 207.716746 | 170.2565 | 167.1456 | 57.90976 | 3988.193 | 0.22971 | 0.03698348 | 170.4043 | 26 | 12 | 20 | 0 | 6 | 0 | 6 | 20 | 2 | 0 | 2400000000 | 39.43282 | 154.1536 | 25.43009 | 19.88228 | 71.00417 | 0 | 0 | 0 | 0 | 0 | 0 | 171.859102 | 0 | 100000000 | 0 | 159
CHO | C12CCCCC1O2 | CrTFPPCl | 0.001 | 0.69 | 50 | 2 | 23.7 | 2.084 | 99.0193216 | -0.001597138 | -0.0006435148 | 0.0001631217 | 0.001276622 | -0.0009491967 | -0.002878351 | -0.0008289268 | 0 | 0 | 0.001952129 | 0.008900692 | 0.01007905 | 0.007304883 | 0.4473684 | 0 | 0 | 0 | 0.01712672 | 0.03402069 | 0.05892557 | 1.134461 | -0.007444705 | 0.4951895 | 0 | -0.005133509 | 0.02380952 | 0 | 0.08600887 | 0 | 0.01364774 | 0.4761905 | 0.06475188 | -0.01017903 | -0.008891416 | 0.9864616 | -0.01167855 | -0.01051903 | -0.005553789 | 0 | 0 | 0 | 0.9397924 | 0.4332908 | 0.9529412 | -0.05229981 | 0.09745794 | -0.004828319 | 0.6428571 | -0.0170826 | 0.2270403 | 0.1482376 | 0.2763926 | -0.008079567 | 0 | 0 | 0.1260008 | -0.01792493 | 0.1066047 | 0.1360828 | 0.03860069 | 0.1085733 | 0.0332526 | -0.008141267 | 0.04444444 | 0.3901543 | 0.6160595 | 0.5543493 | 0.05771076 | -0.008174372 | -0.01659054 | -0.01680401 | 0.6700335 | -0.03062469 | -0.4015002 | 0.06106638 | 0.09361103 | -0.02241427 | 0.6273394 | 0.07459757 | 0.2357023 | 0 | 0 | 0.3203376 | 0.03196733 | 0.1860969 | 0.2252208 | 5.801 | 11.812 | 0 | 0.7827319 | 0.1924501 | 0.06010438 | 0.1620828 | 0.09508166 | 0.7827319 | 0.4350851 | 0 | 0.1257647 | 0.5882353 | 0.5098039 | 0.003474179 | 0.7985231 | 0.5098039 | 0 | -0.02485829 | -0.0624355 | 0.0624355 | 0.09792388 | 0.7985231 | -0.01320539 | 0.1310631 | 2.547 | 0.7263055 | 0.29873 | 2.351 | 0.8074736 | 0.7409582 | 0.2928225 | 0.8095238 | -0.07394313 | 1.379551 | 0.8095238 | 0.7742442 | 0.1136101 | -0.1141869 | -0.2855778 | 0.125 | -0.03803679 | -0.1475246 | 0 | 0 | 0.7724217 | 0.7815656 | 2.301 | 0.03341969 | 0.3 | 3.678419 | 0 | -0.01930545 | 0.3333333 | 0.2827707 | 0.01021298 | -0.2269239 | 0.6694796 | 0 | 0.125 | 0.5294118 | -0.06384681 | 3.464958 | 0.3705468 | -0.03737024 | 0.3780223 | -0.09417526 | 0 | 1.226727 | 0.377456 | 0.3774452 | 0.3774403 | 0.377441 | 0.3774407 | 0.3773906 | 0.3772039 | 0.2345238 | 0.3765373 | 0.4806623 | 0.3751455 | 0 | 0 | 0 | 1 | 1 | 0.01618424 | -0.2322157 | 0.007503597 | 2.015772 | 1.195065 | 3.521988 | 0.4117647 | 0.3578373 | -0.2378448 | 0.9678914 | 0.977188 | 0.2041241 | -0.1526398 | -0.05181033 | -0.0840644 | 0.5682637 | -0.2837511 | -0.2359716 | 1.079365 | -0.1096321 | -0.1074205 | 1.221048 | 0.5570261 | 0.4844291 | 1.302743 | -0.02623991 | 0.126661 | 0.2318244 | -0.2125404 | -0.1228265 | 0.2813576 | 1.20857 | -0.2124271 | -0.2105263 | 1.203575 | -0.03227269 | -0.0755814 | 2.414214 | 0 | 1.697085 | -0.05211293 | -0.03587398 | 1.333328 | 1.204922 | -0.1161196 | 1.94591 | 0.2802768 | -0.01644577 | -0.1345771 | -0.01594301 | -0.008385788 | 0.03513833 | -0.2237339 | 0.878553 | 0.2757834 | -0.1822785 | 0.1561368 | 0.249156 | 0.2813576 | 1.331835 | 0.2944444 | -0.1298844 | -0.2357143 | 1.28369 | 0.6428571 | 0 | 0.1198871 | 0.1602125 | -0.05675368 | -0.08313873 | 0.2234902 | -0.6428571 | -0.07906673 | 0.2718316 | -0.110373 | 0 | 0.2721655 | -0.07096617 | -0.2389217 | 1 | 1 | -0.06104651 | 0.7536748 | 0.7025463 | -0.1103987 | -0.246654 | 0.3535534 | -0.2540294 | 0.9622875 | -0.08597212 | 0 | 0.2660576 | 0.1113236 | 0.1314879 | 0.9811737 | -0.1456025 | -0.1370866 | 0.9855093 | 0.9350817 | -0.3554889 | 6.258833 | 1.046926 | 7.582621 | 6.111111 | 0.339576 | 0.9968123 | -0.07714286 | 1.0349 | 0 | 0.8235294 | 1.103797 | 1.115245 | 1.309734 | 1.014841 | 0 | 0.9924955 | 1.734414 | -0.3176516 | 0.3339921 | -0.06861063 | 1.34318 | 0.6258397 | 0.762516 | 0.4059741 | 0.9982133 | -0.1036117 | 0.4166667 | -0.1040311 | 1.375473 | 0.09236832 | -0.1521964 | 1.257143 | -0.1694229 | 1.403935 | 0.03117689 | 1.11354431 | 0.9860608 | 1.103211 | 1.095798 | 0.7119028 | 0.6796107 | 1.111469 | 1.031615 | 1.033461 | 0.9878184 | 0.5129251 | 2.13463 | 1.30327 | 1.948474 | -0.05283865 | 0.5063291 | 0.3468936 | -0.1767324 | 0.5430936 | 0.500058 | 2.228481 | 0.01542566 | -0.1822785 | 0.8235294 | 1.088642 | 0.7729719 | -0.4283248 | 0.1713438 | 0.7566321 | 0.5819317 | 0.8649984 | 0.03898433 | 0 | 11.0613 | 0 | 0.5785714 | 0.4714045 | 3.931826 | 0.4446129 | 6.006891 | 0 | 0.1924501 | 5.875294 | 5.978088 | -0.02119377 | 5.277778 | 1.055901 | 2.823529 | 0.2222222 | 0.6758484 | 7.455285 | 0.6790973 | 7.398791 | 3.126963 | -0.04477591 | 0.6797418 | 0.6831136 | 1.058824 | 0.1731342 | 0.3061862 | 0.5426271 | 2.029321 | 1.292925 | 5.838153 | 1.880077 | 5.773529 | 7.329142 | -0.006290615 | -0.1322741 | -0.1291948 | 5.277778 | 0 | 0.8249301 | 5.69138 | 5.637609 | 0.2484948 | 7.2185472 | 0.6141135 | 1.83619 | 0.3344768 | 1.250424 | 1.337963 | 1.722556 | 0.8419048 | -0.8516416 | 1.787879 | 4.414214 | 7.117632 | 1.545152 | 7.28213 | 0.2587209 | 0.25 | 0 | 1.83619 | 2.108696 | 0.6858306 | 3.722222 | 0 | 0 | 0.8054922 | 0 | 0.2492656 | 2.764706 | 0.03086769 | 0 | 0.7060516 | 0 | 0.276696 | 0 | 0 | 0 | 0 | 0 | 0.2857143 | 5.860786 | 1.6 | -0.3257584 | -0.9986583 | 0 | 5.61 | 5.540758 | 0.9954974 | 0 | 0 | 1.003906 | 13.6269 | 0 | 1.76883 | 0.3333333 | 6.718464 | 3.0165 | 0 | 0 | 5.441333 | 5.5 | -0.9216418 | -1.018766 | -0.9301989 | 5.518788 | 5.4604 | 1 | 2 | 1.071957 | 0.7025463 | 2.833213 | -1.038399 | 1.81903 | 1.792798 | 1.170633 | 1.837563 | 2.322757 | 2.197225 | 0 | 0 | 0 | 1.896101 | 0 | 0 | 0.2721655 | 3.663562 | 0.1091819 | 0 | 14.70688 | 1.21677 | 4.110874 | 1.219768 | 1.227044 | 1 | 1.217423 | 1.764706 | 1 | -0.3550474 | 4.51086 | 4.84 | 2.504861 | 2.062649 | 2.096012 | 0.9065263 | 2.542311 | 5.638355 | 2.484907 | 4.84 | 0 | -0.4982699 | 2.060808 | 2.092065 | 0.2886751 | -1.274422 | 2 | 5.379897 | 0 | 1 | 0 | -0.9304153 | 3.028639 | 7.729735 | 2 | -0.3989945 | 1.852941 | 7.275865 | 0 | 6.251904 | 0.2721655 | -0.1745393 | 3.263933 | 2.866415 | 7.130099 | 0 | 8.964056 | 3.263933 | 0.5615584 | 1.405093 | 0 | 8.008698 | 2.288643 | -0.1454322 | 1 | 0 | 2.733564 | 2.626019 | 2.635761 | 2.642085 | 2.642087 | 2.641735 | 2.642082 | 2.642117 | 2.642192 | 0.608794 | 0.612497 | 2.640427 | 0.6147608 | 0.6142658 | 0.6148933 | 0.6148943 | 0.6148923 | 0.6149054 | 0.614934 | 1.048505 | 4 | -0.2667425 | 8.88917 | 1.384083 | 0.5303301 | -0.1795735 | 0.3471742 | 0 | 1 | 0.3088055 | 9.76967 | 2.272727 | 1.266953 | -0.4982699 | 10.65077 | 0.2660208 | 1.719697 | -1.778194 | 0 | 0 | 3.509669 | 2.564949 | -0.3970706 | 3.061952 | 3.062744 | 3.063056 | 3.063032 | 3.06301 | 3.072173 | 0 | 3.065538 | 3.089909 | 3.120562 | 3.76313 | 1.477778 | -0.2221027 | -0.3576471 | 1 | 2.943898 | 3.833333 | 1.3278 | 0.4714045 | 0 | -0.1054994 | 5.76901 | 1 | 0 | 0 | 8.01051 | 1.204124 | 1.661232 | 3.543662 | 1.778851 | 1 | 1.527778 | 1 | -0.7366477 | 0 | 0 | 0.5 | -0.5041204 | 1 | 4.317488 | 0.4207306 | 2.708288 | 2.708546 | 2.708648 | 2.708641 | 2.708633 | 2.709458 | 2.71162 | 2.717377 | 2.727248 | 0 | 0 | 0 | 1.647059 | -0.4977163 | 0 | 0 | 1.038128 | 1 | 2.639057 | 1.63801 | 2.497443 | 2.047386 | 2.242215 | -0.3760211 | -0.237697 | 3.045596 | 0 | -1.467128 | 0 | 0 | 0 | -1.143481 | 4.117647 | 0.8695652 | 0 | 2.302585 | 0.09090909 | 0 | 2.70805 | 1.472222 | 20.78369 | 0 | 0.1042254 | -0.3744983 | 0.4714045 | -1.121107 | 0 | 2.233163 | 2.807985 | 3.121234 | 0 | -1.082294 | 1.616388 | -3.882353 | 3 | 0 | 0 | 2.044983 | 4 | 3.040319 | 144.371 | 1.664706 | 3.054862 | -4.5 | 3.072476 | 3.072839 | 4.737024 | 3.068165 | 3.073221 | 1.969503 | 6 | 10.67006 | 0 | 0 | 0 | 5.483796 | 3.110758 | 3.333333 | 16.00414 | 0.6666667 | 3.466326 | 3.466326 | -0.9217993 | 50.3419 | 1.969503 | -3.401384 | 1.239669 | 0 | 3.198676 | 6.968858 | 4.391376 | 6.888889 | 0 | 20.66667 | 0 | 3.441096 | 5.548315 | 0 | -6.098765 | 0 | 3.828754 | 4.5 | 1.682411 | 164.4349 | 4.690234 | 4.29828 | 14.56288 | 5.616414 | 8.108696 | 3 | 3.965406 | 15.95129 | 3.87246 | 6 | 6 | 3.6 | 5.393939 | -1.277391 | 4.736863 | 3.9375 | 19.23012 | 0.7792653 | 15.95129 | 5.432778 | -11.97356 | 5.275723 | -0.2660134 | 4.736863 | -9.647538 | 1 | 7 | 21.23612 | 4.736863 | 10 | 21.4733 | 16.46304 | 21.4733 | 8 | 8 | -0.7220551 | 8.235294 | 0 | 5.277778 | 154.116 | 165.9534 | 8.17126 | 4.5 | 0 | 9.423938 | 9 | 0 | 4.736863 | -0.8921569 | 0 | 10.47301 | 13.29412 | 9.656854 | 9.656854 | 0 | 8.074569 | 0 | -7.061316 | 11.76807 | 11 | 173.7275 | 18.34676 | 17.05882 | 5 | -5.557682 | 55.29062 | 174.3548 | 0.7389466 | 0 | 12.1409 | 0 | 1.16953 | 0 | 18 | 6.054989 | 12.20793 | 12.84164 | 184.9177 | 18 | 12 | 15.97647 | 16.2 | 153.1225 | 17 | 16.76985 | 14.1104 | 18 | 5.277778 | 12.20793 | 22.70747 | 17.48993 | 0 | 0 | 13 | 19.28583 | 13.61938 | -6.305982 | 12.53 | 12.53 | -4.29458 | 22.57345 | 13.91349 | 25.68329 | 0 | 25.68329 | 0 | 12.20793 | 0 | 12.84164 | 76.16575 | 33.24113 | 20.75781 | 14 | 0 | 0 | 9 | 37.89122 | -2.254104 | 21.82273 | 0 | 34.0235 | -29.5077 | 0 | 0 | 79.25463 | 6.7278624 | 0 | 24.80529 | 238.5515 | -1.58516 | 12.107088 | 14.67603 | 0 | 180.49 | 25.51725 | 11.07266 | 0 | 1.016064 | 30.5475231 | 21.25721 | 27.129 | 0 | -16.94118 | -14.9481 | -0.9749135 | -53.70049 | 38 | 5.901961 | -3.458112 | 0 | 0 | 0 | -16.33218 | 44.53095 | 44.95214 | 168.5193 | 109.2874 | 43.66584 | 45 | 26.26759 | 10.73292 | 10.73283 | 22.01 | 10.78946 | 10.79063 | 10.78938 | 10.79055 | 10.77562 | 10.77554 | 10.79185 | 10.79177 | 48 | 0 | 36.52778 | 10.91246 | 10.91239 | 21.50521 | 21.45876 | 21.43366 | 21.43921 | 21.44139 | 21.44123 | 21.44107 | 21.62936 | 21.84394 | 3.556903 | 20.38832 | 43.01376 | 66.57137 | 114.7366 | 82.86371 | -49.88235 | 11.19542 | 11.19536 | 65.75869 | 37.89619 | 67 | 11.87286 | 11.87284 | 39.48687 | 46.47059 | 15.7277 | 15.80177 | 15.8033 | 15.78358 | 15.80492 | 31.08374 | -27.65398 | 0 | 15.96485 | -33.21453 | 13.08978 | 13.08977 | 51.48687 | 63.78591 | 3.382954 | 79.55 | 0 | 55.48687 | 0 | 55.48687 | 34.80556 | 0 | 0 | 16.35127 | 21.17995 | 21.38403 | 21.32876 | 21.33183 | 21.29235 | 21.50733 | 21.50988 | 21.47715 | 21.33505 | 21.51255 | 94 | 0 | 0 | 17.35499 | 21.65164 | 98.15 | 21.77531 | 99.2486 | 63 | 8 | 110 | 0 | 48 | 112.659 | 96.40968 | 69 | 98.07316494 | 97 | 30.28339 | 22.39073 | 22.39073 | 0 | 19.51596 | 125.779452 | 8 | 24.08767 | 24.14467 | 118.4706 | 70 | 136.487184 | 0 | 0 | 44.33333 | 0 | 27.10722 | 56 | 27.26183 | 76.41667 | 199.76 | 74 | 203.255 | 40 | 0 | 0 | 0 | 0 | 70.24921 | 0 | 0 | 0 | 253.479696 | 0 | 0 | 0 | 0 | 259.33 | 261.8035 | 48 | -240.0847 | 163.24 | -407.101 | 163.812 | 38.72 | 38.72 | 0 | 0 | 181.6597 | 0 | 337.140516 | 272.188 | 216.556416 | 53.747712 | -128.8374 | 290 | -159.0731 | 372 | 0 | -67.62313 | -255.6534 | 0 | 0 | 8 | 452 | 565.0992 | 108 | 373 | 39 | 855.8123 | 0 | 1131.713367 | 1370.983584 | 0 | 23.68068 | 0 | 8.128512 | 1528.372704 | 201.835872 | 2598.678 | 1141.043157 | 2795.394 | 3068.33 | 4293.927 | 0 | 5239.943 | 0 | 0 | 5729.655 | 0 | 0 | 248.67 | 7633.858 | 0 | 1972.761 | 5027.22 | 5230.645 | 1479.341 | 24 | 24 | 0 | 0 | 0 | 526 | 338 | 320.1111 | 2238 | 8239.286458 | 26877.43 | 825.941624 | 682.332 | 665.808 | 193.8256 | 16028.24 | 0.004935068 | 1.080005 | 1611.944 | 110 | 50 | 82 | 4 | 0 | 24 | 28 | 94 | 8 | 0 | 10000000000 | 0 | 10.63358 | 35.85602 | 25.68329 | 0 | 77.6437 | 130.5928 | 0 | 0 | 0 | 22.74955 | 119.49158 | 0 | 100000000 | 0 | 159
CHO | C12CCCCC1O2 | CrTFPPCl | 0.001 | 0.69 | 50 | 0.1666667 | 17.8 | 2.2828 | 99.01105792 | -0.001597138 | -0.0006435148 | 0.0001631217 | 0.001276622 | -0.0009491967 | -0.002878351 | -0.0008289268 | 0 | 0 | 0.001952129 | 0.008900692 | 0.01007905 | 0.007304883 | 0.4473684 | 0 | 0 | 0 | 0.01712672 | 0.03402069 | 0.05892557 | 1.134461 | -0.007444705 | 0.4951895 | 0 | -0.005133509 | 0.02380952 | 0 | 0.08600887 | 0 | 0.01364774 | 0.4761905 | 0.06475188 | -0.01017903 | -0.008891416 | 0.9864616 | -0.01167855 | -0.01051903 | -0.005553789 | 0 | 0 | 0 | 0.9397924 | 0.4332908 | 0.9529412 | -0.05229981 | 0.09745794 | -0.004828319 | 0.6428571 | -0.0170826 | 0.2270403 | 0.1482376 | 0.2763926 | -0.008079567 | 0 | 0 | 0.1260008 | -0.01792493 | 0.1066047 | 0.1360828 | 0.03860069 | 0.1085733 | 0.0332526 | -0.008141267 | 0.04444444 | 0.3901543 | 0.6160595 | 0.5543493 | 0.05771076 | -0.008174372 | -0.01659054 | -0.01680401 | 0.6700335 | -0.03062469 | -0.4015002 | 0.06106638 | 0.09361103 | -0.02241427 | 0.6273394 | 0.07459757 | 0.2357023 | 0 | 0 | 0.3203376 | 0.03196733 | 0.1860969 | 0.2252208 | 5.801 | 11.812 | 0 | 0.7827319 | 0.1924501 | 0.06010438 | 0.1620828 | 0.09508166 | 0.7827319 | 0.4350851 | 0 | 0.1257647 | 0.5882353 | 0.5098039 | 0.003474179 | 0.7985231 | 0.5098039 | 0 | -0.02485829 | -0.0624355 | 0.0624355 | 0.09792388 | 0.7985231 | -0.01320539 | 0.1310631 | 2.547 | 0.7263055 | 0.29873 | 2.351 | 0.8074736 | 0.7409582 | 0.2928225 | 0.8095238 | -0.07394313 | 1.379551 | 0.8095238 | 0.7742442 | 0.1136101 | -0.1141869 | -0.2855778 | 0.125 | -0.03803679 | -0.1475246 | 0 | 0 | 0.7724217 | 0.7815656 | 2.301 | 0.03341969 | 0.3 | 3.678419 | 0 | -0.01930545 | 0.3333333 | 0.2827707 | 0.01021298 | -0.2269239 | 0.6694796 | 0 | 0.125 | 0.5294118 | -0.06384681 | 3.464958 | 0.3705468 | -0.03737024 | 0.3780223 | -0.09417526 | 0 | 1.226727 | 0.377456 | 0.3774452 | 0.3774403 | 0.377441 | 0.3774407 | 0.3773906 | 0.3772039 | 0.2345238 | 0.3765373 | 0.4806623 | 0.3751455 | 0 | 0 | 0 | 1 | 1 | 0.01618424 | -0.2322157 | 0.007503597 | 2.015772 | 1.195065 | 3.521988 | 0.4117647 | 0.3578373 | -0.2378448 | 0.9678914 | 0.977188 | 0.2041241 | -0.1526398 | -0.05181033 | -0.0840644 | 0.5682637 | -0.2837511 | -0.2359716 | 1.079365 | -0.1096321 | -0.1074205 | 1.221048 | 0.5570261 | 0.4844291 | 1.302743 | -0.02623991 | 0.126661 | 0.2318244 | -0.2125404 | -0.1228265 | 0.2813576 | 1.20857 | -0.2124271 | -0.2105263 | 1.203575 | -0.03227269 | -0.0755814 | 2.414214 | 0 | 1.697085 | -0.05211293 | -0.03587398 | 1.333328 | 1.204922 | -0.1161196 | 1.94591 | 0.2802768 | -0.01644577 | -0.1345771 | -0.01594301 | -0.008385788 | 0.03513833 | -0.2237339 | 0.878553 | 0.2757834 | -0.1822785 | 0.1561368 | 0.249156 | 0.2813576 | 1.331835 | 0.2944444 | -0.1298844 | -0.2357143 | 1.28369 | 0.6428571 | 0 | 0.1198871 | 0.1602125 | -0.05675368 | -0.08313873 | 0.2234902 | -0.6428571 | -0.07906673 | 0.2718316 | -0.110373 | 0 | 0.2721655 | -0.07096617 | -0.2389217 | 1 | 1 | -0.06104651 | 0.7536748 | 0.7025463 | -0.1103987 | -0.246654 | 0.3535534 | -0.2540294 | 0.9622875 | -0.08597212 | 0 | 0.2660576 | 0.1113236 | 0.1314879 | 0.9811737 | -0.1456025 | -0.1370866 | 0.9855093 | 0.9350817 | -0.3554889 | 6.258833 | 1.046926 | 7.582621 | 6.111111 | 0.339576 | 0.9968123 | -0.07714286 | 1.0349 | 0 | 0.8235294 | 1.103797 | 1.115245 | 1.309734 | 1.014841 | 0 | 0.9924955 | 1.734414 | -0.3176516 | 0.3339921 | -0.06861063 | 1.34318 | 0.6258397 | 0.762516 | 0.4059741 | 0.9982133 | -0.1036117 | 0.4166667 | -0.1040311 | 1.375473 | 0.09236832 | -0.1521964 | 1.257143 | -0.1694229 | 1.403935 | 0.03117689 | 1.11354431 | 0.9860608 | 1.103211 | 1.095798 | 0.7119028 | 0.6796107 | 1.111469 | 1.031615 | 1.033461 | 0.9878184 | 0.5129251 | 2.13463 | 1.30327 | 1.948474 | -0.05283865 | 0.5063291 | 0.3468936 | -0.1767324 | 0.5430936 | 0.500058 | 2.228481 | 0.01542566 | -0.1822785 | 0.8235294 | 1.088642 | 0.7729719 | -0.4283248 | 0.1713438 | 0.7566321 | 0.5819317 | 0.8649984 | 0.03898433 | 0 | 11.0613 | 0 | 0.5785714 | 0.4714045 | 3.931826 | 0.4446129 | 6.006891 | 0 | 0.1924501 | 5.875294 | 5.978088 | -0.02119377 | 5.277778 | 1.055901 | 2.823529 | 0.2222222 | 0.6758484 | 7.455285 | 0.6790973 | 7.398791 | 3.126963 | -0.04477591 | 0.6797418 | 0.6831136 | 1.058824 | 0.1731342 | 0.3061862 | 0.5426271 | 2.029321 | 1.292925 | 5.838153 | 1.880077 | 5.773529 | 7.329142 | -0.006290615 | -0.1322741 | -0.1291948 | 5.277778 | 0 | 0.8249301 | 5.69138 | 5.637609 | 0.2484948 | 7.2185472 | 0.6141135 | 1.83619 | 0.3344768 | 1.250424 | 1.337963 | 1.722556 | 0.8419048 | -0.8516416 | 1.787879 | 4.414214 | 7.117632 | 1.545152 | 7.28213 | 0.2587209 | 0.25 | 0 | 1.83619 | 2.108696 | 0.6858306 | 3.722222 | 0 | 0 | 0.8054922 | 0 | 0.2492656 | 2.764706 | 0.03086769 | 0 | 0.7060516 | 0 | 0.276696 | 0 | 0 | 0 | 0 | 0 | 0.2857143 | 5.860786 | 1.6 | -0.3257584 | -0.9986583 | 0 | 5.61 | 5.540758 | 0.9954974 | 0 | 0 | 1.003906 | 13.6269 | 0 | 1.76883 | 0.3333333 | 6.718464 | 3.0165 | 0 | 0 | 5.441333 | 5.5 | -0.9216418 | -1.018766 | -0.9301989 | 5.518788 | 5.4604 | 1 | 2 | 1.071957 | 0.7025463 | 2.833213 | -1.038399 | 1.81903 | 1.792798 | 1.170633 | 1.837563 | 2.322757 | 2.197225 | 0 | 0 | 0 | 1.896101 | 0 | 0 | 0.2721655 | 3.663562 | 0.1091819 | 0 | 14.70688 | 1.21677 | 4.110874 | 1.219768 | 1.227044 | 1 | 1.217423 | 1.764706 | 1 | -0.3550474 | 4.51086 | 4.84 | 2.504861 | 2.062649 | 2.096012 | 0.9065263 | 2.542311 | 5.638355 | 2.484907 | 4.84 | 0 | -0.4982699 | 2.060808 | 2.092065 | 0.2886751 | -1.274422 | 2 | 5.379897 | 0 | 1 | 0 | -0.9304153 | 3.028639 | 7.729735 | 2 | -0.3989945 | 1.852941 | 7.275865 | 0 | 6.251904 | 0.2721655 | -0.1745393 | 3.263933 | 2.866415 | 7.130099 | 0 | 8.964056 | 3.263933 | 0.5615584 | 1.405093 | 0 | 8.008698 | 2.288643 | -0.1454322 | 1 | 0 | 2.733564 | 2.626019 | 2.635761 | 2.642085 | 2.642087 | 2.641735 | 2.642082 | 2.642117 | 2.642192 | 0.608794 | 0.612497 | 2.640427 | 0.6147608 | 0.6142658 | 0.6148933 | 0.6148943 | 0.6148923 | 0.6149054 | 0.614934 | 1.048505 | 4 | -0.2667425 | 8.88917 | 1.384083 | 0.5303301 | -0.1795735 | 0.3471742 | 0 | 1 | 0.3088055 | 9.76967 | 2.272727 | 1.266953 | -0.4982699 | 10.65077 | 0.2660208 | 1.719697 | -1.778194 | 0 | 0 | 3.509669 | 2.564949 | -0.3970706 | 3.061952 | 3.062744 | 3.063056 | 3.063032 | 3.06301 | 3.072173 | 0 | 3.065538 | 3.089909 | 3.120562 | 3.76313 | 1.477778 | -0.2221027 | -0.3576471 | 1 | 2.943898 | 3.833333 | 1.3278 | 0.4714045 | 0 | -0.1054994 | 5.76901 | 1 | 0 | 0 | 8.01051 | 1.204124 | 1.661232 | 3.543662 | 1.778851 | 1 | 1.527778 | 1 | -0.7366477 | 0 | 0 | 0.5 | -0.5041204 | 1 | 4.317488 | 0.4207306 | 2.708288 | 2.708546 | 2.708648 | 2.708641 | 2.708633 | 2.709458 | 2.71162 | 2.717377 | 2.727248 | 0 | 0 | 0 | 1.647059 | -0.4977163 | 0 | 0 | 1.038128 | 1 | 2.639057 | 1.63801 | 2.497443 | 2.047386 | 2.242215 | -0.3760211 | -0.237697 | 3.045596 | 0 | -1.467128 | 0 | 0 | 0 | -1.143481 | 4.117647 | 0.8695652 | 0 | 2.302585 | 0.09090909 | 0 | 2.70805 | 1.472222 | 20.78369 | 0 | 0.1042254 | -0.3744983 | 0.4714045 | -1.121107 | 0 | 2.233163 | 2.807985 | 3.121234 | 0 | -1.082294 | 1.616388 | -3.882353 | 3 | 0 | 0 | 2.044983 | 4 | 3.040319 | 144.371 | 1.664706 | 3.054862 | -4.5 | 3.072476 | 3.072839 | 4.737024 | 3.068165 | 3.073221 | 1.969503 | 6 | 10.67006 | 0 | 0 | 0 | 5.483796 | 3.110758 | 3.333333 | 16.00414 | 0.6666667 | 3.466326 | 3.466326 | -0.9217993 | 50.3419 | 1.969503 | -3.401384 | 1.239669 | 0 | 3.198676 | 6.968858 | 4.391376 | 6.888889 | 0 | 20.66667 | 0 | 3.441096 | 5.548315 | 0 | -6.098765 | 0 | 3.828754 | 4.5 | 1.682411 | 164.4349 | 4.690234 | 4.29828 | 14.56288 | 5.616414 | 8.108696 | 3 | 3.965406 | 15.95129 | 3.87246 | 6 | 6 | 3.6 | 5.393939 | -1.277391 | 4.736863 | 3.9375 | 19.23012 | 0.7792653 | 15.95129 | 5.432778 | -11.97356 | 5.275723 | -0.2660134 | 4.736863 | -9.647538 | 1 | 7 | 21.23612 | 4.736863 | 10 | 21.4733 | 16.46304 | 21.4733 | 8 | 8 | -0.7220551 | 8.235294 | 0 | 5.277778 | 154.116 | 165.9534 | 8.17126 | 4.5 | 0 | 9.423938 | 9 | 0 | 4.736863 | -0.8921569 | 0 | 10.47301 | 13.29412 | 9.656854 | 9.656854 | 0 | 8.074569 | 0 | -7.061316 | 11.76807 | 11 | 173.7275 | 18.34676 | 17.05882 | 5 | -5.557682 | 55.29062 | 174.3548 | 0.7389466 | 0 | 12.1409 | 0 | 1.16953 | 0 | 18 | 6.054989 | 12.20793 | 12.84164 | 184.9177 | 18 | 12 | 15.97647 | 16.2 | 153.1225 | 17 | 16.76985 | 14.1104 | 18 | 5.277778 | 12.20793 | 22.70747 | 17.48993 | 0 | 0 | 13 | 19.28583 | 13.61938 | -6.305982 | 12.53 | 12.53 | -4.29458 | 22.57345 | 13.91349 | 25.68329 | 0 | 25.68329 | 0 | 12.20793 | 0 | 12.84164 | 76.16575 | 33.24113 | 20.75781 | 14 | 0 | 0 | 9 | 37.89122 | -2.254104 | 21.82273 | 0 | 34.0235 | -29.5077 | 0 | 0 | 79.25463 | 6.7278624 | 0 | 24.80529 | 238.5515 | -1.58516 | 12.107088 | 14.67603 | 0 | 180.49 | 25.51725 | 11.07266 | 0 | 1.016064 | 30.5475231 | 21.25721 | 27.129 | 0 | -16.94118 | -14.9481 | -0.9749135 | -53.70049 | 38 | 5.901961 | -3.458112 | 0 | 0 | 0 | -16.33218 | 44.53095 | 44.95214 | 168.5193 | 109.2874 | 43.66584 | 45 | 26.26759 | 10.73292 | 10.73283 | 22.01 | 10.78946 | 10.79063 | 10.78938 | 10.79055 | 10.77562 | 10.77554 | 10.79185 | 10.79177 | 48 | 0 | 36.52778 | 10.91246 | 10.91239 | 21.50521 | 21.45876 | 21.43366 | 21.43921 | 21.44139 | 21.44123 | 21.44107 | 21.62936 | 21.84394 | 3.556903 | 20.38832 | 43.01376 | 66.57137 | 114.7366 | 82.86371 | -49.88235 | 11.19542 | 11.19536 | 65.75869 | 37.89619 | 67 | 11.87286 | 11.87284 | 39.48687 | 46.47059 | 15.7277 | 15.80177 | 15.8033 | 15.78358 | 15.80492 | 31.08374 | -27.65398 | 0 | 15.96485 | -33.21453 | 13.08978 | 13.08977 | 51.48687 | 63.78591 | 3.382954 | 79.55 | 0 | 55.48687 | 0 | 55.48687 | 34.80556 | 0 | 0 | 16.35127 | 21.17995 | 21.38403 | 21.32876 | 21.33183 | 21.29235 | 21.50733 | 21.50988 | 21.47715 | 21.33505 | 21.51255 | 94 | 0 | 0 | 17.35499 | 21.65164 | 98.15 | 21.77531 | 99.2486 | 63 | 8 | 110 | 0 | 48 | 112.659 | 96.40968 | 69 | 98.07316494 | 97 | 30.28339 | 22.39073 | 22.39073 | 0 | 19.51596 | 125.779452 | 8 | 24.08767 | 24.14467 | 118.4706 | 70 | 136.487184 | 0 | 0 | 44.33333 | 0 | 27.10722 | 56 | 27.26183 | 76.41667 | 199.76 | 74 | 203.255 | 40 | 0 | 0 | 0 | 0 | 70.24921 | 0 | 0 | 0 | 253.479696 | 0 | 0 | 0 | 0 | 259.33 | 261.8035 | 48 | -240.0847 | 163.24 | -407.101 | 163.812 | 38.72 | 38.72 | 0 | 0 | 181.6597 | 0 | 337.140516 | 272.188 | 216.556416 | 53.747712 | -128.8374 | 290 | -159.0731 | 372 | 0 | -67.62313 | -255.6534 | 0 | 0 | 8 | 452 | 565.0992 | 108 | 373 | 39 | 855.8123 | 0 | 1131.713367 | 1370.983584 | 0 | 23.68068 | 0 | 8.128512 | 1528.372704 | 201.835872 | 2598.678 | 1141.043157 | 2795.394 | 3068.33 | 4293.927 | 0 | 5239.943 | 0 | 0 | 5729.655 | 0 | 0 | 248.67 | 7633.858 | 0 | 1972.761 | 5027.22 | 5230.645 | 1479.341 | 24 | 24 | 0 | 0 | 0 | 570 | 350 | 336.1667 | 2310 | 8539.681568 | 27507.22 | 835.135232 | 690.9765 | 674.233 | 197.338 | 16165.57 | 0.04883562 | 1.027932 | 1756.402 | 111 | 52 | 82 | 4 | 1 | 24 | 29 | 94 | 8 | 0 | 10400000000 | 6.069221 | 10.63358 | 35.85602 | 25.68329 | 11.33111 | 77.6437 | 130.0899 | 0 | 0 | 0 | 22.74955 | 121.594787 | 0 | 100000000 | 0 | 159
CHO | C12CCCCC1O2 | CrTFPPCl | 0.001 | 0.69 | 50 | 0.1666667 | 22.8 | 1.53936 | 99.02672 | -0.001597138 | -0.0006435148 | 0.0001631217 | 0.001276622 | -0.0009491967 | -0.002878351 | -0.0008289268 | 0 | 0 | 0.001952129 | 0.008900692 | 0.01007905 | 0.007304883 | 0.4473684 | 0 | 0 | 0 | 0.01712672 | 0.03402069 | 0.05892557 | 1.134461 | -0.007444705 | 0.4951895 | 0 | -0.005133509 | 0.02380952 | 0 | 0.08600887 | 0 | 0.01364774 | 0.4761905 | 0.06475188 | -0.01017903 | -0.008891416 | 0.9864616 | -0.01167855 | -0.01051903 | -0.005553789 | 0 | 0 | 0 | 0.9397924 | 0.4332908 | 0.9529412 | -0.05229981 | 0.09745794 | -0.004828319 | 0.6428571 | -0.0170826 | 0.2270403 | 0.1482376 | 0.2763926 | -0.008079567 | 0 | 0 | 0.1260008 | -0.01792493 | 0.1066047 | 0.1360828 | 0.03860069 | 0.1085733 | 0.0332526 | -0.008141267 | 0.04444444 | 0.3901543 | 0.6160595 | 0.5543493 | 0.05771076 | -0.008174372 | -0.01659054 | -0.01680401 | 0.6700335 | -0.03062469 | -0.4015002 | 0.06106638 | 0.09361103 | -0.02241427 | 0.6273394 | 0.07459757 | 0.2357023 | 0 | 0 | 0.3203376 | 0.03196733 | 0.1860969 | 0.2252208 | 5.801 | 11.812 | 0 | 0.7827319 | 0.1924501 | 0.06010438 | 0.1620828 | 0.09508166 | 0.7827319 | 0.4350851 | 0 | 0.1257647 | 0.5882353 | 0.5098039 | 0.003474179 | 0.7985231 | 0.5098039 | 0 | -0.02485829 | -0.0624355 | 0.0624355 | 0.09792388 | 0.7985231 | -0.01320539 | 0.1310631 | 2.547 | 0.7263055 | 0.29873 | 2.351 | 0.8074736 | 0.7409582 | 0.2928225 | 0.8095238 | -0.07394313 | 1.379551 | 0.8095238 | 0.7742442 | 0.1136101 | -0.1141869 | -0.2855778 | 0.125 | -0.03803679 | -0.1475246 | 0 | 0 | 0.7724217 | 0.7815656 | 2.301 | 0.03341969 | 0.3 | 3.678419 | 0 | -0.01930545 | 0.3333333 | 0.2827707 | 0.01021298 | -0.2269239 | 0.6694796 | 0 | 0.125 | 0.5294118 | -0.06384681 | 3.464958 | 0.3705468 | -0.03737024 | 0.3780223 | -0.09417526 | 0 | 1.226727 | 0.377456 | 0.3774452 | 0.3774403 | 0.377441 | 0.3774407 | 0.3773906 | 0.3772039 | 0.2345238 | 0.3765373 | 0.4806623 | 0.3751455 | 0 | 0 | 0 | 1 | 1 | 0.01618424 | -0.2322157 | 0.007503597 | 2.015772 | 1.195065 | 3.521988 | 0.4117647 | 0.3578373 | -0.2378448 | 0.9678914 | 0.977188 | 0.2041241 | -0.1526398 | -0.05181033 | -0.0840644 | 0.5682637 | -0.2837511 | -0.2359716 | 1.079365 | -0.1096321 | -0.1074205 | 1.221048 | 0.5570261 | 0.4844291 | 1.302743 | -0.02623991 | 0.126661 | 0.2318244 | -0.2125404 | -0.1228265 | 0.2813576 | 1.20857 | -0.2124271 | -0.2105263 | 1.203575 | -0.03227269 | -0.0755814 | 2.414214 | 0 | 1.697085 | -0.05211293 | -0.03587398 | 1.333328 | 1.204922 | -0.1161196 | 1.94591 | 0.2802768 | -0.01644577 | -0.1345771 | -0.01594301 | -0.008385788 | 0.03513833 | -0.2237339 | 0.878553 | 0.2757834 | -0.1822785 | 0.1561368 | 0.249156 | 0.2813576 | 1.331835 | 0.2944444 | -0.1298844 | -0.2357143 | 1.28369 | 0.6428571 | 0 | 0.1198871 | 0.1602125 | -0.05675368 | -0.08313873 | 0.2234902 | -0.6428571 | -0.07906673 | 0.2718316 | -0.110373 | 0 | 0.2721655 | -0.07096617 | -0.2389217 | 1 | 1 | -0.06104651 | 0.7536748 | 0.7025463 | -0.1103987 | -0.246654 | 0.3535534 | -0.2540294 | 0.9622875 | -0.08597212 | 0 | 0.2660576 | 0.1113236 | 0.1314879 | 0.9811737 | -0.1456025 | -0.1370866 | 0.9855093 | 0.9350817 | -0.3554889 | 6.258833 | 1.046926 | 7.582621 | 6.111111 | 0.339576 | 0.9968123 | -0.07714286 | 1.0349 | 0 | 0.8235294 | 1.103797 | 1.115245 | 1.309734 | 1.014841 | 0 | 0.9924955 | 1.734414 | -0.3176516 | 0.3339921 | -0.06861063 | 1.34318 | 0.6258397 | 0.762516 | 0.4059741 | 0.9982133 | -0.1036117 | 0.4166667 | -0.1040311 | 1.375473 | 0.09236832 | -0.1521964 | 1.257143 | -0.1694229 | 1.403935 | 0.03117689 | 1.11354431 | 0.9860608 | 1.103211 | 1.095798 | 0.7119028 | 0.6796107 | 1.111469 | 1.031615 | 1.033461 | 0.9878184 | 0.5129251 | 2.13463 | 1.30327 | 1.948474 | -0.05283865 | 0.5063291 | 0.3468936 | -0.1767324 | 0.5430936 | 0.500058 | 2.228481 | 0.01542566 | -0.1822785 | 0.8235294 | 1.088642 | 0.7729719 | -0.4283248 | 0.1713438 | 0.7566321 | 0.5819317 | 0.8649984 | 0.03898433 | 0 | 11.0613 | 0 | 0.5785714 | 0.4714045 | 3.931826 | 0.4446129 | 6.006891 | 0 | 0.1924501 | 5.875294 | 5.978088 | -0.02119377 | 5.277778 | 1.055901 | 2.823529 | 0.2222222 | 0.6758484 | 7.455285 | 0.6790973 | 7.398791 | 3.126963 | -0.04477591 | 0.6797418 | 0.6831136 | 1.058824 | 0.1731342 | 0.3061862 | 0.5426271 | 2.029321 | 1.292925 | 5.838153 | 1.880077 | 5.773529 | 7.329142 | -0.006290615 | -0.1322741 | -0.1291948 | 5.277778 | 0 | 0.8249301 | 5.69138 | 5.637609 | 0.2484948 | 7.2185472 | 0.6141135 | 1.83619 | 0.3344768 | 1.250424 | 1.337963 | 1.722556 | 0.8419048 | -0.8516416 | 1.787879 | 4.414214 | 7.117632 | 1.545152 | 7.28213 | 0.2587209 | 0.25 | 0 | 1.83619 | 2.108696 | 0.6858306 | 3.722222 | 0 | 0 | 0.8054922 | 0 | 0.2492656 | 2.764706 | 0.03086769 | 0 | 0.7060516 | 0 | 0.276696 | 0 | 0 | 0 | 0 | 0 | 0.2857143 | 5.860786 | 1.6 | -0.3257584 | -0.9986583 | 0 | 5.61 | 5.540758 | 0.9954974 | 0 | 0 | 1.003906 | 13.6269 | 0 | 1.76883 | 0.3333333 | 6.718464 | 3.0165 | 0 | 0 | 5.441333 | 5.5 | -0.9216418 | -1.018766 | -0.9301989 | 5.518788 | 5.4604 | 1 | 2 | 1.071957 | 0.7025463 | 2.833213 | -1.038399 | 1.81903 | 1.792798 | 1.170633 | 1.837563 | 2.322757 | 2.197225 | 0 | 0 | 0 | 1.896101 | 0 | 0 | 0.2721655 | 3.663562 | 0.1091819 | 0 | 14.70688 | 1.21677 | 4.110874 | 1.219768 | 1.227044 | 1 | 1.217423 | 1.764706 | 1 | -0.3550474 | 4.51086 | 4.84 | 2.504861 | 2.062649 | 2.096012 | 0.9065263 | 2.542311 | 5.638355 | 2.484907 | 4.84 | 0 | -0.4982699 | 2.060808 | 2.092065 | 0.2886751 | -1.274422 | 2 | 5.379897 | 0 | 1 | 0 | -0.9304153 | 3.028639 | 7.729735 | 2 | -0.3989945 | 1.852941 | 7.275865 | 0 | 6.251904 | 0.2721655 | -0.1745393 | 3.263933 | 2.866415 | 7.130099 | 0 | 8.964056 | 3.263933 | 0.5615584 | 1.405093 | 0 | 8.008698 | 2.288643 | -0.1454322 | 1 | 0 | 2.733564 | 2.626019 | 2.635761 | 2.642085 | 2.642087 | 2.641735 | 2.642082 | 2.642117 | 2.642192 | 0.608794 | 0.612497 | 2.640427 | 0.6147608 | 0.6142658 | 0.6148933 | 0.6148943 | 0.6148923 | 0.6149054 | 0.614934 | 1.048505 | 4 | -0.2667425 | 8.88917 | 1.384083 | 0.5303301 | -0.1795735 | 0.3471742 | 0 | 1 | 0.3088055 | 9.76967 | 2.272727 | 1.266953 | -0.4982699 | 10.65077 | 0.2660208 | 1.719697 | -1.778194 | 0 | 0 | 3.509669 | 2.564949 | -0.3970706 | 3.061952 | 3.062744 | 3.063056 | 3.063032 | 3.06301 | 3.072173 | 0 | 3.065538 | 3.089909 | 3.120562 | 3.76313 | 1.477778 | -0.2221027 | -0.3576471 | 1 | 2.943898 | 3.833333 | 1.3278 | 0.4714045 | 0 | -0.1054994 | 5.76901 | 1 | 0 | 0 | 8.01051 | 1.204124 | 1.661232 | 3.543662 | 1.778851 | 1 | 1.527778 | 1 | -0.7366477 | 0 | 0 | 0.5 | -0.5041204 | 1 | 4.317488 | 0.4207306 | 2.708288 | 2.708546 | 2.708648 | 2.708641 | 2.708633 | 2.709458 | 2.71162 | 2.717377 | 2.727248 | 0 | 0 | 0 | 1.647059 | -0.4977163 | 0 | 0 | 1.038128 | 1 | 2.639057 | 1.63801 | 2.497443 | 2.047386 | 2.242215 | -0.3760211 | -0.237697 | 3.045596 | 0 | -1.467128 | 0 | 0 | 0 | -1.143481 | 4.117647 | 0.8695652 | 0 | 2.302585 | 0.09090909 | 0 | 2.70805 | 1.472222 | 20.78369 | 0 | 0.1042254 | -0.3744983 | 0.4714045 | -1.121107 | 0 | 2.233163 | 2.807985 | 3.121234 | 0 | -1.082294 | 1.616388 | -3.882353 | 3 | 0 | 0 | 2.044983 | 4 | 3.040319 | 144.371 | 1.664706 | 3.054862 | -4.5 | 3.072476 | 3.072839 | 4.737024 | 3.068165 | 3.073221 | 1.969503 | 6 | 10.67006 | 0 | 0 | 0 | 5.483796 | 3.110758 | 3.333333 | 16.00414 | 0.6666667 | 3.466326 | 3.466326 | -0.9217993 | 50.3419 | 1.969503 | -3.401384 | 1.239669 | 0 | 3.198676 | 6.968858 | 4.391376 | 6.888889 | 0 | 20.66667 | 0 | 3.441096 | 5.548315 | 0 | -6.098765 | 0 | 3.828754 | 4.5 | 1.682411 | 164.4349 | 4.690234 | 4.29828 | 14.56288 | 5.616414 | 8.108696 | 3 | 3.965406 | 15.95129 | 3.87246 | 6 | 6 | 3.6 | 5.393939 | -1.277391 | 4.736863 | 3.9375 | 19.23012 | 0.7792653 | 15.95129 | 5.432778 | -11.97356 | 5.275723 | -0.2660134 | 4.736863 | -9.647538 | 1 | 7 | 21.23612 | 4.736863 | 10 | 21.4733 | 16.46304 | 21.4733 | 8 | 8 | -0.7220551 | 8.235294 | 0 | 5.277778 | 154.116 | 165.9534 | 8.17126 | 4.5 | 0 | 9.423938 | 9 | 0 | 4.736863 | -0.8921569 | 0 | 10.47301 | 13.29412 | 9.656854 | 9.656854 | 0 | 8.074569 | 0 | -7.061316 | 11.76807 | 11 | 173.7275 | 18.34676 | 17.05882 | 5 | -5.557682 | 55.29062 | 174.3548 | 0.7389466 | 0 | 12.1409 | 0 | 1.16953 | 0 | 18 | 6.054989 | 12.20793 | 12.84164 | 184.9177 | 18 | 12 | 15.97647 | 16.2 | 153.1225 | 17 | 16.76985 | 14.1104 | 18 | 5.277778 | 12.20793 | 22.70747 | 17.48993 | 0 | 0 | 13 | 19.28583 | 13.61938 | -6.305982 | 12.53 | 12.53 | -4.29458 | 22.57345 | 13.91349 | 25.68329 | 0 | 25.68329 | 0 | 12.20793 | 0 | 12.84164 | 76.16575 | 33.24113 | 20.75781 | 14 | 0 | 0 | 9 | 37.89122 | -2.254104 | 21.82273 | 0 | 34.0235 | -29.5077 | 0 | 0 | 79.25463 | 6.7278624 | 0 | 24.80529 | 238.5515 | -1.58516 | 12.107088 | 14.67603 | 0 | 180.49 | 25.51725 | 11.07266 | 0 | 1.016064 | 30.5475231 | 21.25721 | 27.129 | 0 | -16.94118 | -14.9481 | -0.9749135 | -53.70049 | 38 | 5.901961 | -3.458112 | 0 | 0 | 0 | -16.33218 | 44.53095 | 44.95214 | 168.5193 | 109.2874 | 43.66584 | 45 | 26.26759 | 10.73292 | 10.73283 | 22.01 | 10.78946 | 10.79063 | 10.78938 | 10.79055 | 10.77562 | 10.77554 | 10.79185 | 10.79177 | 48 | 0 | 36.52778 | 10.91246 | 10.91239 | 21.50521 | 21.45876 | 21.43366 | 21.43921 | 21.44139 | 21.44123 | 21.44107 | 21.62936 | 21.84394 | 3.556903 | 20.38832 | 43.01376 | 66.57137 | 114.7366 | 82.86371 | -49.88235 | 11.19542 | 11.19536 | 65.75869 | 37.89619 | 67 | 11.87286 | 11.87284 | 39.48687 | 46.47059 | 15.7277 | 15.80177 | 15.8033 | 15.78358 | 15.80492 | 31.08374 | -27.65398 | 0 | 15.96485 | -33.21453 | 13.08978 | 13.08977 | 51.48687 | 63.78591 | 3.382954 | 79.55 | 0 | 55.48687 | 0 | 55.48687 | 34.80556 | 0 | 0 | 16.35127 | 21.17995 | 21.38403 | 21.32876 | 21.33183 | 21.29235 | 21.50733 | 21.50988 | 21.47715 | 21.33505 | 21.51255 | 94 | 0 | 0 | 17.35499 | 21.65164 | 98.15 | 21.77531 | 99.2486 | 63 | 8 | 110 | 0 | 48 | 112.659 | 96.40968 | 69 | 98.07316494 | 97 | 30.28339 | 22.39073 | 22.39073 | 0 | 19.51596 | 125.779452 | 8 | 24.08767 | 24.14467 | 118.4706 | 70 | 136.487184 | 0 | 0 | 44.33333 | 0 | 27.10722 | 56 | 27.26183 | 76.41667 | 199.76 | 74 | 203.255 | 40 | 0 | 0 | 0 | 0 | 70.24921 | 0 | 0 | 0 | 253.479696 | 0 | 0 | 0 | 0 | 259.33 | 261.8035 | 48 | -240.0847 | 163.24 | -407.101 | 163.812 | 38.72 | 38.72 | 0 | 0 | 181.6597 | 0 | 337.140516 | 272.188 | 216.556416 | 53.747712 | -128.8374 | 290 | -159.0731 | 372 | 0 | -67.62313 | -255.6534 | 0 | 0 | 8 | 452 | 565.0992 | 108 | 373 | 39 | 855.8123 | 0 | 1131.713367 | 1370.983584 | 0 | 23.68068 | 0 | 8.128512 | 1528.372704 | 201.835872 | 2598.678 | 1141.043157 | 2795.394 | 3068.33 | 4293.927 | 0 | 5239.943 | 0 | 0 | 5729.655 | 0 | 0 | 248.67 | 7633.858 | 0 | 1972.761 | 5027.22 | 5230.645 | 1479.341 | 24 | 24 | 0 | 0 | 0 | 570 | 350 | 336.1667 | 2310 | 8539.681568 | 27507.22 | 835.135232 | 690.9765 | 674.233 | 197.338 | 16165.57 | 0.04883562 | 1.027932 | 1756.402 | 111 | 52 | 82 | 4 | 1 | 24 | 29 | 94 | 8 | 0 | 10400000000 | 6.069221 | 10.63358 | 35.85602 | 25.68329 | 11.33111 | 77.6437 | 130.0899 | 0 | 0 | 0 | 22.74955 | 121.594787 | 0 | 100000000 | 0 | 159
CHO | C12CCCCC1O2 | CrTFPPCl | 0.001 | 0.69 | 50 | 0.1666667 | 22.9 | 2.404432 | 98.99968 | -0.001597138 | -0.0006435148 | 0.0001631217 | 0.001276622 | -0.0009491967 | -0.002878351 | -0.0008289268 | 0 | 0 | 0.001952129 | 0.008900692 | 0.01007905 | 0.007304883 | 0.4473684 | 0 | 0 | 0 | 0.01712672 | 0.03402069 | 0.05892557 | 1.134461 | -0.007444705 | 0.4951895 | 0 | -0.005133509 | 0.02380952 | 0 | 0.08600887 | 0 | 0.01364774 | 0.4761905 | 0.06475188 | -0.01017903 | -0.008891416 | 0.9864616 | -0.01167855 | -0.01051903 | -0.005553789 | 0 | 0 | 0 | 0.9397924 | 0.4332908 | 0.9529412 | -0.05229981 | 0.09745794 | -0.004828319 | 0.6428571 | -0.0170826 | 0.2270403 | 0.1482376 | 0.2763926 | -0.008079567 | 0 | 0 | 0.1260008 | -0.01792493 | 0.1066047 | 0.1360828 | 0.03860069 | 0.1085733 | 0.0332526 | -0.008141267 | 0.04444444 | 0.3901543 | 0.6160595 | 0.5543493 | 0.05771076 | -0.008174372 | -0.01659054 | -0.01680401 | 0.6700335 | -0.03062469 | -0.4015002 | 0.06106638 | 0.09361103 | -0.02241427 | 0.6273394 | 0.07459757 | 0.2357023 | 0 | 0 | 0.3203376 | 0.03196733 | 0.1860969 | 0.2252208 | 5.801 | 11.812 | 0 | 0.7827319 | 0.1924501 | 0.06010438 | 0.1620828 | 0.09508166 | 0.7827319 | 0.4350851 | 0 | 0.1257647 | 0.5882353 | 0.5098039 | 0.003474179 | 0.7985231 | 0.5098039 | 0 | -0.02485829 | -0.0624355 | 0.0624355 | 0.09792388 | 0.7985231 | -0.01320539 | 0.1310631 | 2.547 | 0.7263055 | 0.29873 | 2.351 | 0.8074736 | 0.7409582 | 0.2928225 | 0.8095238 | -0.07394313 | 1.379551 | 0.8095238 | 0.7742442 | 0.1136101 | -0.1141869 | -0.2855778 | 0.125 | -0.03803679 | -0.1475246 | 0 | 0 | 0.7724217 | 0.7815656 | 2.301 | 0.03341969 | 0.3 | 3.678419 | 0 | -0.01930545 | 0.3333333 | 0.2827707 | 0.01021298 | -0.2269239 | 0.6694796 | 0 | 0.125 | 0.5294118 | -0.06384681 | 3.464958 | 0.3705468 | -0.03737024 | 0.3780223 | -0.09417526 | 0 | 1.226727 | 0.377456 | 0.3774452 | 0.3774403 | 0.377441 | 0.3774407 | 0.3773906 | 0.3772039 | 0.2345238 | 0.3765373 | 0.4806623 | 0.3751455 | 0 | 0 | 0 | 1 | 1 | 0.01618424 | -0.2322157 | 0.007503597 | 2.015772 | 1.195065 | 3.521988 | 0.4117647 | 0.3578373 | -0.2378448 | 0.9678914 | 0.977188 | 0.2041241 | -0.1526398 | -0.05181033 | -0.0840644 | 0.5682637 | -0.2837511 | -0.2359716 | 1.079365 | -0.1096321 | -0.1074205 | 1.221048 | 0.5570261 | 0.4844291 | 1.302743 | -0.02623991 | 0.126661 | 0.2318244 | -0.2125404 | -0.1228265 | 0.2813576 | 1.20857 | -0.2124271 | -0.2105263 | 1.203575 | -0.03227269 | -0.0755814 | 2.414214 | 0 | 1.697085 | -0.05211293 | -0.03587398 | 1.333328 | 1.204922 | -0.1161196 | 1.94591 | 0.2802768 | -0.01644577 | -0.1345771 | -0.01594301 | -0.008385788 | 0.03513833 | -0.2237339 | 0.878553 | 0.2757834 | -0.1822785 | 0.1561368 | 0.249156 | 0.2813576 | 1.331835 | 0.2944444 | -0.1298844 | -0.2357143 | 1.28369 | 0.6428571 | 0 | 0.1198871 | 0.1602125 | -0.05675368 | -0.08313873 | 0.2234902 | -0.6428571 | -0.07906673 | 0.2718316 | -0.110373 | 0 | 0.2721655 | -0.07096617 | -0.2389217 | 1 | 1 | -0.06104651 | 0.7536748 | 0.7025463 | -0.1103987 | -0.246654 | 0.3535534 | -0.2540294 | 0.9622875 | -0.08597212 | 0 | 0.2660576 | 0.1113236 | 0.1314879 | 0.9811737 | -0.1456025 | -0.1370866 | 0.9855093 | 0.9350817 | -0.3554889 | 6.258833 | 1.046926 | 7.582621 | 6.111111 | 0.339576 | 0.9968123 | -0.07714286 | 1.0349 | 0 | 0.8235294 | 1.103797 | 1.115245 | 1.309734 | 1.014841 | 0 | 0.9924955 | 1.734414 | -0.3176516 | 0.3339921 | -0.06861063 | 1.34318 | 0.6258397 | 0.762516 | 0.4059741 | 0.9982133 | -0.1036117 | 0.4166667 | -0.1040311 | 1.375473 | 0.09236832 | -0.1521964 | 1.257143 | -0.1694229 | 1.403935 | 0.03117689 | 1.11354431 | 0.9860608 | 1.103211 | 1.095798 | 0.7119028 | 0.6796107 | 1.111469 | 1.031615 | 1.033461 | 0.9878184 | 0.5129251 | 2.13463 | 1.30327 | 1.948474 | -0.05283865 | 0.5063291 | 0.3468936 | -0.1767324 | 0.5430936 | 0.500058 | 2.228481 | 0.01542566 | -0.1822785 | 0.8235294 | 1.088642 | 0.7729719 | -0.4283248 | 0.1713438 | 0.7566321 | 0.5819317 | 0.8649984 | 0.03898433 | 0 | 11.0613 | 0 | 0.5785714 | 0.4714045 | 3.931826 | 0.4446129 | 6.006891 | 0 | 0.1924501 | 5.875294 | 5.978088 | -0.02119377 | 5.277778 | 1.055901 | 2.823529 | 0.2222222 | 0.6758484 | 7.455285 | 0.6790973 | 7.398791 | 3.126963 | -0.04477591 | 0.6797418 | 0.6831136 | 1.058824 | 0.1731342 | 0.3061862 | 0.5426271 | 2.029321 | 1.292925 | 5.838153 | 1.880077 | 5.773529 | 7.329142 | -0.006290615 | -0.1322741 | -0.1291948 | 5.277778 | 0 | 0.8249301 | 5.69138 | 5.637609 | 0.2484948 | 7.2185472 | 0.6141135 | 1.83619 | 0.3344768 | 1.250424 | 1.337963 | 1.722556 | 0.8419048 | -0.8516416 | 1.787879 | 4.414214 | 7.117632 | 1.545152 | 7.28213 | 0.2587209 | 0.25 | 0 | 1.83619 | 2.108696 | 0.6858306 | 3.722222 | 0 | 0 | 0.8054922 | 0 | 0.2492656 | 2.764706 | 0.03086769 | 0 | 0.7060516 | 0 | 0.276696 | 0 | 0 | 0 | 0 | 0 | 0.2857143 | 5.860786 | 1.6 | -0.3257584 | -0.9986583 | 0 | 5.61 | 5.540758 | 0.9954974 | 0 | 0 | 1.003906 | 13.6269 | 0 | 1.76883 | 0.3333333 | 6.718464 | 3.0165 | 0 | 0 | 5.441333 | 5.5 | -0.9216418 | -1.018766 | -0.9301989 | 5.518788 | 5.4604 | 1 | 2 | 1.071957 | 0.7025463 | 2.833213 | -1.038399 | 1.81903 | 1.792798 | 1.170633 | 1.837563 | 2.322757 | 2.197225 | 0 | 0 | 0 | 1.896101 | 0 | 0 | 0.2721655 | 3.663562 | 0.1091819 | 0 | 14.70688 | 1.21677 | 4.110874 | 1.219768 | 1.227044 | 1 | 1.217423 | 1.764706 | 1 | -0.3550474 | 4.51086 | 4.84 | 2.504861 | 2.062649 | 2.096012 | 0.9065263 | 2.542311 | 5.638355 | 2.484907 | 4.84 | 0 | -0.4982699 | 2.060808 | 2.092065 | 0.2886751 | -1.274422 | 2 | 5.379897 | 0 | 1 | 0 | -0.9304153 | 3.028639 | 7.729735 | 2 | -0.3989945 | 1.852941 | 7.275865 | 0 | 6.251904 | 0.2721655 | -0.1745393 | 3.263933 | 2.866415 | 7.130099 | 0 | 8.964056 | 3.263933 | 0.5615584 | 1.405093 | 0 | 8.008698 | 2.288643 | -0.1454322 | 1 | 0 | 2.733564 | 2.626019 | 2.635761 | 2.642085 | 2.642087 | 2.641735 | 2.642082 | 2.642117 | 2.642192 | 0.608794 | 0.612497 | 2.640427 | 0.6147608 | 0.6142658 | 0.6148933 | 0.6148943 | 0.6148923 | 0.6149054 | 0.614934 | 1.048505 | 4 | -0.2667425 | 8.88917 | 1.384083 | 0.5303301 | -0.1795735 | 0.3471742 | 0 | 1 | 0.3088055 | 9.76967 | 2.272727 | 1.266953 | -0.4982699 | 10.65077 | 0.2660208 | 1.719697 | -1.778194 | 0 | 0 | 3.509669 | 2.564949 | -0.3970706 | 3.061952 | 3.062744 | 3.063056 | 3.063032 | 3.06301 | 3.072173 | 0 | 3.065538 | 3.089909 | 3.120562 | 3.76313 | 1.477778 | -0.2221027 | -0.3576471 | 1 | 2.943898 | 3.833333 | 1.3278 | 0.4714045 | 0 | -0.1054994 | 5.76901 | 1 | 0 | 0 | 8.01051 | 1.204124 | 1.661232 | 3.543662 | 1.778851 | 1 | 1.527778 | 1 | -0.7366477 | 0 | 0 | 0.5 | -0.5041204 | 1 | 4.317488 | 0.4207306 | 2.708288 | 2.708546 | 2.708648 | 2.708641 | 2.708633 | 2.709458 | 2.71162 | 2.717377 | 2.727248 | 0 | 0 | 0 | 1.647059 | -0.4977163 | 0 | 0 | 1.038128 | 1 | 2.639057 | 1.63801 | 2.497443 | 2.047386 | 2.242215 | -0.3760211 | -0.237697 | 3.045596 | 0 | -1.467128 | 0 | 0 | 0 | -1.143481 | 4.117647 | 0.8695652 | 0 | 2.302585 | 0.09090909 | 0 | 2.70805 | 1.472222 | 20.78369 | 0 | 0.1042254 | -0.3744983 | 0.4714045 | -1.121107 | 0 | 2.233163 | 2.807985 | 3.121234 | 0 | -1.082294 | 1.616388 | -3.882353 | 3 | 0 | 0 | 2.044983 | 4 | 3.040319 | 144.371 | 1.664706 | 3.054862 | -4.5 | 3.072476 | 3.072839 | 4.737024 | 3.068165 | 3.073221 | 1.969503 | 6 | 10.67006 | 0 | 0 | 0 | 5.483796 | 3.110758 | 3.333333 | 16.00414 | 0.6666667 | 3.466326 | 3.466326 | -0.9217993 | 50.3419 | 1.969503 | -3.401384 | 1.239669 | 0 | 3.198676 | 6.968858 | 4.391376 | 6.888889 | 0 | 20.66667 | 0 | 3.441096 | 5.548315 | 0 | -6.098765 | 0 | 3.828754 | 4.5 | 1.682411 | 164.4349 | 4.690234 | 4.29828 | 14.56288 | 5.616414 | 8.108696 | 3 | 3.965406 | 15.95129 | 3.87246 | 6 | 6 | 3.6 | 5.393939 | -1.277391 | 4.736863 | 3.9375 | 19.23012 | 0.7792653 | 15.95129 | 5.432778 | -11.97356 | 5.275723 | -0.2660134 | 4.736863 | -9.647538 | 1 | 7 | 21.23612 | 4.736863 | 10 | 21.4733 | 16.46304 | 21.4733 | 8 | 8 | -0.7220551 | 8.235294 | 0 | 5.277778 | 154.116 | 165.9534 | 8.17126 | 4.5 | 0 | 9.423938 | 9 | 0 | 4.736863 | -0.8921569 | 0 | 10.47301 | 13.29412 | 9.656854 | 9.656854 | 0 | 8.074569 | 0 | -7.061316 | 11.76807 | 11 | 173.7275 | 18.34676 | 17.05882 | 5 | -5.557682 | 55.29062 | 174.3548 | 0.7389466 | 0 | 12.1409 | 0 | 1.16953 | 0 | 18 | 6.054989 | 12.20793 | 12.84164 | 184.9177 | 18 | 12 | 15.97647 | 16.2 | 153.1225 | 17 | 16.76985 | 14.1104 | 18 | 5.277778 | 12.20793 | 22.70747 | 17.48993 | 0 | 0 | 13 | 19.28583 | 13.61938 | -6.305982 | 12.53 | 12.53 | -4.29458 | 22.57345 | 13.91349 | 25.68329 | 0 | 25.68329 | 0 | 12.20793 | 0 | 12.84164 | 76.16575 | 33.24113 | 20.75781 | 14 | 0 | 0 | 9 | 37.89122 | -2.254104 | 21.82273 | 0 | 34.0235 | -29.5077 | 0 | 0 | 79.25463 | 6.7278624 | 0 | 24.80529 | 238.5515 | -1.58516 | 12.107088 | 14.67603 | 0 | 180.49 | 25.51725 | 11.07266 | 0 | 1.016064 | 30.5475231 | 21.25721 | 27.129 | 0 | -16.94118 | -14.9481 | -0.9749135 | -53.70049 | 38 | 5.901961 | -3.458112 | 0 | 0 | 0 | -16.33218 | 44.53095 | 44.95214 | 168.5193 | 109.2874 | 43.66584 | 45 | 26.26759 | 10.73292 | 10.73283 | 22.01 | 10.78946 | 10.79063 | 10.78938 | 10.79055 | 10.77562 | 10.77554 | 10.79185 | 10.79177 | 48 | 0 | 36.52778 | 10.91246 | 10.91239 | 21.50521 | 21.45876 | 21.43366 | 21.43921 | 21.44139 | 21.44123 | 21.44107 | 21.62936 | 21.84394 | 3.556903 | 20.38832 | 43.01376 | 66.57137 | 114.7366 | 82.86371 | -49.88235 | 11.19542 | 11.19536 | 65.75869 | 37.89619 | 67 | 11.87286 | 11.87284 | 39.48687 | 46.47059 | 15.7277 | 15.80177 | 15.8033 | 15.78358 | 15.80492 | 31.08374 | -27.65398 | 0 | 15.96485 | -33.21453 | 13.08978 | 13.08977 | 51.48687 | 63.78591 | 3.382954 | 79.55 | 0 | 55.48687 | 0 | 55.48687 | 34.80556 | 0 | 0 | 16.35127 | 21.17995 | 21.38403 | 21.32876 | 21.33183 | 21.29235 | 21.50733 | 21.50988 | 21.47715 | 21.33505 | 21.51255 | 94 | 0 | 0 | 17.35499 | 21.65164 | 98.15 | 21.77531 | 99.2486 | 63 | 8 | 110 | 0 | 48 | 112.659 | 96.40968 | 69 | 98.07316494 | 97 | 30.28339 | 22.39073 | 22.39073 | 0 | 19.51596 | 125.779452 | 8 | 24.08767 | 24.14467 | 118.4706 | 70 | 136.487184 | 0 | 0 | 44.33333 | 0 | 27.10722 | 56 | 27.26183 | 76.41667 | 199.76 | 74 | 203.255 | 40 | 0 | 0 | 0 | 0 | 70.24921 | 0 | 0 | 0 | 253.479696 | 0 | 0 | 0 | 0 | 259.33 | 261.8035 | 48 | -240.0847 | 163.24 | -407.101 | 163.812 | 38.72 | 38.72 | 0 | 0 | 181.6597 | 0 | 337.140516 | 272.188 | 216.556416 | 53.747712 | -128.8374 | 290 | -159.0731 | 372 | 0 | -67.62313 | -255.6534 | 0 | 0 | 8 | 452 | 565.0992 | 108 | 373 | 39 | 855.8123 | 0 | 1131.713367 | 1370.983584 | 0 | 23.68068 | 0 | 8.128512 | 1528.372704 | 201.835872 | 2598.678 | 1141.043157 | 2795.394 | 3068.33 | 4293.927 | 0 | 5239.943 | 0 | 0 | 5729.655 | 0 | 0 | 248.67 | 7633.858 | 0 | 1972.761 | 5027.22 | 5230.645 | 1479.341 | 24 | 24 | 0 | 0 | 0 | 636 | 412 | 338.1667 | 2546 | 9398.283454 | 31273.23 | 927.625576 | 766.4165 | 746.333 | 227.0364 | 18034.1 | -0.04020532 | 1.010021 | 2054.47 | 125 | 58 | 96 | 4 | 1 | 24 | 29 | 108 | 16 | 0 | 11600000000 | 6.069221 | 10.63358 | 11.42337 | 0 | 39.02606 | 151.2641 | 105.8244 | 0 | 0 | 0 | 22.74955 | 135.345131 | 0 | 100000000 | 0 | 159
CHO | C12CCCCC1O2 | CrTFPPCl | 0.001 | 23 | 50 | 18 | 3.9 | 1.212 | 48.32 | -9.911827e-05 | -0.0006435148 | 0.0001631217 | 0.001276622 | -0.0009491967 | -0.002878351 | 0.005701168 | 0 | 0 | 0.001952129 | 0.008900692 | 0.01007905 | 0.007304883 | 0.4473684 | 0 | 0 | 0 | 0.01712672 | 0.03402069 | 0.05892557 | 1.134461 | -0.007444705 | 0.4951895 | 0 | -0.005133509 | 0.02380952 | 0 | 0.08600887 | 0 | 0.01364774 | 0.4761905 | 0.06475188 | 0.020274 | -0.008891416 | 0.9864616 | -0.01167855 | -0.01051903 | 0.007045915 | 0 | 0 | 0 | 0.9397924 | 0.4332908 | 0.9529412 | -0.05229981 | 0.09745794 | -0.004828319 | 0.6428571 | 0.01322917 | 0.2270403 | 0.1482376 | 0.2763926 | -0.008079567 | 0 | 0 | 0.1260008 | 0.02031212 | 0.1066047 | 0.1360828 | 0.03860069 | 0.1085733 | 0.0332526 | -0.008141267 | 0.04444444 | 0.3901543 | 0.6160595 | 0.5543493 | 0.01289816 | -0.008174372 | -0.01659054 | -0.01680401 | 0.6700335 | 0.01691025 | -0.4015002 | 0.06106638 | 0.09361103 | 0.01587585 | 0.6273394 | 0.07459757 | 0.2357023 | 0 | 0 | 0.3203376 | 0.03196733 | 0.1860969 | 0.2252208 | 5.801 | 11.812 | 0 | 0.7827319 | 0.1924501 | 0.06010438 | 0.1620828 | 0.09508166 | 0.7827319 | 0.4350851 | 0 | 0.1257647 | 0.5882353 | 0.5098039 | 0.003474179 | 0.7985231 | 0.5098039 | 0 | -0.02485829 | -0.0624355 | 0.0624355 | 0.09792388 | 0.7985231 | -0.01320539 | 0.1310631 | 2.547 | 0.7263055 | 0.29873 | 2.351 | 0.8074736 | 0.7409582 | 0.2928225 | 0.8095238 | -0.07394313 | 1.379551 | 0.8095238 | 0.7742442 | 0.1136101 | -0.1141869 | -0.2855778 | 0.125 | -0.03803679 | -0.009603842 | 0 | 0 | 0.7724217 | 0.7815656 | 2.301 | 0.03341969 | 0.3 | 3.678419 | 0 | -0.01930545 | 0.3333333 | 0.2827707 | 0.01021298 | -0.2269239 | 0.6694796 | 0 | 0.125 | 0.5294118 | -0.06384681 | 3.464958 | 0.3705468 | -0.03737024 | 0.3780223 | -0.09417526 | 0 | 1.226727 | 0.377456 | 0.3774452 | 0.3774403 | 0.377441 | 0.3774407 | 0.3773906 | 0.3772039 | 0.2345238 | 0.3765373 | 0.4806623 | 0.3751455 | 0 | 0 | 0 | 1 | 1 | 0.01618424 | -0.2322157 | 0.007503597 | 2.015772 | 1.195065 | 3.521988 | 0.4117647 | 0.3578373 | -0.2378448 | 0.9678914 | 0.977188 | 0.2041241 | -0.1526398 | -0.05181033 | -0.0840644 | 0.5682637 | -0.2837511 | -0.03362263 | 1.079365 | -0.1096321 | -0.1074205 | 1.221048 | 0.5570261 | 0.4844291 | 1.302743 | -0.02623991 | 0.126661 | 0.01105442 | -0.0317965 | -0.1228265 | 0.2813576 | 1.20857 | -0.2124271 | -0.2105263 | 1.203575 | -0.03227269 | -0.0755814 | 2.414214 | 0 | 1.697085 | -0.05211293 | -0.03587398 | 1.333328 | 1.204922 | 0.2402453 | 1.94591 | 0.2802768 | 0.106323 | 0.05436978 | -0.09085614 | -0.0937739 | 0.03513833 | -0.00417681 | 0.878553 | 0.2757834 | -0.1822785 | -0.07017431 | 0.06561994 | 0.2813576 | 1.331835 | 0.2944444 | -0.1298844 | -0.2357143 | 1.28369 | 0.6428571 | 0 | 0.1198871 | 0.1602125 | -0.05675368 | -0.08313873 | 0.2234902 | -0.6428571 | -0.07906673 | 0.1145917 | -0.110373 | 0 | 0.2721655 | -0.07096617 | 0.0743843 | 1 | 1 | -0.06104651 | 0.7536748 | 0.7025463 | -0.1103987 | 0.1564442 | 0.3535534 | 0.1049888 | 1.117012 | -0.08597212 | 0 | 0.2660576 | 0.1113236 | 0.1314879 | 1.118152 | -0.1456025 | -0.1370866 | 0.9855093 | 0.9350817 | 0.05767013 | 6.258833 | 1.046926 | 7.582621 | 6.111111 | 0.339576 | 0.9968123 | -0.07714286 | 1.0349 | 0 | 0.8235294 | 1.103797 | 1.115245 | 1.309734 | 1.014841 | 0 | 0.9924955 | 1.734414 | 0.08205872 | 0.0365991 | 0.08420304 | 1.34318 | 1.012136 | 0.9460928 | 0.4059741 | 0.9982133 | -0.1036117 | 0.4166667 | -0.1040311 | 1.375473 | 0.09236832 | -0.1521964 | 1.257143 | -0.1694229 | 1.403935 | 0.03117689 | 0.9668095 | 0.9860608 | 1.103211 | 1.095798 | 0.7119028 | 0.6796107 | 1.111469 | 1.031615 | 1.033461 | 0.9878184 | 0.8752382 | 1.653552 | 0.8828829 | 1.948474 | -0.05283865 | 0.5063291 | 0.1282838 | -0.1767324 | 0.5430936 | 0.8379759 | 1.653552 | 0.01542566 | -0.1822785 | 0.8235294 | 1.088642 | 0.7729719 | 0.09508206 | 0.1713438 | 0.7566321 | 0.5819317 | 0.8649984 | 0.03898433 | 0 | 11.0613 | 0 | 0.5785714 | 0.4714045 | 3.931826 | 0.4446129 | 6.006891 | 0 | 0.1924501 | 5.875294 | 5.978088 | -0.02119377 | 5.277778 | 1.055901 | 2.823529 | 0.2222222 | 0.6758484 | 7.455285 | 0.6790973 | 7.398791 | 3.126963 | -0.04477591 | 0.6797418 | 0.6831136 | 1.058824 | 0.1731342 | 0.3061862 | 0.5808002 | 2.029321 | 1.038958 | 5.838153 | 1.880077 | 5.773529 | 7.329142 | 0.07677916 | -0.1322741 | -0.1291948 | 5.277778 | 0 | 0.5397065 | 5.69138 | 5.637609 | 0.2484948 | 7.2185472 | 0.5324455 | 1.83619 | 0.578629 | 1.250424 | 1.337963 | 1.053763 | 0.8419048 | 0.09532987 | 2.039216 | 4.414214 | 7.3962145 | 1.545152 | 7.981033 | 0.2587209 | 0.25 | 0 | 1.83619 | 2.108696 | 0.6858306 | 3.722222 | 0.9380631 | 0 | 0.8054922 | 0 | 0.2492656 | 2.764706 | 0.03086769 | 0 | 0.7060516 | 0 | 0.5350544 | 0 | 0 | 0 | 0 | 0 | 0.2857143 | 5.860786 | 1.6 | 0.0688407 | -0.199371 | 0 | 5.78799 | 6.336535 | 0.9954974 | 0 | 0 | 1.003906 | 13.6269 | 0 | 1.059658 | 0.3333333 | 6.718464 | 3.0165 | 0 | 0 | 5.441333 | 5.729583 | 0.09519389 | -0.1710566 | 0.09211288 | 6.327647 | 5.4604 | 1 | 2 | 1.071957 | 0.7025463 | 2.833213 | -0.0448947 | 0.7584777 | 0.9247433 | 1.170633 | 0.7702264 | 2.322757 | 2.197225 | 0 | 0 | 0 | 1.039662 | 0 | 0 | 0.2721655 | 3.663562 | 0.1091819 | 0 | 14.70688 | 1.21677 | 4.110874 | 1.219768 | 1.227044 | 1 | 1.217423 | 1.764706 | 1.958333 | -0.3550474 | 4.51086 | 4.84 | 2.504861 | 1.239556 | 1.089378 | 0.9065263 | 2.542311 | 5.638355 | 2.484907 | 4.84 | 0 | -0.4982699 | 1.001963 | 1.232054 | 0.2886751 | -0.2231931 | 2 | 5.379897 | 0 | 1 | 0 | 0.2480992 | 3.028639 | 7.729735 | 2 | -0.3989945 | 1.852941 | 7.275865 | 0 | 6.251904 | 0.2721655 | -0.1745393 | 3.263933 | 2.866415 | 7.130099 | 0 | 8.964056 | 3.263933 | 0.5615584 | 1.405093 | 0 | 8.008698 | 0.5184717 | -0.1454322 | 1 | 0 | 2.733564 | 2.626019 | 2.635761 | 2.642085 | 2.642087 | 2.641735 | 2.642082 | 2.642117 | 2.642192 | 0.608794 | 0.612497 | 2.640427 | 0.6147608 | 0.6142658 | 0.6148933 | 0.6148943 | 0.6148923 | 0.6149054 | 0.614934 | 1.048505 | 4 | -0.2667425 | 8.88917 | 1.384083 | 0.5303301 | 0.3622449 | 0.3471742 | 0 | 1 | 0.3088055 | 9.76967 | 1.878472 | 1.266953 | -0.4982699 | 10.65077 | 0.2660208 | 2.602941 | -1.778194 | 0 | 0 | 3.509669 | 2.564949 | -0.3970706 | 3.061952 | 3.062744 | 3.063056 | 3.063032 | 3.06301 | 3.072173 | 0 | 3.065538 | 3.089909 | 3.120562 | 0.08333333 | 1.477778 | -0.2221027 | -0.3576471 | 1 | 1.317035 | 3.833333 | 1.3278 | 0.4714045 | 0 | -0.7490996 | 5.76901 | 1 | 0 | 0 | 8.01051 | 1.204124 | 1.661232 | 3.543662 | 1.778851 | 1 | 1.527778 | 1 | -0.7366477 | 0 | 0 | 0.5 | -0.5041204 | 1 | 4.317488 | 0.4207306 | 2.708288 | 2.708546 | 2.708648 | 2.708641 | 2.708633 | 2.709458 | 2.71162 | 2.717377 | 2.727248 | 0 | 0 | 1.416667 | 1.647059 | -0.4977163 | 0 | 0 | 1.038128 | 1 | 2.639057 | 1.63801 | 2.497443 | 2.047386 | 2.242215 | -0.3760211 | -0.237697 | 3.045596 | 0 | -1.467128 | 0 | 0 | 0 | -1.143481 | 4.117647 | 0.8695652 | 0 | 2.302585 | 2.745098 | 0 | 2.70805 | 1.472222 | 20.78369 | 0 | 0.1042254 | -0.3744983 | 0.4714045 | -1.121107 | 0 | 2.233163 | 2.807985 | 3.121234 | 0 | -1.082294 | 1.616388 | -3.882353 | 3 | 0 | 0 | 2.044983 | 4 | 3.040319 | 144.371 | 1.664706 | 3.054862 | -4.5 | 3.072476 | 3.072839 | 4.737024 | 3.068165 | 3.073221 | 1.969503 | 6 | 10.67006 | 0 | 0 | 0 | 5.483796 | 3.110758 | 3.333333 | 16.00414 | 0.6666667 | 3.466326 | 3.466326 | -0.9217993 | 50.3419 | 1.969503 | -3.401384 | 1.239669 | 0 | 3.198676 | 6.968858 | 4.391376 | 6.888889 | 0 | 20.66667 | 0 | 3.441096 | 5.548315 | 0 | 0.7848639 | 0 | 3.828754 | 4.5 | 1.682411 | 164.4349 | 4.690234 | 4.29828 | 14.56288 | 5.616414 | 8.108696 | 3 | 3.965406 | 15.95129 | 3.87246 | 10.45833 | 6 | 3.6 | 12.23529 | -1.277391 | 4.736863 | 3.9375 | 19.23012 | 0.7792653 | 15.95129 | 5.432778 | -11.97356 | 5.275723 | -3.634708 | 4.736863 | -9.647538 | 1 | 7 | 21.23612 | 4.736863 | 10 | 21.4733 | 16.46304 | 21.4733 | 8 | 8 | -0.7220551 | 8.235294 | 0 | 5.277778 | 154.116 | 165.9534 | 8.17126 | 4.5 | 0 | 9.423938 | 9 | 0 | 4.736863 | -0.8921569 | 0 | 10.47301 | 13.29412 | 9.656854 | 9.656854 | 0 | -3.15599 | 0 | -7.061316 | 11.76807 | 11 | 168.0907 | 18.34676 | 17.05882 | 5 | -5.557682 | 55.29062 | 174.3548 | 0.7389466 | 0 | 12.1409 | 0 | 1.16953 | 0 | 18 | 6.054989 | 12.20793 | 12.84164 | 184.9177 | 18 | 12 | 15.97647 | 16.2 | 164.7591 | 17 | 16.76985 | 14.1104 | 18 | 5.277778 | 12.20793 | 22.70747 | 17.48993 | 0 | 0 | 13 | 19.28583 | 13.61938 | -6.305982 | 12.53 | 12.53 | -4.29458 | 22.57345 | 13.91349 | 25.68329 | 0 | 25.68329 | 0 | 12.20793 | 0 | 12.84164 | 76.16575 | 33.24113 | 20.75781 | 14 | 0 | 0 | 9 | 37.89122 | -2.254104 | 21.82273 | 0 | 34.0235 | 3.570326 | 0 | 0 | 79.25463 | 6.7278624 | 0 | 24.80529 | 238.5515 | -1.58516 | 35.13119175 | 40.76139 | 0 | 180.49 | 25.51725 | 11.07266 | 0 | 1.016064 | 30.5475231 | 21.25721 | 27.129 | 0 | -16.94118 | -14.9481 | -0.9749135 | -2.019076 | 38 | 5.901961 | -3.458112 | 0 | 0 | 0 | -16.33218 | 44.53095 | 44.95214 | 168.5193 | 109.2874 | 43.66584 | 45 | 26.26759 | 10.73292 | 10.73283 | 22.01 | 10.78946 | 10.79063 | 10.78938 | 10.79055 | 10.77562 | 10.77554 | 10.79185 | 10.79177 | 48 | 0 | 36.52778 | 10.91246 | 10.91239 | 21.50521 | 21.45876 | 21.43366 | 21.43921 | 21.44139 | 21.44123 | 21.44107 | 21.62936 | 21.84394 | 3.556903 | 20.38832 | 43.01376 | 66.57137 | 120.8847 | 124.6536 | -49.88235 | 11.19542 | 11.19536 | 65.75869 | 37.89619 | 67 | 11.87286 | 11.87284 | 39.48687 | 46.47059 | 15.7277 | 15.80177 | 15.8033 | 15.78358 | 15.80492 | 31.08374 | -27.65398 | 0 | 15.96485 | -33.21453 | 13.08978 | 13.08977 | 51.48687 | 63.78591 | 3.382954 | 79.55 | 0 | 55.48687 | 0 | 55.48687 | 34.80556 | 0 | 0 | 16.35127 | 21.17995 | 21.38403 | 21.32876 | 21.33183 | 21.29235 | 21.50733 | 21.50988 | 21.47715 | 21.33505 | 21.51255 | 94 | 0 | 0 | 17.35499 | 21.65164 | 98.15 | 21.77531 | 99.2486 | 63 | 8 | 110 | 0 | 48 | 112.659 | 96.40968 | 69 | 98.07316494 | 97 | 30.28339 | 22.39073 | 22.39073 | 0 | 19.51596 | 125.779452 | 8 | 24.08767 | 24.14467 | 118.4706 | 70 | 136.487184 | 0 | 0 | 44.33333 | 0 | 27.10722 | 56 | 27.26183 | 76.41667 | 199.76 | 74 | 203.255 | 40 | 0 | 0 | 0 | 0 | 70.24921 | 0 | 0 | 0 | 253.479696 | 0 | 0 | 0 | 0 | 259.33 | 261.8035 | 48 | -240.0847 | 163.24 | -407.101 | 163.812 | 38.72 | 38.72 | 0 | 0 | 181.6597 | 0 | 337.140516 | 272.188 | 216.556416 | 53.747712 | -128.8374 | 290 | -159.0731 | 372 | 0 | -67.62313 | -255.6534 | 0 | 0 | 8 | 452 | 565.0992 | 108 | 373 | 39 | 855.8123 | 0 | 1131.713367 | 1370.983584 | 0 | 23.68068 | 0 | 8.128512 | 1528.372704 | 201.835872 | 2598.678 | 1141.043157 | 2795.394 | 3068.33 | 4293.927 | 0 | 5239.943 | 0 | 0 | 5729.655 | 0 | 0 | 248.67 | 7633.858 | 0 | 1972.761 | 5027.22 | 5230.645 | 1479.341 | 56 | 56 | 20 | 2 | 0 | 1529.778 | 632 | 542.8272 | 4070 | 16289.63 | 37030.58 | 962.405364 | 833.8128 | 816.8422 | 230.5009754 | 17545.38 | 0.08960933 | 0.7078506 | 3564.07 | 116 | 92 | 60 | 0 | 0 | 56 | 56 | 90 | 0 | 0 | 18400000000 | 5.687386 | 8.505128 | 24.91989 | 0 | 116.3444 | 91.47685 | 97.58378 | 0 | 5.687386 | 0 | 93.49569 | 129.383032 | 1 | 100000000 | 0 | 159
CHO | C12CCCCC1O2 | CrTFPPCl | 0.001 | 5.5 | 50 | 48 | 42 | 2.5774464 | 98.99427 | -0.001597138 | -0.0006435148 | 0.0001631217 | 0.001276622 | -0.0009491967 | -0.002878351 | -0.0008289268 | 0 | 0 | 0.001952129 | 0.008900692 | 0.01007905 | 0.007304883 | 0.4473684 | 0 | 0 | 0 | 0.01712672 | 0.03402069 | 0.05892557 | 1.134461 | -0.007444705 | 0.4951895 | 0 | -0.005133509 | 0.02380952 | 0 | 0.08600887 | 0 | 0.01364774 | 0.4761905 | 0.06475188 | -0.01017903 | -0.008891416 | 0.9864616 | -0.01167855 | -0.01051903 | -0.005553789 | 0 | 0 | 0 | 0.9397924 | 0.4332908 | 0.9529412 | -0.05229981 | 0.09745794 | -0.004828319 | 0.6428571 | -0.0170826 | 0.2270403 | 0.1482376 | 0.2763926 | -0.008079567 | 0 | 0 | 0.1260008 | -0.01792493 | 0.1066047 | 0.1360828 | 0.03860069 | 0.1085733 | 0.0332526 | -0.008141267 | 0.04444444 | 0.3901543 | 0.6160595 | 0.5543493 | 0.05771076 | -0.008174372 | -0.01659054 | -0.01680401 | 0.6700335 | -0.03062469 | -0.4015002 | 0.06106638 | 0.09361103 | -0.02241427 | 0.6273394 | 0.07459757 | 0.2357023 | 0 | 0 | 0.3203376 | 0.03196733 | 0.1860969 | 0.2252208 | 5.801 | 11.812 | 0 | 0.7827319 | 0.1924501 | 0.06010438 | 0.1620828 | 0.09508166 | 0.7827319 | 0.4350851 | 0 | 0.1257647 | 0.5882353 | 0.5098039 | 0.003474179 | 0.7985231 | 0.5098039 | 0 | -0.02485829 | -0.0624355 | 0.0624355 | 0.09792388 | 0.7985231 | -0.01320539 | 0.1310631 | 2.547 | 0.7263055 | 0.29873 | 2.351 | 0.8074736 | 0.7409582 | 0.2928225 | 0.8095238 | -0.07394313 | 1.379551 | 0.8095238 | 0.7742442 | 0.1136101 | -0.1141869 | -0.2855778 | 0.125 | -0.03803679 | -0.1475246 | 0 | 0 | 0.7724217 | 0.7815656 | 2.301 | 0.03341969 | 0.3 | 3.678419 | 0 | -0.01930545 | 0.3333333 | 0.2827707 | 0.01021298 | -0.2269239 | 0.6694796 | 0 | 0.125 | 0.5294118 | -0.06384681 | 3.464958 | 0.3705468 | -0.03737024 | 0.3780223 | -0.09417526 | 0 | 1.226727 | 0.377456 | 0.3774452 | 0.3774403 | 0.377441 | 0.3774407 | 0.3773906 | 0.3772039 | 0.2345238 | 0.3765373 | 0.4806623 | 0.3751455 | 0 | 0 | 0 | 1 | 1 | 0.01618424 | -0.2322157 | 0.007503597 | 2.015772 | 1.195065 | 3.521988 | 0.4117647 | 0.3578373 | -0.2378448 | 0.9678914 | 0.977188 | 0.2041241 | -0.1526398 | -0.05181033 | -0.0840644 | 0.5682637 | -0.2837511 | -0.2359716 | 1.079365 | -0.1096321 | -0.1074205 | 1.221048 | 0.5570261 | 0.4844291 | 1.302743 | -0.02623991 | 0.126661 | 0.2318244 | -0.2125404 | -0.1228265 | 0.2813576 | 1.20857 | -0.2124271 | -0.2105263 | 1.203575 | -0.03227269 | -0.0755814 | 2.414214 | 0 | 1.697085 | -0.05211293 | -0.03587398 | 1.333328 | 1.204922 | -0.1161196 | 1.94591 | 0.2802768 | -0.01644577 | -0.1345771 | -0.01594301 | -0.008385788 | 0.03513833 | -0.2237339 | 0.878553 | 0.2757834 | -0.1822785 | 0.1561368 | 0.249156 | 0.2813576 | 1.331835 | 0.2944444 | -0.1298844 | -0.2357143 | 1.28369 | 0.6428571 | 0 | 0.1198871 | 0.1602125 | -0.05675368 | -0.08313873 | 0.2234902 | -0.6428571 | -0.07906673 | 0.2718316 | -0.110373 | 0 | 0.2721655 | -0.07096617 | -0.2389217 | 1 | 1 | -0.06104651 | 0.7536748 | 0.7025463 | -0.1103987 | -0.246654 | 0.3535534 | -0.2540294 | 0.9622875 | -0.08597212 | 0 | 0.2660576 | 0.1113236 | 0.1314879 | 0.9811737 | -0.1456025 | -0.1370866 | 0.9855093 | 0.9350817 | -0.3554889 | 6.258833 | 1.046926 | 7.582621 | 6.111111 | 0.339576 | 0.9968123 | -0.07714286 | 1.0349 | 0 | 0.8235294 | 1.103797 | 1.115245 | 1.309734 | 1.014841 | 0 | 0.9924955 | 1.734414 | -0.3176516 | 0.3339921 | -0.06861063 | 1.34318 | 0.6258397 | 0.762516 | 0.4059741 | 0.9982133 | -0.1036117 | 0.4166667 | -0.1040311 | 1.375473 | 0.09236832 | -0.1521964 | 1.257143 | -0.1694229 | 1.403935 | 0.03117689 | 1.11354431 | 0.9860608 | 1.103211 | 1.095798 | 0.7119028 | 0.6796107 | 1.111469 | 1.031615 | 1.033461 | 0.9878184 | 0.5129251 | 2.13463 | 1.30327 | 1.948474 | -0.05283865 | 0.5063291 | 0.3468936 | -0.1767324 | 0.5430936 | 0.500058 | 2.228481 | 0.01542566 | -0.1822785 | 0.8235294 | 1.088642 | 0.7729719 | -0.4283248 | 0.1713438 | 0.7566321 | 0.5819317 | 0.8649984 | 0.03898433 | 0 | 11.0613 | 0 | 0.5785714 | 0.4714045 | 3.931826 | 0.4446129 | 6.006891 | 0 | 0.1924501 | 5.875294 | 5.978088 | -0.02119377 | 5.277778 | 1.055901 | 2.823529 | 0.2222222 | 0.6758484 | 7.455285 | 0.6790973 | 7.398791 | 3.126963 | -0.04477591 | 0.6797418 | 0.6831136 | 1.058824 | 0.1731342 | 0.3061862 | 0.5426271 | 2.029321 | 1.292925 | 5.838153 | 1.880077 | 5.773529 | 7.329142 | -0.006290615 | -0.1322741 | -0.1291948 | 5.277778 | 0 | 0.8249301 | 5.69138 | 5.637609 | 0.2484948 | 7.2185472 | 0.6141135 | 1.83619 | 0.3344768 | 1.250424 | 1.337963 | 1.722556 | 0.8419048 | -0.8516416 | 1.787879 | 4.414214 | 7.117632 | 1.545152 | 7.28213 | 0.2587209 | 0.25 | 0 | 1.83619 | 2.108696 | 0.6858306 | 3.722222 | 0 | 0 | 0.8054922 | 0 | 0.2492656 | 2.764706 | 0.03086769 | 0 | 0.7060516 | 0 | 0.276696 | 0 | 0 | 0 | 0 | 0 | 0.2857143 | 5.860786 | 1.6 | -0.3257584 | -0.9986583 | 0 | 5.61 | 5.540758 | 0.9954974 | 0 | 0 | 1.003906 | 13.6269 | 0 | 1.76883 | 0.3333333 | 6.718464 | 3.0165 | 0 | 0 | 5.441333 | 5.5 | -0.9216418 | -1.018766 | -0.9301989 | 5.518788 | 5.4604 | 1 | 2 | 1.071957 | 0.7025463 | 2.833213 | -1.038399 | 1.81903 | 1.792798 | 1.170633 | 1.837563 | 2.322757 | 2.197225 | 0 | 0 | 0 | 1.896101 | 0 | 0 | 0.2721655 | 3.663562 | 0.1091819 | 0 | 14.70688 | 1.21677 | 4.110874 | 1.219768 | 1.227044 | 1 | 1.217423 | 1.764706 | 1 | -0.3550474 | 4.51086 | 4.84 | 2.504861 | 2.062649 | 2.096012 | 0.9065263 | 2.542311 | 5.638355 | 2.484907 | 4.84 | 0 | -0.4982699 | 2.060808 | 2.092065 | 0.2886751 | -1.274422 | 2 | 5.379897 | 0 | 1 | 0 | -0.9304153 | 3.028639 | 7.729735 | 2 | -0.3989945 | 1.852941 | 7.275865 | 0 | 6.251904 | 0.2721655 | -0.1745393 | 3.263933 | 2.866415 | 7.130099 | 0 | 8.964056 | 3.263933 | 0.5615584 | 1.405093 | 0 | 8.008698 | 2.288643 | -0.1454322 | 1 | 0 | 2.733564 | 2.626019 | 2.635761 | 2.642085 | 2.642087 | 2.641735 | 2.642082 | 2.642117 | 2.642192 | 0.608794 | 0.612497 | 2.640427 | 0.6147608 | 0.6142658 | 0.6148933 | 0.6148943 | 0.6148923 | 0.6149054 | 0.614934 | 1.048505 | 4 | -0.2667425 | 8.88917 | 1.384083 | 0.5303301 | -0.1795735 | 0.3471742 | 0 | 1 | 0.3088055 | 9.76967 | 2.272727 | 1.266953 | -0.4982699 | 10.65077 | 0.2660208 | 1.719697 | -1.778194 | 0 | 0 | 3.509669 | 2.564949 | -0.3970706 | 3.061952 | 3.062744 | 3.063056 | 3.063032 | 3.06301 | 3.072173 | 0 | 3.065538 | 3.089909 | 3.120562 | 3.76313 | 1.477778 | -0.2221027 | -0.3576471 | 1 | 2.943898 | 3.833333 | 1.3278 | 0.4714045 | 0 | -0.1054994 | 5.76901 | 1 | 0 | 0 | 8.01051 | 1.204124 | 1.661232 | 3.543662 | 1.778851 | 1 | 1.527778 | 1 | -0.7366477 | 0 | 0 | 0.5 | -0.5041204 | 1 | 4.317488 | 0.4207306 | 2.708288 | 2.708546 | 2.708648 | 2.708641 | 2.708633 | 2.709458 | 2.71162 | 2.717377 | 2.727248 | 0 | 0 | 0 | 1.647059 | -0.4977163 | 0 | 0 | 1.038128 | 1 | 2.639057 | 1.63801 | 2.497443 | 2.047386 | 2.242215 | -0.3760211 | -0.237697 | 3.045596 | 0 | -1.467128 | 0 | 0 | 0 | -1.143481 | 4.117647 | 0.8695652 | 0 | 2.302585 | 0.09090909 | 0 | 2.70805 | 1.472222 | 20.78369 | 0 | 0.1042254 | -0.3744983 | 0.4714045 | -1.121107 | 0 | 2.233163 | 2.807985 | 3.121234 | 0 | -1.082294 | 1.616388 | -3.882353 | 3 | 0 | 0 | 2.044983 | 4 | 3.040319 | 144.371 | 1.664706 | 3.054862 | -4.5 | 3.072476 | 3.072839 | 4.737024 | 3.068165 | 3.073221 | 1.969503 | 6 | 10.67006 | 0 | 0 | 0 | 5.483796 | 3.110758 | 3.333333 | 16.00414 | 0.6666667 | 3.466326 | 3.466326 | -0.9217993 | 50.3419 | 1.969503 | -3.401384 | 1.239669 | 0 | 3.198676 | 6.968858 | 4.391376 | 6.888889 | 0 | 20.66667 | 0 | 3.441096 | 5.548315 | 0 | -6.098765 | 0 | 3.828754 | 4.5 | 1.682411 | 164.4349 | 4.690234 | 4.29828 | 14.56288 | 5.616414 | 8.108696 | 3 | 3.965406 | 15.95129 | 3.87246 | 6 | 6 | 3.6 | 5.393939 | -1.277391 | 4.736863 | 3.9375 | 19.23012 | 0.7792653 | 15.95129 | 5.432778 | -11.97356 | 5.275723 | -0.2660134 | 4.736863 | -9.647538 | 1 | 7 | 21.23612 | 4.736863 | 10 | 21.4733 | 16.46304 | 21.4733 | 8 | 8 | -0.7220551 | 8.235294 | 0 | 5.277778 | 154.116 | 165.9534 | 8.17126 | 4.5 | 0 | 9.423938 | 9 | 0 | 4.736863 | -0.8921569 | 0 | 10.47301 | 13.29412 | 9.656854 | 9.656854 | 0 | 8.074569 | 0 | -7.061316 | 11.76807 | 11 | 173.7275 | 18.34676 | 17.05882 | 5 | -5.557682 | 55.29062 | 174.3548 | 0.7389466 | 0 | 12.1409 | 0 | 1.16953 | 0 | 18 | 6.054989 | 12.20793 | 12.84164 | 184.9177 | 18 | 12 | 15.97647 | 16.2 | 153.1225 | 17 | 16.76985 | 14.1104 | 18 | 5.277778 | 12.20793 | 22.70747 | 17.48993 | 0 | 0 | 13 | 19.28583 | 13.61938 | -6.305982 | 12.53 | 12.53 | -4.29458 | 22.57345 | 13.91349 | 25.68329 | 0 | 25.68329 | 0 | 12.20793 | 0 | 12.84164 | 76.16575 | 33.24113 | 20.75781 | 14 | 0 | 0 | 9 | 37.89122 | -2.254104 | 21.82273 | 0 | 34.0235 | -29.5077 | 0 | 0 | 79.25463 | 6.7278624 | 0 | 24.80529 | 238.5515 | -1.58516 | 12.107088 | 14.67603 | 0 | 180.49 | 25.51725 | 11.07266 | 0 | 1.016064 | 30.5475231 | 21.25721 | 27.129 | 0 | -16.94118 | -14.9481 | -0.9749135 | -53.70049 | 38 | 5.901961 | -3.458112 | 0 | 0 | 0 | -16.33218 | 44.53095 | 44.95214 | 168.5193 | 109.2874 | 43.66584 | 45 | 26.26759 | 10.73292 | 10.73283 | 22.01 | 10.78946 | 10.79063 | 10.78938 | 10.79055 | 10.77562 | 10.77554 | 10.79185 | 10.79177 | 48 | 0 | 36.52778 | 10.91246 | 10.91239 | 21.50521 | 21.45876 | 21.43366 | 21.43921 | 21.44139 | 21.44123 | 21.44107 | 21.62936 | 21.84394 | 3.556903 | 20.38832 | 43.01376 | 66.57137 | 114.7366 | 82.86371 | -49.88235 | 11.19542 | 11.19536 | 65.75869 | 37.89619 | 67 | 11.87286 | 11.87284 | 39.48687 | 46.47059 | 15.7277 | 15.80177 | 15.8033 | 15.78358 | 15.80492 | 31.08374 | -27.65398 | 0 | 15.96485 | -33.21453 | 13.08978 | 13.08977 | 51.48687 | 63.78591 | 3.382954 | 79.55 | 0 | 55.48687 | 0 | 55.48687 | 34.80556 | 0 | 0 | 16.35127 | 21.17995 | 21.38403 | 21.32876 | 21.33183 | 21.29235 | 21.50733 | 21.50988 | 21.47715 | 21.33505 | 21.51255 | 94 | 0 | 0 | 17.35499 | 21.65164 | 98.15 | 21.77531 | 99.2486 | 63 | 8 | 110 | 0 | 48 | 112.659 | 96.40968 | 69 | 98.07316494 | 97 | 30.28339 | 22.39073 | 22.39073 | 0 | 19.51596 | 125.779452 | 8 | 24.08767 | 24.14467 | 118.4706 | 70 | 136.487184 | 0 | 0 | 44.33333 | 0 | 27.10722 | 56 | 27.26183 | 76.41667 | 199.76 | 74 | 203.255 | 40 | 0 | 0 | 0 | 0 | 70.24921 | 0 | 0 | 0 | 253.479696 | 0 | 0 | 0 | 0 | 259.33 | 261.8035 | 48 | -240.0847 | 163.24 | -407.101 | 163.812 | 38.72 | 38.72 | 0 | 0 | 181.6597 | 0 | 337.140516 | 272.188 | 216.556416 | 53.747712 | -128.8374 | 290 | -159.0731 | 372 | 0 | -67.62313 | -255.6534 | 0 | 0 | 8 | 452 | 565.0992 | 108 | 373 | 39 | 855.8123 | 0 | 1131.713367 | 1370.983584 | 0 | 23.68068 | 0 | 8.128512 | 1528.372704 | 201.835872 | 2598.678 | 1141.043157 | 2795.394 | 3068.33 | 4293.927 | 0 | 5239.943 | 0 | 0 | 5729.655 | 0 | 0 | 248.67 | 7633.858 | 0 | 1972.761 | 5027.22 | 5230.645 | 1479.341 | 24 | 24 | 8 | 0 | 0 | 800 | 376 | 366.3889 | 2594 | 9958.852 | 27056.13 | 800.211176 | 674.387 | 660.408 | 181.7089 | 15136.74 | -0.01636352 | 1.26305 | 1769.739 | 102 | 58 | 74 | 4 | 0 | 24 | 28 | 86 | 8 | 0 | 11600000000 | 0 | 10.63358 | 37.8509 | 9.473726 | 46.53777 | 53.37824 | 106.3273 | 0 | 0 | 0 | 57.87287 | 109.938892 | 0 | 100000000 | 0 | 159
CHO | C12CCCCC1O2 | CrTFPPCl | 0.001 | 14 | 50 | 24 | 17 | 10.56 | 96.19168 | -0.001597138 | -0.0006435148 | 0.0001631217 | 0.001276622 | -0.0009491967 | -0.002878351 | -0.0008289268 | 0 | 0 | 0.001952129 | 0.008900692 | 0.01007905 | 0.007304883 | 0.4473684 | 0 | 0 | 0 | 0.01712672 | 0.03402069 | 0.05892557 | 1.134461 | -0.007444705 | 0.4951895 | 0 | -0.005133509 | 0.02380952 | 0 | 0.08600887 | 0 | 0.01364774 | 0.4761905 | 0.06475188 | -0.01017903 | -0.008891416 | 0.9864616 | -0.01167855 | -0.01051903 | -0.005553789 | 0 | 0 | 0 | 0.9397924 | 0.4332908 | 0.9529412 | -0.05229981 | 0.09745794 | -0.004828319 | 0.6428571 | -0.0170826 | 0.2270403 | 0.1482376 | 0.2763926 | -0.008079567 | 0 | 0 | 0.1260008 | -0.01792493 | 0.1066047 | 0.1360828 | 0.03860069 | 0.1085733 | 0.0332526 | -0.008141267 | 0.04444444 | 0.3901543 | 0.6160595 | 0.5543493 | 0.05771076 | -0.008174372 | -0.01659054 | -0.01680401 | 0.6700335 | -0.03062469 | -0.4015002 | 0.06106638 | 0.09361103 | -0.02241427 | 0.6273394 | 0.07459757 | 0.2357023 | 0 | 0 | 0.3203376 | 0.03196733 | 0.1860969 | 0.2252208 | 5.801 | 11.812 | 0 | 0.7827319 | 0.1924501 | 0.06010438 | 0.1620828 | 0.09508166 | 0.7827319 | 0.4350851 | 0 | 0.1257647 | 0.5882353 | 0.5098039 | 0.003474179 | 0.7985231 | 0.5098039 | 0 | -0.02485829 | -0.0624355 | 0.0624355 | 0.09792388 | 0.7985231 | -0.01320539 | 0.1310631 | 2.547 | 0.7263055 | 0.29873 | 2.351 | 0.8074736 | 0.7409582 | 0.2928225 | 0.8095238 | -0.07394313 | 1.379551 | 0.8095238 | 0.7742442 | 0.1136101 | -0.1141869 | -0.2855778 | 0.125 | -0.03803679 | -0.1475246 | 0 | 0 | 0.7724217 | 0.7815656 | 2.301 | 0.03341969 | 0.3 | 3.678419 | 0 | -0.01930545 | 0.3333333 | 0.2827707 | 0.01021298 | -0.2269239 | 0.6694796 | 0 | 0.125 | 0.5294118 | -0.06384681 | 3.464958 | 0.3705468 | -0.03737024 | 0.3780223 | -0.09417526 | 0 | 1.226727 | 0.377456 | 0.3774452 | 0.3774403 | 0.377441 | 0.3774407 | 0.3773906 | 0.3772039 | 0.2345238 | 0.3765373 | 0.4806623 | 0.3751455 | 0 | 0 | 0 | 1 | 1 | 0.01618424 | -0.2322157 | 0.007503597 | 2.015772 | 1.195065 | 3.521988 | 0.4117647 | 0.3578373 | -0.2378448 | 0.9678914 | 0.977188 | 0.2041241 | -0.1526398 | -0.05181033 | -0.0840644 | 0.5682637 | -0.2837511 | -0.2359716 | 1.079365 | -0.1096321 | -0.1074205 | 1.221048 | 0.5570261 | 0.4844291 | 1.302743 | -0.02623991 | 0.126661 | 0.2318244 | -0.2125404 | -0.1228265 | 0.2813576 | 1.20857 | -0.2124271 | -0.2105263 | 1.203575 | -0.03227269 | -0.0755814 | 2.414214 | 0 | 1.697085 | -0.05211293 | -0.03587398 | 1.333328 | 1.204922 | -0.1161196 | 1.94591 | 0.2802768 | -0.01644577 | -0.1345771 | -0.01594301 | -0.008385788 | 0.03513833 | -0.2237339 | 0.878553 | 0.2757834 | -0.1822785 | 0.1561368 | 0.249156 | 0.2813576 | 1.331835 | 0.2944444 | -0.1298844 | -0.2357143 | 1.28369 | 0.6428571 | 0 | 0.1198871 | 0.1602125 | -0.05675368 | -0.08313873 | 0.2234902 | -0.6428571 | -0.07906673 | 0.2718316 | -0.110373 | 0 | 0.2721655 | -0.07096617 | -0.2389217 | 1 | 1 | -0.06104651 | 0.7536748 | 0.7025463 | -0.1103987 | -0.246654 | 0.3535534 | -0.2540294 | 0.9622875 | -0.08597212 | 0 | 0.2660576 | 0.1113236 | 0.1314879 | 0.9811737 | -0.1456025 | -0.1370866 | 0.9855093 | 0.9350817 | -0.3554889 | 6.258833 | 1.046926 | 7.582621 | 6.111111 | 0.339576 | 0.9968123 | -0.07714286 | 1.0349 | 0 | 0.8235294 | 1.103797 | 1.115245 | 1.309734 | 1.014841 | 0 | 0.9924955 | 1.734414 | -0.3176516 | 0.3339921 | -0.06861063 | 1.34318 | 0.6258397 | 0.762516 | 0.4059741 | 0.9982133 | -0.1036117 | 0.4166667 | -0.1040311 | 1.375473 | 0.09236832 | -0.1521964 | 1.257143 | -0.1694229 | 1.403935 | 0.03117689 | 1.11354431 | 0.9860608 | 1.103211 | 1.095798 | 0.7119028 | 0.6796107 | 1.111469 | 1.031615 | 1.033461 | 0.9878184 | 0.5129251 | 2.13463 | 1.30327 | 1.948474 | -0.05283865 | 0.5063291 | 0.3468936 | -0.1767324 | 0.5430936 | 0.500058 | 2.228481 | 0.01542566 | -0.1822785 | 0.8235294 | 1.088642 | 0.7729719 | -0.4283248 | 0.1713438 | 0.7566321 | 0.5819317 | 0.8649984 | 0.03898433 | 0 | 11.0613 | 0 | 0.5785714 | 0.4714045 | 3.931826 | 0.4446129 | 6.006891 | 0 | 0.1924501 | 5.875294 | 5.978088 | -0.02119377 | 5.277778 | 1.055901 | 2.823529 | 0.2222222 | 0.6758484 | 7.455285 | 0.6790973 | 7.398791 | 3.126963 | -0.04477591 | 0.6797418 | 0.6831136 | 1.058824 | 0.1731342 | 0.3061862 | 0.5426271 | 2.029321 | 1.292925 | 5.838153 | 1.880077 | 5.773529 | 7.329142 | -0.006290615 | -0.1322741 | -0.1291948 | 5.277778 | 0 | 0.8249301 | 5.69138 | 5.637609 | 0.2484948 | 7.2185472 | 0.6141135 | 1.83619 | 0.3344768 | 1.250424 | 1.337963 | 1.722556 | 0.8419048 | -0.8516416 | 1.787879 | 4.414214 | 7.117632 | 1.545152 | 7.28213 | 0.2587209 | 0.25 | 0 | 1.83619 | 2.108696 | 0.6858306 | 3.722222 | 0 | 0 | 0.8054922 | 0 | 0.2492656 | 2.764706 | 0.03086769 | 0 | 0.7060516 | 0 | 0.276696 | 0 | 0 | 0 | 0 | 0 | 0.2857143 | 5.860786 | 1.6 | -0.3257584 | -0.9986583 | 0 | 5.61 | 5.540758 | 0.9954974 | 0 | 0 | 1.003906 | 13.6269 | 0 | 1.76883 | 0.3333333 | 6.718464 | 3.0165 | 0 | 0 | 5.441333 | 5.5 | -0.9216418 | -1.018766 | -0.9301989 | 5.518788 | 5.4604 | 1 | 2 | 1.071957 | 0.7025463 | 2.833213 | -1.038399 | 1.81903 | 1.792798 | 1.170633 | 1.837563 | 2.322757 | 2.197225 | 0 | 0 | 0 | 1.896101 | 0 | 0 | 0.2721655 | 3.663562 | 0.1091819 | 0 | 14.70688 | 1.21677 | 4.110874 | 1.219768 | 1.227044 | 1 | 1.217423 | 1.764706 | 1 | -0.3550474 | 4.51086 | 4.84 | 2.504861 | 2.062649 | 2.096012 | 0.9065263 | 2.542311 | 5.638355 | 2.484907 | 4.84 | 0 | -0.4982699 | 2.060808 | 2.092065 | 0.2886751 | -1.274422 | 2 | 5.379897 | 0 | 1 | 0 | -0.9304153 | 3.028639 | 7.729735 | 2 | -0.3989945 | 1.852941 | 7.275865 | 0 | 6.251904 | 0.2721655 | -0.1745393 | 3.263933 | 2.866415 | 7.130099 | 0 | 8.964056 | 3.263933 | 0.5615584 | 1.405093 | 0 | 8.008698 | 2.288643 | -0.1454322 | 1 | 0 | 2.733564 | 2.626019 | 2.635761 | 2.642085 | 2.642087 | 2.641735 | 2.642082 | 2.642117 | 2.642192 | 0.608794 | 0.612497 | 2.640427 | 0.6147608 | 0.6142658 | 0.6148933 | 0.6148943 | 0.6148923 | 0.6149054 | 0.614934 | 1.048505 | 4 | -0.2667425 | 8.88917 | 1.384083 | 0.5303301 | -0.1795735 | 0.3471742 | 0 | 1 | 0.3088055 | 9.76967 | 2.272727 | 1.266953 | -0.4982699 | 10.65077 | 0.2660208 | 1.719697 | -1.778194 | 0 | 0 | 3.509669 | 2.564949 | -0.3970706 | 3.061952 | 3.062744 | 3.063056 | 3.063032 | 3.06301 | 3.072173 | 0 | 3.065538 | 3.089909 | 3.120562 | 3.76313 | 1.477778 | -0.2221027 | -0.3576471 | 1 | 2.943898 | 3.833333 | 1.3278 | 0.4714045 | 0 | -0.1054994 | 5.76901 | 1 | 0 | 0 | 8.01051 | 1.204124 | 1.661232 | 3.543662 | 1.778851 | 1 | 1.527778 | 1 | -0.7366477 | 0 | 0 | 0.5 | -0.5041204 | 1 | 4.317488 | 0.4207306 | 2.708288 | 2.708546 | 2.708648 | 2.708641 | 2.708633 | 2.709458 | 2.71162 | 2.717377 | 2.727248 | 0 | 0 | 0 | 1.647059 | -0.4977163 | 0 | 0 | 1.038128 | 1 | 2.639057 | 1.63801 | 2.497443 | 2.047386 | 2.242215 | -0.3760211 | -0.237697 | 3.045596 | 0 | -1.467128 | 0 | 0 | 0 | -1.143481 | 4.117647 | 0.8695652 | 0 | 2.302585 | 0.09090909 | 0 | 2.70805 | 1.472222 | 20.78369 | 0 | 0.1042254 | -0.3744983 | 0.4714045 | -1.121107 | 0 | 2.233163 | 2.807985 | 3.121234 | 0 | -1.082294 | 1.616388 | -3.882353 | 3 | 0 | 0 | 2.044983 | 4 | 3.040319 | 144.371 | 1.664706 | 3.054862 | -4.5 | 3.072476 | 3.072839 | 4.737024 | 3.068165 | 3.073221 | 1.969503 | 6 | 10.67006 | 0 | 0 | 0 | 5.483796 | 3.110758 | 3.333333 | 16.00414 | 0.6666667 | 3.466326 | 3.466326 | -0.9217993 | 50.3419 | 1.969503 | -3.401384 | 1.239669 | 0 | 3.198676 | 6.968858 | 4.391376 | 6.888889 | 0 | 20.66667 | 0 | 3.441096 | 5.548315 | 0 | -6.098765 | 0 | 3.828754 | 4.5 | 1.682411 | 164.4349 | 4.690234 | 4.29828 | 14.56288 | 5.616414 | 8.108696 | 3 | 3.965406 | 15.95129 | 3.87246 | 6 | 6 | 3.6 | 5.393939 | -1.277391 | 4.736863 | 3.9375 | 19.23012 | 0.7792653 | 15.95129 | 5.432778 | -11.97356 | 5.275723 | -0.2660134 | 4.736863 | -9.647538 | 1 | 7 | 21.23612 | 4.736863 | 10 | 21.4733 | 16.46304 | 21.4733 | 8 | 8 | -0.7220551 | 8.235294 | 0 | 5.277778 | 154.116 | 165.9534 | 8.17126 | 4.5 | 0 | 9.423938 | 9 | 0 | 4.736863 | -0.8921569 | 0 | 10.47301 | 13.29412 | 9.656854 | 9.656854 | 0 | 8.074569 | 0 | -7.061316 | 11.76807 | 11 | 173.7275 | 18.34676 | 17.05882 | 5 | -5.557682 | 55.29062 | 174.3548 | 0.7389466 | 0 | 12.1409 | 0 | 1.16953 | 0 | 18 | 6.054989 | 12.20793 | 12.84164 | 184.9177 | 18 | 12 | 15.97647 | 16.2 | 153.1225 | 17 | 16.76985 | 14.1104 | 18 | 5.277778 | 12.20793 | 22.70747 | 17.48993 | 0 | 0 | 13 | 19.28583 | 13.61938 | -6.305982 | 12.53 | 12.53 | -4.29458 | 22.57345 | 13.91349 | 25.68329 | 0 | 25.68329 | 0 | 12.20793 | 0 | 12.84164 | 76.16575 | 33.24113 | 20.75781 | 14 | 0 | 0 | 9 | 37.89122 | -2.254104 | 21.82273 | 0 | 34.0235 | -29.5077 | 0 | 0 | 79.25463 | 6.7278624 | 0 | 24.80529 | 238.5515 | -1.58516 | 12.107088 | 14.67603 | 0 | 180.49 | 25.51725 | 11.07266 | 0 | 1.016064 | 30.5475231 | 21.25721 | 27.129 | 0 | -16.94118 | -14.9481 | -0.9749135 | -53.70049 | 38 | 5.901961 | -3.458112 | 0 | 0 | 0 | -16.33218 | 44.53095 | 44.95214 | 168.5193 | 109.2874 | 43.66584 | 45 | 26.26759 | 10.73292 | 10.73283 | 22.01 | 10.78946 | 10.79063 | 10.78938 | 10.79055 | 10.77562 | 10.77554 | 10.79185 | 10.79177 | 48 | 0 | 36.52778 | 10.91246 | 10.91239 | 21.50521 | 21.45876 | 21.43366 | 21.43921 | 21.44139 | 21.44123 | 21.44107 | 21.62936 | 21.84394 | 3.556903 | 20.38832 | 43.01376 | 66.57137 | 114.7366 | 82.86371 | -49.88235 | 11.19542 | 11.19536 | 65.75869 | 37.89619 | 67 | 11.87286 | 11.87284 | 39.48687 | 46.47059 | 15.7277 | 15.80177 | 15.8033 | 15.78358 | 15.80492 | 31.08374 | -27.65398 | 0 | 15.96485 | -33.21453 | 13.08978 | 13.08977 | 51.48687 | 63.78591 | 3.382954 | 79.55 | 0 | 55.48687 | 0 | 55.48687 | 34.80556 | 0 | 0 | 16.35127 | 21.17995 | 21.38403 | 21.32876 | 21.33183 | 21.29235 | 21.50733 | 21.50988 | 21.47715 | 21.33505 | 21.51255 | 94 | 0 | 0 | 17.35499 | 21.65164 | 98.15 | 21.77531 | 99.2486 | 63 | 8 | 110 | 0 | 48 | 112.659 | 96.40968 | 69 | 98.07316494 | 97 | 30.28339 | 22.39073 | 22.39073 | 0 | 19.51596 | 125.779452 | 8 | 24.08767 | 24.14467 | 118.4706 | 70 | 136.487184 | 0 | 0 | 44.33333 | 0 | 27.10722 | 56 | 27.26183 | 76.41667 | 199.76 | 74 | 203.255 | 40 | 0 | 0 | 0 | 0 | 70.24921 | 0 | 0 | 0 | 253.479696 | 0 | 0 | 0 | 0 | 259.33 | 261.8035 | 48 | -240.0847 | 163.24 | -407.101 | 163.812 | 38.72 | 38.72 | 0 | 0 | 181.6597 | 0 | 337.140516 | 272.188 | 216.556416 | 53.747712 | -128.8374 | 290 | -159.0731 | 372 | 0 | -67.62313 | -255.6534 | 0 | 0 | 8 | 452 | 565.0992 | 108 | 373 | 39 | 855.8123 | 0 | 1131.713367 | 1370.983584 | 0 | 23.68068 | 0 | 8.128512 | 1528.372704 | 201.835872 | 2598.678 | 1141.043157 | 2795.394 | 3068.33 | 4293.927 | 0 | 5239.943 | 0 | 0 | 5729.655 | 0 | 0 | 248.67 | 7633.858 | 0 | 1972.761 | 5027.22 | 5230.645 | 1479.341 | 0 | 0 | 10 | 0 | 0 | 498.4444 | 194 | 194.3796 | 1480 | 6004.749 | 10492.9 | 326.96133 | 282.5695 | 280.21 | 61.26589 | 5846.594 | 0.1275893 | 0.7281298 | 565.3449 | 37 | 27 | 34 | 3 | 0 | 0 | 3 | 34 | 2 | 0 | 5400000000 | 0 | 0 | 58.69191 | 31.35796 | 5.917906 | 6.420822 | 12.15204 | 0 | 0 | 0 | 43.90415 | 42.03793 | 0 | 100000000 | 0 | 159
CHO | C12CCCCC1O2 | CrTFPPCl | 0.05 | 1 | 23 | 24 | 20.69405 | 1.096027 | 95 | -0.0001874075 | -0.001133123 | 0.0006793963 | 0.001374822 | -0.00213872 | -0.003400486 | 0.00111296 | 0 | 0 | 0.001740781 | 0.01005858 | 0.01308605 | 0.008284024 | 0.4333333 | 0 | 0 | 0 | 0.01367238 | 0.02837265 | 0.07813005 | 1.143888 | -0.003527618 | 0.4863703 | 0 | -0.01312934 | 0.03333333 | 0 | 0.1119548 | 0 | 0.01666085 | 0.4666667 | 0.04581738 | 0.005517582 | -0.01738104 | 0.9909239 | -0.02537305 | -0.02452125 | -0.004789936 | 0 | 0 | 0 | 0.9423831 | 0.4863703 | 0.9569231 | -0.04117568 | 0.1178511 | -0.003458756 | 0.6 | 0.01387772 | 0.227265 | 0.172761 | 0.308604 | -0.04567866 | 0 | 0 | 0.2041241 | 0.01243384 | 0.05843109 | 0.1666667 | 0.04124024 | 0.06291391 | 0.03698225 | -0.004136633 | 0.1111111 | 0.4095962 | 0.5903429 | 0.5293931 | 0.02937853 | -0.003341232 | -0.03224852 | -0.03281515 | 0.7397341 | -0.001360224 | -0.4035718 | 0.07739361 | 0.08767252 | -0.004074835 | 0.6799624 | 0.06862745 | 0.2886751 | 0 | 0 | 0.3178568 | 0.02249257 | 0.2463996 | 0.2092634 | 5.833819 | 11.84494 | 0 | 0.8180073 | 0.1178511 | 0.09172 | 0.1741746 | 0.114729 | 0.8180073 | 0.3946503 | 0 | 0.167125 | 0.546875 | 0.5128205 | -0.01351753 | 0.8180073 | 0.5128205 | 0 | -0.01221058 | -0.07948718 | 0.07948718 | 0.1207101 | 0.8180073 | -0.04733728 | 0.1018118 | 2.579545 | 0.8180073 | 0.3347984 | 2.383536 | 0.8434511 | 0.8180073 | 0.3347984 | 0.8533333 | -0.09682625 | 1.285728 | 0.8533333 | 0.8 | 0.1538462 | -0.1457773 | -0.2598557 | 0.1666667 | -0.1014799 | 0.02875197 | 0 | 0 | 0.7934933 | 0.7816627 | 2.333589 | -0.09226151 | 0.2142857 | 3.678228 | 0 | -0.01699685 | 0.2041241 | 0.3003953 | 0.00824893 | -0.1782076 | 0.6640316 | 0 | 0.2 | 0.5128205 | -0.08659012 | 3.464755 | 0.5010988 | -0.00591716 | 0.5010988 | -0.1634351 | 0 | 1.214083 | 0.4414045 | 0.4414475 | 0.4414628 | 0.4414606 | 0.4414617 | 0.4415618 | 0.441713 | 0.3939394 | 0.441821 | 0.461801 | 0.4417076 | 0 | 0 | 0 | 1 | 1 | 0.05191759 | -0.1967648 | 0.01494672 | 1.829799 | 1.24953 | 3.521843 | 0.2307692 | 0.4190329 | -0.250857 | 1.033113 | 1.046455 | 0.1178511 | -0.2479339 | -0.04420631 | -0.1696438 | 0.8180073 | -0.2079231 | 0.06017214 | 1.090909 | -0.0647603 | -0.2031417 | 1.238901 | 0.8180073 | 0.3905325 | 1.222266 | -0.09389756 | 0.1050601 | 0.1321179 | 0.07681597 | -0.2211564 | 0.3705816 | 1.249793 | -0.2824832 | -0.2823977 | 1.250301 | -0.04705184 | -0.2012941 | 2.21432 | 0.2142857 | 1.534903 | -0.01763809 | -0.218283 | 1.181269 | 1.400783 | 0.02597364 | 1.94591 | 0.147929 | 0.0496773 | 0.02112918 | 0.1630679 | 0.1660029 | 0.02263015 | 0.05138081 | 0.9978858 | 0 | -0.2724578 | 0.1854721 | 0.1377815 | 0.3705816 | 1.190884 | 0.4777778 | -0.1451671 | -0.3732782 | 1.181208 | 0.6 | 0 | 0.06836191 | 0.1307615 | -0.2518561 | -0.03426916 | 0.2152743 | -0.6 | -0.04469046 | 0.1190405 | -0.05835029 | 0 | 0 | -0.2938523 | 0.0400464 | 1 | 1 | 0.08145941 | 0.5997479 | 0.6342593 | -0.03742853 | 0.002364614 | 0.2041241 | 0.02361039 | 0.7282892 | -0.02912282 | 0 | 0.2963354 | 0.1386383 | 0.1076923 | 0.7310574 | -0.2245797 | -0.07555888 | 0.8863636 | 0.8432845 | 0.0601143 | 6.302423 | 1.208105 | 7.663875 | 6.173077 | 0.3063725 | 0.8863636 | -0.01515152 | 1.234725 | 0.2 | 0.6734529 | 1.30327 | 0.9949695 | 1.045159 | 1.227005 | 0.3333333 | 1.211373 | 1.459217 | 0.06772247 | 0.3145916 | 0.2049863 | 1.621621 | 0.6707535 | 0.7224294 | 0.3594578 | 0.7785247 | -0.01873871 | 0 | -0.01907763 | 1.669131 | 0.1382314 | -0.2881607 | 1.504132 | -0.2671569 | 1.194444 | -0.03540492 | 0.6174695 | 0.8863636 | 0.8863636 | 0.8863636 | 0.8054559 | 0.6856211 | 0.8863636 | 0.8863636 | 0.8863636 | 1.209302 | 0.6317757 | 2.136574 | 0.6286101 | 1.998939 | -0.1344181 | 0.3873518 | 0.1447617 | -0.2860231 | 0.4417494 | 0.6204556 | 2.136574 | -0.06459574 | -0.2361001 | 0.6734529 | 0.7795503 | 0.8994083 | 0.09504406 | 0.1701187 | 0.4497041 | 0.4865246 | 0.7383863 | -0.04130858 | 0 | 11.09416 | 0 | 0.3787879 | 0 | 3.713572 | 0.4446129 | 6.005999 | 0 | 0.1178511 | 5.865909 | 5.926864 | 0.03799833 | 4.857639 | 1.07438 | 2.307692 | 0.2222222 | 0.5970435 | 7.51885 | 0.5154097 | 7.481653 | 3.031284 | -0.169372 | 0.6034768 | 0.6069762 | 0.6734529 | 0.1731342 | 0 | 0.4777686 | 2.326923 | 0.8648851 | 5.889508 | 1.846987 | 5.843846 | 7.301929 | 0.07414725 | -0.2875828 | -0.2844749 | 4.857639 | 0 | 0.6181574 | 5.622295 | 5.581818 | 0.2484948 | 7.4020608 | 0.6009352 | 0.9879915 | 0.5640448 | 1.166747 | 1.010417 | 0.792143 | 0.4727273 | 0.1131281 | 1.424 | 3.889451 | 7.141626 | 1.854286 | 7.185117 | 0.2587209 | 0.25 | 0.5 | 0.9879927 | 1.636364 | 0.7208924 | 2.923077 | 0.2721801 | 0 | 0.893331 | 0 | 0.2492656 | 2.090909 | 0.04648055 | 0 | 0.7479662 | 0 | 0.5689763 | 0 | 0 | 0 | 0 | 0 | 0.2857143 | 5.4161 | 1.4 | -0.0241088 | 0.248687 | 0 | 5.349244 | 5.444814 | 1.160043 | 0 | 0 | 1.170861 | 13.62689 | 0 | 0.8216865 | 0.2041241 | 6.718464 | 2.639903 | 0 | 0 | 5.632 | 5.338671 | 0.2065539 | 0.2507388 | 0.2083004 | 5.419244 | 5.642267 | 0 | 1 | 1.215479 | 0.6342593 | 2.397895 | 0.2398776 | 0.6730948 | 0.6956274 | 1.253755 | 0.6724936 | 3.026987 | 1.791759 | 0 | 0 | 0 | 0.8291867 | 0 | 0 | 0.1178511 | 3.135494 | 0.09996511 | 0 | 14.70688 | 1.401376 | 3.555348 | 1.392328 | 1.407059 | 1 | 1.418182 | 0.6734529 | 1.267116 | -0.4346423 | 3.89182 | 4.84 | 2.095165 | 0.4816525 | 0.6022941 | 0 | 1.846154 | 4.962845 | 1.94591 | 4.84 | 0 | -0.8157612 | 0.8306238 | 0.5083221 | 0 | 0.3282886 | 1 | 4.672829 | 0 | 0 | 0 | 0.3584441 | 3.026987 | 7.070724 | 1 | -0.3989945 | 1.931818 | 6.466145 | 1 | 5.459586 | 0 | -0.2888456 | 3.026987 | 2.461538 | 6.251904 | 0 | 8.010028 | 3.026987 | 0.04648492 | 0.6342593 | 0 | 7.044905 | 0.4974719 | -0.5938226 | 0.5 | 0 | 2.994083 | 2.208538 | 2.209105 | 2.207309 | 2.207303 | 2.207809 | 2.207314 | 2.207237 | 2.207022 | 0.09918364 | 0.0994402 | 2.208565 | 0.09885354 | 0.09919578 | 0.09862673 | 0.09862426 | 0.09862931 | 0.0985945 | 0.09849706 | 0.6108708 | 3.321928 | -0.2607155 | 7.839526 | 1.159763 | 0 | 0.4913937 | 0.4664694 | 0 | 0.9304668 | 0.2474414 | 8.633909 | 1.55433 | 0.2357023 | -0.7069034 | 9.428913 | 0.2218935 | 1.799407 | -0.9058649 | 0 | 0 | 3.510068 | 1.609438 | -0.5582071 | 2.417052 | 2.416503 | 2.416303 | 2.416318 | 2.416333 | 2.412479 | 0 | 2.414955 | 2.408459 | 2.403165 | 0.5 | 1.733333 | -0.07609264 | -0.5394675 | 1 | 1.154701 | 3.384615 | 0.7952 | 0.2041241 | 0 | 1.4008 | 5.542886 | 1 | 0 | 0 | 8.010489 | 0 | 1.772727 | 1.983051 | 0.6910441 | 1 | 1.25 | 1 | -0.5934124 | 0 | 0 | 0 | -0.4922272 | 1 | 3.135494 | 0.4586 | 1.798839 | 1.798612 | 1.79853 | 1.798536 | 1.798542 | 1.797972 | 1.796946 | 1.795278 | 1.793077 | 0 | 0 | 0.0768 | 0.8636364 | -0.4837278 | 2.136574 | 0 | 1.006117 | 1 | 1.098612 | 0.4082483 | 1.36359 | 2.348291 | 0.887574 | -0.0735071 | -0.6153846 | 1.973252 | 0 | -2.018558 | 0 | 0 | 0 | -0.2686328 | 4.153846 | 0.3636364 | 0 | 0 | 0.3697778 | 0 | 0 | 1.861111 | 20.74874 | 0 | -0.2027629 | -0.09100592 | 0 | -0.0887574 | 0 | 0.9855986 | 1.808798 | 2.047981 | 2 | -1.082294 | 1.491477 | -3.207101 | 2 | 0 | 0 | 2 | 2 | 1.851624 | 147.0808 | 1.569231 | 2.622836 | -3 | 2.645136 | 2.645595 | 4.313609 | 2.639682 | 2.646078 | 1.852908 | 2 | 11.27289 | 0 | 3.146991 | 0 | 2.204861 | 2.693419 | 2.333333 | 16.00414 | 1 | 2.431852 | 2.431852 | -2.055621 | 47.3932 | 1.852908 | -2.130178 | 1 | 0 | 2.803443 | 7.147929 | 3.399812 | 1.828704 | 0 | 19.38462 | 0 | 3.062155 | 3.206125 | 0 | 1.198828 | 1 | 2.720425 | 3 | -4.372568 | 167.0746 | 3.698671 | 2 | 18.66428 | 3.535534 | 7.181818 | 3 | 0.5 | 12.51979 | 3.516007 | 3.210526 | 4 | 4.066667 | 5.208444 | -3.82008 | 4.736863 | 3.2 | 19.84636 | 0.6931916 | 12.51979 | 3.092458 | -11.88891 | 2.99874 | 6.678103 | 4.736863 | -4.574309 | 1 | 5 | 19.84636 | 4.736863 | 8 | 19.84636 | 12.51979 | 19.84636 | 5 | 5 | -0.133943 | 5.076923 | 0 | 4.857639 | 162.3373 | 169.3029 | 6.003414 | 3 | 6.606882 | 6.88211 | 6.666667 | 0 | 4.736863 | -2.065746 | 0 | 7.674457 | 9.772727 | 6.428639 | 6.428639 | 6.923737 | 8.699343 | 0 | -9.586993 | 9.761656 | 6 | 173.8614 | 12.51979 | 16.61538 | 2 | -1.773858 | 48.53857 | 174.3726 | 0.8293886 | 0 | 7.296087 | 0 | -0.6196286 | 0 | 13 | 3.691931 | 12.71085 | 6.923737 | 184.9177 | 13 | 4 | 12.25098 | 12.44 | 177.435 | 13 | 12.88201 | 9.148995 | 13 | 4.857639 | 6.103966 | 20.59973 | 12.816344 | 0 | 0 | 2 | 14.87054 | 5.846154 | -1.662295 | 12.53 | 12.53 | -9.65459 | 12.55709 | 11.69231 | 13.34456 | 0 | 6.420822 | 0 | 12.71085 | 6.606882 | 6.420822 | 70.30593 | 33.93828 | 16.10572 | 0 | 0 | 0 | 0 | 19.44853 | -8.027079 | 15.35571 | 0 | 28.2958 | 5.877836 | 0 | 0 | 66.35889 | 7.7352576 | 0 | 21.6227 | 214.9156 | -2.016272 | 6.359177 | 14.44858 | 0 | 166.0868 | 18.28261 | 6.95858 | 0 | 1.016064 | 19.95373448 | 15.16771 | 20.031 | 0 | -17.94675 | -10.60355 | 0.8359632 | 12.91271 | 22 | 6.064103 | -0.6474618 | 0 | 0 | 0 | -9.56213 | 22.9935 | 30.33325 | 127.8784 | 96.31837 | 31.94179 | 24 | 24.10572 | 6.617618 | 6.614232 | 5.01 | 6.66601 | 6.667007 | 6.66284 | 6.663842 | 6.654171 | 6.65095 | 6.668054 | 6.664893 | 30 | 0 | 30.25 | 6.770932 | 6.768175 | 12.06239 | 12.07478 | 12.08526 | 12.08252 | 12.08152 | 12.08159 | 12.08166 | 12.0423 | 12.01582 | 2.667677 | 10.28432 | 18.55226 | 64.70408 | 58.1275 | 76.39098 | -44.40828 | 7.010645 | 7.008608 | 69.15401 | 25.88166 | 38 | 7.576651 | 7.575589 | 39.35083 | 38.92308 | 10.74641 | 10.80892 | 10.81021 | 10.79358 | 10.81157 | 31.08374 | -30.83432 | 0 | 10.94631 | -2.946746 | 8.573931 | 8.573559 | 39.35083 | 25.77966 | 2.441244 | 62.23 | 0 | 39.35083 | 0 | 39.35083 | 30.52778 | 0 | 0 | 11.27121 | 12.94275 | 13.11418 | 13.07568 | 13.07842 | 13.04318 | 13.22568 | 13.22798 | 13.19841 | 13.08129 | 13.23039 | 46 | 0 | 0 | 12.11835 | 13.36322 | 75.97 | 13.4671 | 76.5636 | 42.5 | 6 | 80.25 | 0 | 21 | 81.9315 | 74.17417 | 44 | 72.05751 | 36 | -56.84338 | 14.01722 | 14.01722 | 0 | 13.98568 | 97.261492 | 6 | 15.31078 | 15.55017 | 92.92308 | 54 | 99.630372 | 0 | 0 | 26 | 0 | 17.58004 | 19 | 18.22941 | 39 | 129.05 | 22 | 130.391 | 8 | 0 | 0 | 0 | 0 | 30.62919 | 0 | 0 | 0 | 165.414692 | 0 | 0 | 0 | 0 | 122.8 | 123.6905 | 25 | -210.9138 | 84.48 | -261.5561 | 84.634 | 29.04 | 29.04 | 0 | 0 | 123.5984 | 0 | 160.642432 | 169.7748 | 111.030912 | 40.310784 | -144.8188 | 216 | -14.24416 | 252 | 0 | -120.4062 | -39.02487 | 0 | 0 | 6 | 215 | 441.1977 | 61 | 158 | 17 | 616.1115 | 0 | 841.152997 | 913.977045 | 0 | 12.20622 | 0 | 6.096384 | 667.331495 | 116.028864 | 1912.05 | 475.699438 | 2171.97 | 2159.128 | 2793.903 | 0 | 3571.421 | 0 | 0 | 2813.326 | 0 | 0 | 186.5025 | 3724.663 | 0 | 1037.31 | 2119.004 | 2615.589 | 1109.506 | 18 | 18 | 0 | 0 | 0 | 192 | 128 | 141.6667 | 926 | 3396.250601 | 11723.5 | 348.256172 | 286.64 | 278.95 | 85.49072 | 6702.478 | -0.0782946 | 0.1656926 | 421.2539 | 47 | 21 | 29 | 0 | 0 | 18 | 18 | 38 | 2 | 0 | 4200000000 | 5.749512 | 0 | 5.106527 | 0 | 0 | 20.2683 | 103.1282 | 0 | 0 | 0 | 0 | 53.208618 | 0 | 100000000 | 0 | 160
CHO | C12CCCCC1O2 | CrTFPPCl | 0.05 | 1 | 23 | 24 | 20.60006 | 1.097841 | 99 | 0.0003880866 | -0.001133123 | 0.0006793963 | 0.001374822 | -0.00213872 | -0.003400486 | 0.000918951 | 0 | 0 | 0.001740781 | 0.01005858 | 0.01308605 | 0.008284024 | 0.4333333 | 0 | 0 | 0 | 0.01367238 | 0.03097136 | 0.08037963 | 1.143888 | -0.003527618 | 0.4863703 | 0 | -0.01312934 | 0.03333333 | 0 | 0.1160732 | 0 | 0.01666085 | 0.4666667 | 0.04988934 | 0.005719351 | -0.01738104 | 0.9909239 | -0.02537305 | -0.02452125 | 0.0001884621 | 0 | 0 | 0 | 0.9423831 | 0.4863703 | 0.9569231 | -0.04117568 | 0.1178511 | -0.003458756 | 0.6 | 0.0139131 | 0.227265 | 0.172761 | 0.308604 | -0.04567866 | 0 | 0 | 0.2041241 | 0.01252061 | 0.05843109 | 0.1666667 | 0.04124024 | 0.06291391 | 0.03698225 | -0.004136633 | 0.1111111 | 0.4095962 | 0.5903429 | 0.5293931 | 0.03571136 | -0.003341232 | -0.03224852 | -0.03281515 | 0.7397341 | 0.009696176 | -0.4035718 | 0.07739361 | 0.08767252 | 0.00616283 | 0.6799624 | 0.06862745 | 0.2886751 | 0 | 0 | 0.3178568 | 0.02249257 | 0.2463996 | 0.2092634 | 5.833819 | 11.84494 | 0 | 0.8180073 | 0.1178511 | 0.09172 | 0.1741746 | 0.114729 | 0.8180073 | 0.3946503 | 0 | 0.167125 | 0.546875 | 0.5128205 | -0.01351753 | 0.8180073 | 0.5128205 | 0 | -0.01221058 | -0.07948718 | 0.07948718 | 0.1207101 | 0.8180073 | -0.04733728 | 0.1018118 | 2.579545 | 0.8180073 | 0.3347984 | 2.383536 | 0.8434511 | 0.8180073 | 0.3347984 | 0.8533333 | -0.09682625 | 1.285728 | 0.8533333 | 0.8 | 0.1538462 | -0.1457773 | -0.2598557 | 0.1666667 | -0.1014799 | 0.05650236 | 0 | 0 | 0.7934933 | 0.7816627 | 2.333589 | -0.09226151 | 0.2142857 | 3.678228 | 0 | -0.01699685 | 0.2041241 | 0.3003953 | 0.00824893 | -0.1782076 | 0.6640316 | 0 | 0.2 | 0.5128205 | -0.08659012 | 3.464755 | 0.5010988 | -0.00591716 | 0.5010988 | -0.1634351 | 0 | 1.214083 | 0.4414045 | 0.4414475 | 0.4414628 | 0.4414606 | 0.4414617 | 0.4415618 | 0.441713 | 0.3939394 | 0.441821 | 0.461801 | 0.4417076 | 0 | 0 | 0 | 1 | 1 | 0.05191759 | -0.1967648 | 0.01494672 | 1.829799 | 1.24953 | 3.521843 | 0.2307692 | 0.4190329 | -0.250857 | 1.033113 | 1.046455 | 0.1178511 | -0.2479339 | -0.04420631 | -0.1696438 | 0.8180073 | -0.2079231 | 0.08255986 | 1.090909 | -0.0647603 | -0.2031417 | 1.238901 | 0.8180073 | 0.3905325 | 1.222266 | -0.09389756 | 0.1050601 | 0.1611731 | 0.1321792 | -0.2211564 | 0.3705816 | 1.249793 | -0.2824832 | -0.2823977 | 1.250301 | -0.04705184 | -0.2012941 | 2.21432 | 0.2142857 | 1.534903 | -0.01763809 | -0.218283 | 1.181269 | 1.400783 | 0.01711832 | 1.94591 | 0.147929 | 0.05431547 | 0.07031981 | 0.1689502 | 0.1725147 | 0.02263015 | 0.08232983 | 0.9978858 | 0 | -0.2724578 | 0.2076845 | 0.1674438 | 0.3705816 | 1.190884 | 0.4777778 | -0.1451671 | -0.3732782 | 1.181208 | 0.6 | 0 | 0.06836191 | 0.1307615 | -0.2518561 | -0.03426916 | 0.2152743 | -0.6 | -0.04469046 | 0.1497028 | -0.05835029 | 0 | 0 | -0.2938523 | 0.03269106 | 1 | 1 | 0.08145941 | 0.5997479 | 0.6342593 | -0.03742853 | -0.003992693 | 0.2041241 | 0.01602478 | 0.7204015 | -0.02912282 | 0 | 0.2963354 | 0.1386383 | 0.1076923 | 0.7249929 | -0.2245797 | -0.07555888 | 0.8863636 | 0.8432845 | 0.07707544 | 6.302423 | 1.208105 | 7.663875 | 6.173077 | 0.3063725 | 0.8863636 | -0.01515152 | 1.234725 | 0.2 | 0.6734529 | 1.30327 | 0.9949695 | 1.045159 | 1.227005 | 0.3333333 | 1.211373 | 1.459217 | 0.1379471 | 0.3822946 | 0.2919874 | 1.621621 | 0.6238134 | 0.6765629 | 0.3594578 | 0.7785247 | -0.01873871 | 0 | -0.01907763 | 1.669131 | 0.1382314 | -0.2881607 | 1.504132 | -0.2671569 | 1.194444 | -0.03540492 | 0.5839234 | 0.8863636 | 0.8863636 | 0.8863636 | 0.8054559 | 0.6856211 | 0.8863636 | 0.8863636 | 0.8863636 | 1.209302 | 0.5725301 | 2.136574 | 0.5332412 | 1.998939 | -0.1344181 | 0.3873518 | 0.1822721 | -0.2860231 | 0.4417494 | 0.5609633 | 2.136574 | -0.06459574 | -0.2361001 | 0.6734529 | 0.7795503 | 0.8994083 | 0.1775735 | 0.1701187 | 0.4497041 | 0.4865246 | 0.7383863 | -0.04130858 | 0 | 11.09416 | 0 | 0.3787879 | 0 | 3.713572 | 0.4446129 | 6.005999 | 0 | 0.1178511 | 5.865909 | 5.926864 | 0.03799833 | 4.857639 | 1.07438 | 2.307692 | 0.2222222 | 0.5970435 | 7.51885 | 0.5154097 | 7.481653 | 3.031284 | -0.169372 | 0.6034768 | 0.6069762 | 0.6734529 | 0.1731342 | 0 | 0.4202937 | 2.326923 | 0.8836027 | 5.889508 | 1.846987 | 5.843846 | 7.301929 | 0.07808781 | -0.2875828 | -0.2844749 | 4.857639 | 0 | 0.4953393 | 5.622295 | 5.581818 | 0.2484948 | 7.4020608 | 0.4836863 | 0.9879915 | 0.4608043 | 1.166747 | 1.010417 | 0.7973206 | 0.4727273 | 0.157802 | 1.3648 | 3.889451 | 7.043564 | 1.854286 | 7.139465 | 0.2587209 | 0.25 | 0.5 | 0.9879927 | 1.636364 | 0.7208924 | 2.923077 | 0.235707 | 0 | 0.893331 | 0 | 0.2492656 | 2.090909 | 0.04648055 | 0 | 0.7479662 | 0 | 0.4611183 | 0 | 0 | 0 | 0 | 0 | 0.2857143 | 5.4161 | 1.4 | 0.01639107 | 0.3359068 | 0 | 5.234567 | 5.377177 | 1.160043 | 0 | 0 | 1.170861 | 13.62689 | 0 | 0.8632533 | 0.2041241 | 6.718464 | 2.639903 | 0 | 0 | 5.632 | 5.225353 | 0.3434936 | 0.3485865 | 0.3458971 | 5.356693 | 5.642267 | 0 | 1 | 1.215479 | 0.6342593 | 2.397895 | 0.368475 | 0.5232101 | 0.7708185 | 1.253755 | 0.5223399 | 3.026987 | 1.791759 | 0 | 0 | 0 | 0.8743984 | 0 | 0 | 0.1178511 | 3.135494 | 0.09996511 | 0 | 14.70688 | 1.401376 | 3.555348 | 1.392328 | 1.407059 | 1 | 1.418182 | 0.6734529 | 1.215276 | -0.4346423 | 3.89182 | 4.84 | 2.095165 | 0.3809435 | 0.4653617 | 0 | 1.846154 | 4.962845 | 1.94591 | 4.84 | 0 | -0.8157612 | 0.878219 | 0.3992235 | 0 | 0.4407464 | 1 | 4.672829 | 0 | 0 | 0 | 0.4541329 | 3.026987 | 7.070724 | 1 | -0.3989945 | 1.931818 | 6.466145 | 1 | 5.459586 | 0 | -0.2888456 | 3.026987 | 2.461538 | 6.251904 | 0 | 8.010028 | 3.026987 | 0.04648492 | 0.6342593 | 0 | 7.044905 | 0.4935879 | -0.5938226 | 0.5 | 0 | 2.994083 | 2.208538 | 2.209105 | 2.207309 | 2.207303 | 2.207809 | 2.207314 | 2.207237 | 2.207022 | 0.09918364 | 0.0994402 | 2.208565 | 0.09885354 | 0.09919578 | 0.09862673 | 0.09862426 | 0.09862931 | 0.0985945 | 0.09849706 | 0.6108708 | 3.321928 | -0.2607155 | 7.839526 | 1.159763 | 0 | 0.8132513 | 0.4664694 | 0 | 0.854486 | 0.2474414 | 8.633909 | 1.444143 | 0.2357023 | -0.7069034 | 9.428913 | 0.2218935 | 1.647289 | -0.9058649 | 0 | 0 | 3.510068 | 1.609438 | -0.5582071 | 2.417052 | 2.416503 | 2.416303 | 2.416318 | 2.416333 | 2.412479 | 0 | 2.414955 | 2.408459 | 2.403165 | 0.5 | 1.733333 | -0.07609264 | -0.5394675 | 1 | 1.154701 | 3.384615 | 0.7952 | 0.2041241 | 0 | 1.46016 | 5.542886 | 1 | 0 | 0 | 8.010489 | 0 | 1.772727 | 1.983051 | 0.6910441 | 1 | 1.25 | 1 | -0.5934124 | 0 | 0 | 0 | -0.4922272 | 1 | 3.135494 | 0.4586 | 1.798839 | 1.798612 | 1.79853 | 1.798536 | 1.798542 | 1.797972 | 1.796946 | 1.795278 | 1.793077 | 0 | 0 | 0.09216 | 0.8636364 | -0.4837278 | 2.136574 | 0 | 1.006117 | 1 | 1.098612 | 0.4082483 | 1.36359 | 2.348291 | 0.887574 | -0.0735071 | -0.6153846 | 1.973252 | 0 | -2.018558 | 0 | 0 | 0 | -0.2686328 | 4.153846 | 0.3636364 | 0 | 0 | 0.2517333 | 0 | 0 | 1.861111 | 20.74874 | 0 | -0.2027629 | -0.09100592 | 0 | -0.0887574 | 0 | 0.9855986 | 1.808798 | 2.047981 | 2 | -1.082294 | 1.491477 | -3.207101 | 2 | 0 | 0 | 2 | 2 | 1.851624 | 147.0808 | 1.569231 | 2.622836 | -3 | 2.645136 | 2.645595 | 4.313609 | 2.639682 | 2.646078 | 1.852908 | 2 | 11.27289 | 0 | 3.146991 | 0 | 2.204861 | 2.693419 | 2.333333 | 16.00414 | 1 | 2.431852 | 2.431852 | -2.055621 | 47.3932 | 1.852908 | -2.130178 | 1 | 0 | 2.803443 | 7.147929 | 3.399812 | 1.828704 | 0 | 19.38462 | 0 | 3.062155 | 3.206125 | 0 | 2.228488 | 1 | 2.720425 | 3 | -4.372568 | 167.0746 | 3.698671 | 2 | 18.66428 | 3.535534 | 7.181818 | 3 | 0.5 | 12.51979 | 3.516007 | 2.810526 | 4 | 4.066667 | 4.266133 | -3.82008 | 4.736863 | 3.2 | 19.84636 | 0.6931916 | 12.51979 | 3.092458 | -11.88891 | 2.99874 | 6.976163 | 4.736863 | -4.574309 | 1 | 5 | 19.84636 | 4.736863 | 8 | 19.84636 | 12.51979 | 19.84636 | 5 | 5 | -0.133943 | 5.076923 | 0 | 4.857639 | 162.3373 | 169.3029 | 6.003414 | 3 | 6.606882 | 6.88211 | 6.666667 | 0 | 4.736863 | -2.065746 | 0 | 7.674457 | 9.772727 | 6.428639 | 6.428639 | 6.923737 | 9.732845 | 0 | -9.586993 | 9.761656 | 6 | 175.3703 | 12.51979 | 16.61538 | 2 | -1.773858 | 48.53857 | 174.3726 | 0.8293886 | 0 | 7.296087 | 0 | -0.6196286 | 0 | 13 | 3.691931 | 12.71085 | 6.923737 | 184.9177 | 13 | 4 | 12.25098 | 12.44 | 178.9366 | 13 | 12.88201 | 9.148995 | 13 | 4.857639 | 6.103966 | 20.59973 | 12.816344 | 0 | 0 | 2 | 14.87054 | 5.846154 | -1.662295 | 12.53 | 12.53 | -9.65459 | 12.55709 | 11.69231 | 13.34456 | 0 | 6.420822 | 0 | 12.71085 | 6.606882 | 6.420822 | 70.30593 | 33.93828 | 16.10572 | 0 | 0 | 0 | 0 | 19.44853 | -8.027079 | 15.35571 | 0 | 28.2958 | 10.78306 | 0 | 0 | 66.35889 | 7.7352576 | 0 | 21.6227 | 214.9156 | -2.016272 | 5.581759 | 10.74442 | 0 | 166.0868 | 18.28261 | 6.95858 | 0 | 1.016064 | 19.95373448 | 15.16771 | 20.031 | 0 | -17.94675 | -10.60355 | 0.8359632 | 19.32192 | 22 | 6.064103 | -0.6474618 | 0 | 0 | 0 | -9.56213 | 22.9935 | 30.33325 | 127.8784 | 96.31837 | 31.94179 | 24 | 24.10572 | 6.617618 | 6.614232 | 5.01 | 6.66601 | 6.667007 | 6.66284 | 6.663842 | 6.654171 | 6.65095 | 6.668054 | 6.664893 | 30 | 0 | 30.25 | 6.770932 | 6.768175 | 12.06239 | 12.07478 | 12.08526 | 12.08252 | 12.08152 | 12.08159 | 12.08166 | 12.0423 | 12.01582 | 2.667677 | 10.28432 | 18.55226 | 64.70408 | 52.93072 | 67.98928 | -44.40828 | 7.010645 | 7.008608 | 69.15401 | 25.88166 | 38 | 7.576651 | 7.575589 | 39.35083 | 38.92308 | 10.74641 | 10.80892 | 10.81021 | 10.79358 | 10.81157 | 31.08374 | -30.83432 | 0 | 10.94631 | -2.946746 | 8.573931 | 8.573559 | 39.35083 | 25.77966 | 2.441244 | 62.23 | 0 | 39.35083 | 0 | 39.35083 | 30.52778 | 0 | 0 | 11.27121 | 12.94275 | 13.11418 | 13.07568 | 13.07842 | 13.04318 | 13.22568 | 13.22798 | 13.19841 | 13.08129 | 13.23039 | 46 | 0 | 0 | 12.11835 | 13.36322 | 75.97 | 13.4671 | 76.5636 | 42.5 | 6 | 80.25 | 0 | 21 | 81.9315 | 74.17417 | 44 | 72.05751 | 36 | -56.84338 | 14.01722 | 14.01722 | 0 | 13.98568 | 97.261492 | 6 | 15.31078 | 15.55017 | 92.92308 | 54 | 99.630372 | 0 | 0 | 26 | 0 | 17.58004 | 19 | 18.22941 | 39 | 129.05 | 22 | 130.391 | 8 | 0 | 0 | 0 | 0 | 30.62919 | 0 | 0 | 0 | 165.414692 | 0 | 0 | 0 | 0 | 122.8 | 123.6905 | 25 | -210.9138 | 84.48 | -261.5561 | 84.634 | 29.04 | 29.04 | 0 | 0 | 123.5984 | 0 | 160.642432 | 169.7748 | 111.030912 | 40.310784 | -144.8188 | 216 | -14.24416 | 252 | 0 | -120.4062 | -39.02487 | 0 | 0 | 6 | 215 | 441.1977 | 61 | 158 | 17 | 616.1115 | 0 | 841.152997 | 913.977045 | 0 | 12.20622 | 0 | 6.096384 | 667.331495 | 116.028864 | 1912.05 | 475.699438 | 2171.97 | 2159.128 | 2793.903 | 0 | 3571.421 | 0 | 0 | 2813.326 | 0 | 0 | 186.5025 | 3724.663 | 0 | 1037.31 | 2119.004 | 2615.589 | 1109.506 | 18 | 18 | 0 | 0 | 0 | 192 | 128 | 141.6667 | 926 | 3396.250601 | 11723.5 | 348.256172 | 286.64 | 278.95 | 85.49072 | 6702.478 | -0.0782946 | 0.1656926 | 421.2539 | 47 | 21 | 29 | 0 | 0 | 18 | 18 | 38 | 2 | 0 | 4200000000 | 5.749512 | 0 | 5.106527 | 0 | 0 | 20.2683 | 103.1282 | 0 | 0 | 0 | 0 | 53.208618 | 0 | 100000000 | 0 | 160
CHO | C12CCCCC1O2 | CrTFPPCl | 0.05 | 1 | 23 | 24 | 20.57334 | 1.097343 | 71 | 0.0001918852 | -0.001133123 | 0.0006793963 | 0.001374822 | -0.00213872 | -0.003400486 | 0.001341159 | 0 | 0 | 0.001740781 | 0.01005858 | 0.01308605 | 0.008284024 | 0.4333333 | 0 | 0 | 0 | 0.01367238 | 0.02538052 | 0.07604314 | 1.143888 | -0.003527618 | 0.4863703 | 0 | -0.01312934 | 0.03333333 | 0 | 0.1146479 | 0 | 0.01666085 | 0.4666667 | 0.04259111 | 0.01019149 | -0.01738104 | 0.9909239 | -0.02537305 | -0.02452125 | -0.001958996 | 0 | 0 | 0 | 0.9423831 | 0.4863703 | 0.9569231 | -0.04117568 | 0.1178511 | -0.003458756 | 0.6 | 0.02333624 | 0.227265 | 0.172761 | 0.308604 | -0.04567866 | 0 | 0 | 0.2041241 | 0.021448 | 0.05843109 | 0.1666667 | 0.04124024 | 0.06291391 | 0.03698225 | -0.004136633 | 0.1111111 | 0.4095962 | 0.5903429 | 0.5293931 | 0.04528467 | -0.003341232 | -0.03224852 | -0.03281515 | 0.7397341 | 0.005455023 | -0.4035718 | 0.07739361 | 0.08767252 | 0.002071296 | 0.6799624 | 0.06862745 | 0.2886751 | 0 | 0 | 0.3178568 | 0.02249257 | 0.2463996 | 0.2092634 | 5.833819 | 11.84494 | 0 | 0.8180073 | 0.1178511 | 0.09172 | 0.1741746 | 0.114729 | 0.8180073 | 0.3946503 | 0 | 0.167125 | 0.546875 | 0.5128205 | -0.01351753 | 0.8180073 | 0.5128205 | 0 | -0.01221058 | -0.07948718 | 0.07948718 | 0.1207101 | 0.8180073 | -0.04733728 | 0.1018118 | 2.579545 | 0.8180073 | 0.3347984 | 2.383536 | 0.8434511 | 0.8180073 | 0.3347984 | 0.8533333 | -0.09682625 | 1.285728 | 0.8533333 | 0.8 | 0.1538462 | -0.1457773 | -0.2598557 | 0.1666667 | -0.1014799 | 0.0701297 | 0 | 0 | 0.7934933 | 0.7816627 | 2.333589 | -0.09226151 | 0.2142857 | 3.678228 | 0 | -0.01699685 | 0.2041241 | 0.3003953 | 0.00824893 | -0.1782076 | 0.6640316 | 0 | 0.2 | 0.5128205 | -0.08659012 | 3.464755 | 0.5010988 | -0.00591716 | 0.5010988 | -0.1634351 | 0 | 1.214083 | 0.4414045 | 0.4414475 | 0.4414628 | 0.4414606 | 0.4414617 | 0.4415618 | 0.441713 | 0.3939394 | 0.441821 | 0.461801 | 0.4417076 | 0 | 0 | 0 | 1 | 1 | 0.05191759 | -0.1967648 | 0.01494672 | 1.829799 | 1.24953 | 3.521843 | 0.2307692 | 0.4190329 | -0.250857 | 1.033113 | 1.046455 | 0.1178511 | -0.2479339 | -0.04420631 | -0.1696438 | 0.8180073 | -0.2079231 | 0.07808721 | 1.090909 | -0.0647603 | -0.2031417 | 1.238901 | 0.8180073 | 0.3905325 | 1.222266 | -0.09389756 | 0.1050601 | 0.1662609 | 0.1655002 | -0.2211564 | 0.3705816 | 1.249793 | -0.2824832 | -0.2823977 | 1.250301 | -0.04705184 | -0.2012941 | 2.21432 | 0.2142857 | 1.534903 | -0.01763809 | -0.218283 | 1.181269 | 1.400783 | 0.04585964 | 1.94591 | 0.147929 | 0.1408795 | 0.04531001 | 0.2679862 | 0.2712712 | 0.02263015 | 0.06971892 | 0.9978858 | 0 | -0.2724578 | 0.2840404 | 0.2123001 | 0.3705816 | 1.190884 | 0.4777778 | -0.1451671 | -0.3732782 | 1.181208 | 0.6 | 0 | 0.06836191 | 0.1307615 | -0.2518561 | -0.03426916 | 0.2152743 | -0.6 | -0.04469046 | 0.1843974 | -0.05835029 | 0 | 0 | -0.2938523 | 0.114087 | 1 | 1 | 0.08145941 | 0.5997479 | 0.6342593 | -0.03742853 | 0.05472313 | 0.2041241 | 0.09001118 | 0.6110001 | -0.02912282 | 0 | 0.2963354 | 0.1386383 | 0.1076923 | 0.6128771 | -0.2245797 | -0.07555888 | 0.8863636 | 0.8432845 | 0.1554413 | 6.302423 | 1.208105 | 7.663875 | 6.173077 | 0.3063725 | 0.8863636 | -0.01515152 | 1.234725 | 0.2 | 0.6734529 | 1.30327 | 0.9949695 | 1.045159 | 1.227005 | 0.3333333 | 1.211373 | 1.459217 | 0.1068674 | 0.3784257 | 0.2745067 | 1.621621 | 0.5684538 | 0.6747513 | 0.3594578 | 0.7785247 | -0.01873871 | 0 | -0.01907763 | 1.669131 | 0.1382314 | -0.2881607 | 1.504132 | -0.2671569 | 1.194444 | -0.03540492 | 0.6117854 | 0.8863636 | 0.8863636 | 0.8863636 | 0.8054559 | 0.6856211 | 0.8863636 | 0.8863636 | 0.8863636 | 1.209302 | 0.5368041 | 2.136574 | 0.5277582 | 1.998939 | -0.1344181 | 0.3873518 | 0.2243495 | -0.2860231 | 0.4417494 | 0.5271866 | 2.136574 | -0.06459574 | -0.2361001 | 0.6734529 | 0.7795503 | 0.8994083 | 0.1434175 | 0.1701187 | 0.4497041 | 0.4865246 | 0.7383863 | -0.04130858 | 0 | 11.09416 | 0 | 0.3787879 | 0 | 3.713572 | 0.4446129 | 6.005999 | 0 | 0.1178511 | 5.865909 | 5.926864 | 0.03799833 | 4.857639 | 1.07438 | 2.307692 | 0.2222222 | 0.5970435 | 7.51885 | 0.5154097 | 7.481653 | 3.031284 | -0.169372 | 0.6034768 | 0.6069762 | 0.6734529 | 0.1731342 | 0 | 0.4910238 | 2.326923 | 0.6676396 | 5.889508 | 1.846987 | 5.843846 | 7.301929 | 0.1198827 | -0.2875828 | -0.2844749 | 4.857639 | 0 | 0.5944072 | 5.622295 | 5.581818 | 0.2484948 | 7.4020608 | 0.5804235 | 0.9879915 | 0.5529652 | 1.166747 | 1.010417 | 0.6310705 | 0.4727273 | 0.1348453 | 1.35776 | 3.889451 | 7.108584 | 1.854286 | 7.086946 | 0.2587209 | 0.25 | 0.5 | 0.9879927 | 1.636364 | 0.7208924 | 2.923077 | 0.2828484 | 0 | 0.893331 | 0 | 0.2492656 | 2.090909 | 0.04648055 | 0 | 0.7479662 | 0 | 0.553342 | 0 | 0 | 0 | 0 | 0 | 0.2857143 | 5.4161 | 1.4 | 0.0008173324 | 0.3111584 | 0 | 5.31348 | 5.324159 | 1.160043 | 0 | 0 | 1.170861 | 13.62689 | 0 | 0.6638781 | 0.2041241 | 6.718464 | 2.639903 | 0 | 0 | 5.632 | 5.302423 | 0.2986765 | 0.3201794 | 0.3010354 | 5.301632 | 5.642267 | 0 | 1 | 1.215479 | 0.6342593 | 2.397895 | 0.3292613 | 0.6278521 | 0.5771025 | 1.253755 | 0.6268079 | 3.026987 | 1.791759 | 0 | 0 | 0 | 0.6651022 | 0 | 0 | 0.1178511 | 3.135494 | 0.09996511 | 0 | 14.70688 | 1.401376 | 3.555348 | 1.392328 | 1.407059 | 1 | 1.418182 | 0.6734529 | 1.258331 | -0.4346423 | 3.89182 | 4.84 | 2.095165 | 0.4571322 | 0.5584341 | 0 | 1.846154 | 4.962845 | 1.94591 | 4.84 | 0 | -0.8157612 | 0.658349 | 0.4790682 | 0 | 0.4201649 | 1 | 4.672829 | 0 | 0 | 0 | 0.6938791 | 3.026987 | 7.070724 | 1 | -0.3989945 | 1.931818 | 6.466145 | 1 | 5.459586 | 0 | -0.2888456 | 3.026987 | 2.461538 | 6.251904 | 0 | 8.010028 | 3.026987 | 0.04648492 | 0.6342593 | 0 | 7.044905 | 0.5923055 | -0.5938226 | 0.5 | 0 | 2.994083 | 2.208538 | 2.209105 | 2.207309 | 2.207303 | 2.207809 | 2.207314 | 2.207237 | 2.207022 | 0.09918364 | 0.0994402 | 2.208565 | 0.09885354 | 0.09919578 | 0.09862673 | 0.09862426 | 0.09862931 | 0.0985945 | 0.09849706 | 0.6108708 | 3.321928 | -0.2607155 | 7.839526 | 1.159763 | 0 | 0.7964002 | 0.4664694 | 0 | 0.8788136 | 0.2474414 | 8.633909 | 1.532972 | 0.2357023 | -0.7069034 | 9.428913 | 0.2218935 | 1.63008 | -0.9058649 | 0 | 0 | 3.510068 | 1.609438 | -0.5582071 | 2.417052 | 2.416503 | 2.416303 | 2.416318 | 2.416333 | 2.412479 | 0 | 2.414955 | 2.408459 | 2.403165 | 0.5 | 1.733333 | -0.07609264 | -0.5394675 | 1 | 1.154701 | 3.384615 | 0.7952 | 0.2041241 | 0 | 2.188129 | 5.542886 | 1 | 0 | 0 | 8.010489 | 0 | 1.772727 | 1.983051 | 0.6910441 | 1 | 1.25 | 1 | -0.5934124 | 0 | 0 | 0 | -0.4922272 | 1 | 3.135494 | 0.4586 | 1.798839 | 1.798612 | 1.79853 | 1.798536 | 1.798542 | 1.797972 | 1.796946 | 1.795278 | 1.793077 | 0 | 0 | 0.110592 | 0.8636364 | -0.4837278 | 2.136574 | 0 | 1.006117 | 1 | 1.098612 | 0.4082483 | 1.36359 | 2.348291 | 0.887574 | -0.0735071 | -0.6153846 | 1.973252 | 0 | -2.018558 | 0 | 0 | 0 | -0.2686328 | 4.153846 | 0.3636364 | 0 | 0 | 0.30208 | 0 | 0 | 1.861111 | 20.74874 | 0 | -0.2027629 | -0.09100592 | 0 | -0.0887574 | 0 | 0.9855986 | 1.808798 | 2.047981 | 2 | -1.082294 | 1.491477 | -3.207101 | 2 | 0 | 0 | 2 | 2 | 1.851624 | 147.0808 | 1.569231 | 2.622836 | -3 | 2.645136 | 2.645595 | 4.313609 | 2.639682 | 2.646078 | 1.852908 | 2 | 11.27289 | 0 | 3.146991 | 0 | 2.204861 | 2.693419 | 2.333333 | 16.00414 | 1 | 2.431852 | 2.431852 | -2.055621 | 47.3932 | 1.852908 | -2.130178 | 1 | 0 | 2.803443 | 7.147929 | 3.399812 | 1.828704 | 0 | 19.38462 | 0 | 3.062155 | 3.206125 | 0 | 1.915737 | 1 | 2.720425 | 3 | -4.372568 | 167.0746 | 3.698671 | 2 | 18.66428 | 3.535534 | 7.181818 | 3 | 0.5 | 12.51979 | 3.516007 | 3.172632 | 4 | 4.066667 | 4.306027 | -3.82008 | 4.736863 | 3.2 | 19.84636 | 0.6931916 | 12.51979 | 3.092458 | -11.88891 | 2.99874 | 10.41985 | 4.736863 | -4.574309 | 1 | 5 | 19.84636 | 4.736863 | 8 | 19.84636 | 12.51979 | 19.84636 | 5 | 5 | -0.133943 | 5.076923 | 0 | 4.857639 | 162.3373 | 169.3029 | 6.003414 | 3 | 6.606882 | 6.88211 | 6.666667 | 0 | 4.736863 | -2.065746 | 0 | 7.674457 | 9.772727 | 6.428639 | 6.428639 | 6.923737 | 13.35933 | 0 | -9.586993 | 9.761656 | 6 | 175.5698 | 12.51979 | 16.61538 | 2 | -1.773858 | 48.53857 | 174.3726 | 0.8293886 | 0 | 7.296087 | 0 | -0.6196286 | 0 | 13 | 3.691931 | 12.71085 | 6.923737 | 184.9177 | 13 | 4 | 12.25098 | 12.44 | 177.7404 | 13 | 12.88201 | 9.148995 | 13 | 4.857639 | 6.103966 | 20.59973 | 12.816344 | 0 | 0 | 2 | 14.87054 | 5.846154 | -1.662295 | 12.53 | 12.53 | -9.65459 | 12.55709 | 11.69231 | 13.34456 | 0 | 6.420822 | 0 | 12.71085 | 6.606882 | 6.420822 | 70.30593 | 33.93828 | 16.10572 | 0 | 0 | 0 | 0 | 19.44853 | -8.027079 | 15.35571 | 0 | 28.2958 | 9.303963 | 0 | 0 | 66.35889 | 7.7352576 | 0 | 21.6227 | 214.9156 | -2.016272 | 6.494898 | 11.34625 | 0 | 166.0868 | 18.28261 | 6.95858 | 0 | 1.016064 | 19.95373448 | 15.16771 | 20.031 | 0 | -17.94675 | -10.60355 | 0.8359632 | 17.73877 | 22 | 6.064103 | -0.6474618 | 0 | 0 | 0 | -9.56213 | 22.9935 | 30.33325 | 127.8784 | 96.31837 | 31.94179 | 24 | 24.10572 | 6.617618 | 6.614232 | 5.01 | 6.66601 | 6.667007 | 6.66284 | 6.663842 | 6.654171 | 6.65095 | 6.668054 | 6.664893 | 30 | 0 | 30.25 | 6.770932 | 6.768175 | 12.06239 | 12.07478 | 12.08526 | 12.08252 | 12.08152 | 12.08159 | 12.08166 | 12.0423 | 12.01582 | 2.667677 | 10.28432 | 18.55226 | 64.70408 | 57.30011 | 67.75633 | -44.40828 | 7.010645 | 7.008608 | 69.15401 | 25.88166 | 38 | 7.576651 | 7.575589 | 39.35083 | 38.92308 | 10.74641 | 10.80892 | 10.81021 | 10.79358 | 10.81157 | 31.08374 | -30.83432 | 0 | 10.94631 | -2.946746 | 8.573931 | 8.573559 | 39.35083 | 25.77966 | 2.441244 | 62.23 | 0 | 39.35083 | 0 | 39.35083 | 30.52778 | 0 | 0 | 11.27121 | 12.94275 | 13.11418 | 13.07568 | 13.07842 | 13.04318 | 13.22568 | 13.22798 | 13.19841 | 13.08129 | 13.23039 | 46 | 0 | 0 | 12.11835 | 13.36322 | 75.97 | 13.4671 | 76.5636 | 42.5 | 6 | 80.25 | 0 | 21 | 81.9315 | 74.17417 | 44 | 72.05751 | 36 | -56.84338 | 14.01722 | 14.01722 | 0 | 13.98568 | 97.261492 | 6 | 15.31078 | 15.55017 | 92.92308 | 54 | 99.630372 | 0 | 0 | 26 | 0 | 17.58004 | 19 | 18.22941 | 39 | 129.05 | 22 | 130.391 | 8 | 0 | 0 | 0 | 0 | 30.62919 | 0 | 0 | 0 | 165.414692 | 0 | 0 | 0 | 0 | 122.8 | 123.6905 | 25 | -210.9138 | 84.48 | -261.5561 | 84.634 | 29.04 | 29.04 | 0 | 0 | 123.5984 | 0 | 160.642432 | 169.7748 | 111.030912 | 40.310784 | -144.8188 | 216 | -14.24416 | 252 | 0 | -120.4062 | -39.02487 | 0 | 0 | 6 | 215 | 441.1977 | 61 | 158 | 17 | 616.1115 | 0 | 841.152997 | 913.977045 | 0 | 12.20622 | 0 | 6.096384 | 667.331495 | 116.028864 | 1912.05 | 475.699438 | 2171.97 | 2159.128 | 2793.903 | 0 | 3571.421 | 0 | 0 | 2813.326 | 0 | 0 | 186.5025 | 3724.663 | 0 | 1037.31 | 2119.004 | 2615.589 | 1109.506 | 18 | 18 | 0 | 0 | 0 | 192 | 128 | 141.6667 | 926 | 3396.250601 | 11723.5 | 348.256172 | 286.64 | 278.95 | 85.49072 | 6702.478 | -0.0782946 | 0.1656926 | 421.2539 | 47 | 21 | 29 | 0 | 0 | 18 | 18 | 38 | 2 | 0 | 4200000000 | 5.749512 | 0 | 5.106527 | 0 | 0 | 20.2683 | 103.1282 | 0 | 0 | 0 | 0 | 53.208618 | 0 | 100000000 | 0 | 160
CHO | C12CCCCC1O2 | CrTFPPCl | 0.02 | 1 | 23 | 24 | 20.60844 | 1.097274 | 65 | -0.0005148303 | -0.001133123 | 0.0006793963 | 0.001374822 | -0.00213872 | -0.003400486 | 0.001750936 | 0 | 0 | 0.001740781 | 0.01005858 | 0.01308605 | 0.008284024 | 0.4333333 | 0 | 0 | 0 | 0.01367238 | 0.02700188 | 0.07946666 | 1.143888 | -0.003527618 | 0.4863703 | 0 | -0.01312934 | 0.03333333 | 0 | 0.1195061 | 0 | 0.01666085 | 0.4666667 | 0.04496384 | 0.01315797 | -0.01738104 | 0.9909239 | -0.02537305 | -0.02452125 | -0.005992619 | 0 | 0 | 0 | 0.9423831 | 0.4863703 | 0.9569231 | -0.04117568 | 0.1178511 | -0.003458756 | 0.6 | 0.02880186 | 0.227265 | 0.172761 | 0.308604 | -0.04567866 | 0 | 0 | 0.2041241 | 0.02690407 | 0.05843109 | 0.1666667 | 0.04124024 | 0.06291391 | 0.03698225 | -0.004136633 | 0.1111111 | 0.4095962 | 0.5903429 | 0.5293931 | 0.04180023 | -0.003341232 | -0.03224852 | -0.03281515 | 0.7397341 | -0.004749197 | -0.4035718 | 0.07739361 | 0.08767252 | -0.006988493 | 0.6799624 | 0.06862745 | 0.2886751 | 0 | 0 | 0.3178568 | 0.02249257 | 0.2463996 | 0.2092634 | 5.833819 | 11.84494 | 0 | 0.8180073 | 0.1178511 | 0.09172 | 0.1741746 | 0.114729 | 0.8180073 | 0.3946503 | 0 | 0.167125 | 0.546875 | 0.5128205 | -0.01351753 | 0.8180073 | 0.5128205 | 0 | -0.01221058 | -0.07948718 | 0.07948718 | 0.1207101 | 0.8180073 | -0.04733728 | 0.1018118 | 2.579545 | 0.8180073 | 0.3347984 | 2.383536 | 0.8434511 | 0.8180073 | 0.3347984 | 0.8533333 | -0.09682625 | 1.285728 | 0.8533333 | 0.8 | 0.1538462 | -0.1457773 | -0.2598557 | 0.1666667 | -0.1014799 | 0.05793496 | 0 | 0 | 0.7934933 | 0.7816627 | 2.333589 | -0.09226151 | 0.2142857 | 3.678228 | 0 | -0.01699685 | 0.2041241 | 0.3003953 | 0.00824893 | -0.1782076 | 0.6640316 | 0 | 0.2 | 0.5128205 | -0.08659012 | 3.464755 | 0.5010988 | -0.00591716 | 0.5010988 | -0.1634351 | 0 | 1.214083 | 0.4414045 | 0.4414475 | 0.4414628 | 0.4414606 | 0.4414617 | 0.4415618 | 0.441713 | 0.3939394 | 0.441821 | 0.461801 | 0.4417076 | 0 | 0 | 0 | 1 | 1 | 0.05191759 | -0.1967648 | 0.01494672 | 1.829799 | 1.24953 | 3.521843 | 0.2307692 | 0.4190329 | -0.250857 | 1.033113 | 1.046455 | 0.1178511 | -0.2479339 | -0.04420631 | -0.1696438 | 0.8180073 | -0.2079231 | 0.04761491 | 1.090909 | -0.0647603 | -0.2031417 | 1.238901 | 0.8180073 | 0.3905325 | 1.222266 | -0.09389756 | 0.1050601 | 0.1157761 | 0.1420497 | -0.2211564 | 0.3705816 | 1.249793 | -0.2824832 | -0.2823977 | 1.250301 | -0.04705184 | -0.2012941 | 2.21432 | 0.2142857 | 1.534903 | -0.01763809 | -0.218283 | 1.181269 | 1.400783 | 0.06693096 | 1.94591 | 0.147929 | 0.1755099 | -0.007046608 | 0.296298 | 0.2992249 | 0.02263015 | 0.02102433 | 0.9978858 | 0 | -0.2724578 | 0.2955971 | 0.2034112 | 0.3705816 | 1.190884 | 0.4777778 | -0.1451671 | -0.3732782 | 1.181208 | 0.6 | 0 | 0.06836191 | 0.1307615 | -0.2518561 | -0.03426916 | 0.2152743 | -0.6 | -0.04469046 | 0.1694114 | -0.05835029 | 0 | 0 | -0.2938523 | 0.1456185 | 1 | 1 | 0.08145941 | 0.5997479 | 0.6342593 | -0.03742853 | 0.08132138 | 0.2041241 | 0.1203709 | 0.5495141 | -0.02912282 | 0 | 0.2963354 | 0.1386383 | 0.1076923 | 0.5502966 | -0.2245797 | -0.07555888 | 0.8863636 | 0.8432845 | 0.1645365 | 6.302423 | 1.208105 | 7.663875 | 6.173077 | 0.3063725 | 0.8863636 | -0.01515152 | 1.234725 | 0.2 | 0.6734529 | 1.30327 | 0.9949695 | 1.045159 | 1.227005 | 0.3333333 | 1.211373 | 1.459217 | 0.02787437 | 0.2735138 | 0.143841 | 1.621621 | 0.5327534 | 0.6741801 | 0.3594578 | 0.7785247 | -0.01873871 | 0 | -0.01907763 | 1.669131 | 0.1382314 | -0.2881607 | 1.504132 | -0.2671569 | 1.194444 | -0.03540492 | 0.64522 | 0.8863636 | 0.8863636 | 0.8863636 | 0.8054559 | 0.6856211 | 0.8863636 | 0.8863636 | 0.8863636 | 1.209302 | 0.5141063 | 2.136574 | 0.5430943 | 1.998939 | -0.1344181 | 0.3873518 | 0.1984459 | -0.2860231 | 0.4417494 | 0.5069312 | 2.136574 | -0.06459574 | -0.2361001 | 0.6734529 | 0.7795503 | 0.8994083 | 0.04881493 | 0.1701187 | 0.4497041 | 0.4865246 | 0.7383863 | -0.04130858 | 0 | 11.09416 | 0 | 0.3787879 | 0 | 3.713572 | 0.4446129 | 6.005999 | 0 | 0.1178511 | 5.865909 | 5.926864 | 0.03799833 | 4.857639 | 1.07438 | 2.307692 | 0.2222222 | 0.5970435 | 7.51885 | 0.5154097 | 7.481653 | 3.031284 | -0.169372 | 0.6034768 | 0.6069762 | 0.6734529 | 0.1731342 | 0 | 0.5891815 | 2.326923 | 0.5939063 | 5.889508 | 1.846987 | 5.843846 | 7.301929 | 0.1466274 | -0.2875828 | -0.2844749 | 4.857639 | 0 | 0.7132886 | 5.622295 | 5.581818 | 0.2484948 | 7.4020608 | 0.6965082 | 0.9879915 | 0.6635582 | 1.166747 | 1.010417 | 0.5765744 | 0.4727273 | 0.03111066 | 1.340423 | 3.889451 | 7.186607 | 1.854286 | 7.07286 | 0.2587209 | 0.25 | 0.5 | 0.9879927 | 1.636364 | 0.7208924 | 2.923077 | 0.3394181 | 0 | 0.893331 | 0 | 0.2492656 | 2.090909 | 0.04648055 | 0 | 0.7479662 | 0 | 0.6640104 | 0 | 0 | 0 | 0 | 0 | 0.2857143 | 5.4161 | 1.4 | -0.05507456 | 0.1963175 | 0 | 5.408176 | 5.309036 | 1.160043 | 0 | 0 | 1.170861 | 13.62689 | 0 | 0.5792006 | 0.2041241 | 6.718464 | 2.639903 | 0 | 0 | 5.632 | 5.394908 | 0.1401312 | 0.195507 | 0.1418325 | 5.286403 | 5.642267 | 0 | 1 | 1.215479 | 0.6342593 | 2.397895 | 0.1777432 | 0.7534226 | 0.5032609 | 1.253755 | 0.7521695 | 3.026987 | 1.791759 | 0 | 0 | 0 | 0.5809836 | 0 | 0 | 0.1178511 | 3.135494 | 0.09996511 | 0 | 14.70688 | 1.401376 | 3.555348 | 1.392328 | 1.407059 | 1 | 1.418182 | 0.6734529 | 1.309997 | -0.4346423 | 3.89182 | 4.84 | 2.095165 | 0.5485586 | 0.6701209 | 0 | 1.846154 | 4.962845 | 1.94591 | 4.84 | 0 | -0.8157612 | 0.57856 | 0.5748819 | 0 | 0.262572 | 1 | 4.672829 | 0 | 0 | 0 | 0.7588372 | 3.026987 | 7.070724 | 1 | -0.3989945 | 1.931818 | 6.466145 | 1 | 5.459586 | 0 | -0.2888456 | 3.026987 | 2.461538 | 6.251904 | 0 | 8.010028 | 3.026987 | 0.04648492 | 0.6342593 | 0 | 7.044905 | 0.7107666 | -0.5938226 | 0.5 | 0 | 2.994083 | 2.208538 | 2.209105 | 2.207309 | 2.207303 | 2.207809 | 2.207314 | 2.207237 | 2.207022 | 0.09918364 | 0.0994402 | 2.208565 | 0.09885354 | 0.09919578 | 0.09862673 | 0.09862426 | 0.09862931 | 0.0985945 | 0.09849706 | 0.6108708 | 3.321928 | -0.2607155 | 7.839526 | 1.159763 | 0 | 0.3328429 | 0.4664694 | 0 | 0.8545763 | 0.2474414 | 8.633909 | 1.639566 | 0.2357023 | -0.7069034 | 9.428913 | 0.2218935 | 1.644985 | -0.9058649 | 0 | 0 | 3.510068 | 1.609438 | -0.5582071 | 2.417052 | 2.416503 | 2.416303 | 2.416318 | 2.416333 | 2.412479 | 0 | 2.414955 | 2.408459 | 2.403165 | 0.5 | 1.733333 | -0.07609264 | -0.5394675 | 1 | 1.154701 | 3.384615 | 0.7952 | 0.2041241 | 0 | 2.448669 | 5.542886 | 1 | 0 | 0 | 8.010489 | 0 | 1.772727 | 1.983051 | 0.6910441 | 1 | 1.25 | 1 | -0.5934124 | 0 | 0 | 0 | -0.4922272 | 1 | 3.135494 | 0.4586 | 1.798839 | 1.798612 | 1.79853 | 1.798536 | 1.798542 | 1.797972 | 1.796946 | 1.795278 | 1.793077 | 0 | 0 | 0.1327104 | 0.8636364 | -0.4837278 | 2.136574 | 0 | 1.006117 | 1 | 1.098612 | 0.4082483 | 1.36359 | 2.348291 | 0.887574 | -0.0735071 | -0.6153846 | 1.973252 | 0 | -2.018558 | 0 | 0 | 0 | -0.2686328 | 4.153846 | 0.3636364 | 0 | 0 | 0.362496 | 0 | 0 | 1.861111 | 20.74874 | 0 | -0.2027629 | -0.09100592 | 0 | -0.0887574 | 0 | 0.9855986 | 1.808798 | 2.047981 | 2 | -1.082294 | 1.491477 | -3.207101 | 2 | 0 | 0 | 2 | 2 | 1.851624 | 147.0808 | 1.569231 | 2.622836 | -3 | 2.645136 | 2.645595 | 4.313609 | 2.639682 | 2.646078 | 1.852908 | 2 | 11.27289 | 0 | 3.146991 | 0 | 2.204861 | 2.693419 | 2.333333 | 16.00414 | 1 | 2.431852 | 2.431852 | -2.055621 | 47.3932 | 1.852908 | -2.130178 | 1 | 0 | 2.803443 | 7.147929 | 3.399812 | 1.828704 | 0 | 19.38462 | 0 | 3.062155 | 3.206125 | 0 | 0.7701646 | 1 | 2.720425 | 3 | -4.372568 | 167.0746 | 3.698671 | 2 | 18.66428 | 3.535534 | 7.181818 | 3 | 0.5 | 12.51979 | 3.516007 | 3.607158 | 4 | 4.066667 | 4.478343 | -3.82008 | 4.736863 | 3.2 | 19.84636 | 0.6931916 | 12.51979 | 3.092458 | -11.88891 | 2.99874 | 11.62349 | 4.736863 | -4.574309 | 1 | 5 | 19.84636 | 4.736863 | 8 | 19.84636 | 12.51979 | 19.84636 | 5 | 5 | -0.133943 | 5.076923 | 0 | 4.857639 | 162.3373 | 169.3029 | 6.003414 | 3 | 6.606882 | 6.88211 | 6.666667 | 0 | 4.736863 | -2.065746 | 0 | 7.674457 | 9.772727 | 6.428639 | 6.428639 | 6.923737 | 13.6275 | 0 | -9.586993 | 9.761656 | 6 | 175.814 | 12.51979 | 16.61538 | 2 | -1.773858 | 48.53857 | 174.3726 | 0.8293886 | 0 | 7.296087 | 0 | -0.6196286 | 0 | 13 | 3.691931 | 12.71085 | 6.923737 | 184.9177 | 13 | 4 | 12.25098 | 12.44 | 176.305 | 13 | 12.88201 | 9.148995 | 13 | 4.857639 | 6.103966 | 20.59973 | 12.816344 | 0 | 0 | 2 | 14.87054 | 5.846154 | -1.662295 | 12.53 | 12.53 | -9.65459 | 12.55709 | 11.69231 | 13.34456 | 0 | 6.420822 | 0 | 12.71085 | 6.606882 | 6.420822 | 70.30593 | 33.93828 | 16.10572 | 0 | 0 | 0 | 0 | 19.44853 | -8.027079 | 15.35571 | 0 | 28.2958 | 3.820748 | 0 | 0 | 66.35889 | 7.7352576 | 0 | 21.6227 | 214.9156 | -2.016272 | 7.590665 | 12.33709 | 0 | 166.0868 | 18.28261 | 6.95858 | 0 | 1.016064 | 19.95373448 | 15.16771 | 20.031 | 0 | -17.94675 | -10.60355 | 0.8359632 | 9.740084 | 22 | 6.064103 | -0.6474618 | 0 | 0 | 0 | -9.56213 | 22.9935 | 30.33325 | 127.8784 | 96.31837 | 31.94179 | 24 | 24.10572 | 6.617618 | 6.614232 | 5.01 | 6.66601 | 6.667007 | 6.66284 | 6.663842 | 6.654171 | 6.65095 | 6.668054 | 6.664893 | 30 | 0 | 30.25 | 6.770932 | 6.768175 | 12.06239 | 12.07478 | 12.08526 | 12.08252 | 12.08152 | 12.08159 | 12.08166 | 12.0423 | 12.01582 | 2.667677 | 10.28432 | 18.55226 | 64.70408 | 62.54339 | 68.38222 | -44.40828 | 7.010645 | 7.008608 | 69.15401 | 25.88166 | 38 | 7.576651 | 7.575589 | 39.35083 | 38.92308 | 10.74641 | 10.80892 | 10.81021 | 10.79358 | 10.81157 | 31.08374 | -30.83432 | 0 | 10.94631 | -2.946746 | 8.573931 | 8.573559 | 39.35083 | 25.77966 | 2.441244 | 62.23 | 0 | 39.35083 | 0 | 39.35083 | 30.52778 | 0 | 0 | 11.27121 | 12.94275 | 13.11418 | 13.07568 | 13.07842 | 13.04318 | 13.22568 | 13.22798 | 13.19841 | 13.08129 | 13.23039 | 46 | 0 | 0 | 12.11835 | 13.36322 | 75.97 | 13.4671 | 76.5636 | 42.5 | 6 | 80.25 | 0 | 21 | 81.9315 | 74.17417 | 44 | 72.05751 | 36 | -56.84338 | 14.01722 | 14.01722 | 0 | 13.98568 | 97.261492 | 6 | 15.31078 | 15.55017 | 92.92308 | 54 | 99.630372 | 0 | 0 | 26 | 0 | 17.58004 | 19 | 18.22941 | 39 | 129.05 | 22 | 130.391 | 8 | 0 | 0 | 0 | 0 | 30.62919 | 0 | 0 | 0 | 165.414692 | 0 | 0 | 0 | 0 | 122.8 | 123.6905 | 25 | -210.9138 | 84.48 | -261.5561 | 84.634 | 29.04 | 29.04 | 0 | 0 | 123.5984 | 0 | 160.642432 | 169.7748 | 111.030912 | 40.310784 | -144.8188 | 216 | -14.24416 | 252 | 0 | -120.4062 | -39.02487 | 0 | 0 | 6 | 215 | 441.1977 | 61 | 158 | 17 | 616.1115 | 0 | 841.152997 | 913.977045 | 0 | 12.20622 | 0 | 6.096384 | 667.331495 | 116.028864 | 1912.05 | 475.699438 | 2171.97 | 2159.128 | 2793.903 | 0 | 3571.421 | 0 | 0 | 2813.326 | 0 | 0 | 186.5025 | 3724.663 | 0 | 1037.31 | 2119.004 | 2615.589 | 1109.506 | 18 | 18 | 0 | 0 | 0 | 192 | 128 | 141.6667 | 926 | 3396.250601 | 11723.5 | 348.256172 | 286.64 | 278.95 | 85.49072 | 6702.478 | -0.0782946 | 0.1656926 | 421.2539 | 47 | 21 | 29 | 0 | 0 | 18 | 18 | 38 | 2 | 0 | 4200000000 | 5.749512 | 0 | 5.106527 | 0 | 0 | 20.2683 | 103.1282 | 0 | 0 | 0 | 0 | 53.208618 | 0 | 100000000 | 0 | 160
CHO | C12CCCCC1O2 | CrTFPPCl | 0.02 | 1 | 45 | 6 | 20.62666 | 1.096982 | 85 | -2.75411e-05 | -0.001133123 | 0.0006793963 | 0.001374822 | -0.00213872 | -0.003400486 | 0.001655578 | 0 | 0 | 0.001740781 | 0.01005858 | 0.01308605 | 0.008284024 | 0.4333333 | 0 | 0 | 0 | 0.01367238 | 0.02775494 | 0.0779369 | 1.143888 | -0.003527618 | 0.4863703 | 0 | -0.01312934 | 0.03333333 | 0 | 0.1213039 | 0 | 0.01666085 | 0.4666667 | 0.04627484 | 0.01457809 | -0.01738104 | 0.9909239 | -0.02537305 | -0.02452125 | -0.003646432 | 0 | 0 | 0 | 0.9423831 | 0.4863703 | 0.9569231 | -0.04117568 | 0.1178511 | -0.003458756 | 0.6 | 0.03134742 | 0.227265 | 0.172761 | 0.308604 | -0.04567866 | 0 | 0 | 0.2041241 | 0.029396 | 0.05843109 | 0.1666667 | 0.04124024 | 0.06291391 | 0.03698225 | -0.004136633 | 0.1111111 | 0.4095962 | 0.5903429 | 0.5293931 | 0.04915553 | -0.003341232 | -0.03224852 | -0.03281515 | 0.7397341 | 0.001097458 | -0.4035718 | 0.07739361 | 0.08767252 | -0.001759031 | 0.6799624 | 0.06862745 | 0.2886751 | 0 | 0 | 0.3178568 | 0.02249257 | 0.2463996 | 0.2092634 | 5.833819 | 11.84494 | 0 | 0.8180073 | 0.1178511 | 0.09172 | 0.1741746 | 0.114729 | 0.8180073 | 0.3946503 | 0 | 0.167125 | 0.546875 | 0.5128205 | -0.01351753 | 0.8180073 | 0.5128205 | 0 | -0.01221058 | -0.07948718 | 0.07948718 | 0.1207101 | 0.8180073 | -0.04733728 | 0.1018118 | 2.579545 | 0.8180073 | 0.3347984 | 2.383536 | 0.8434511 | 0.8180073 | 0.3347984 | 0.8533333 | -0.09682625 | 1.285728 | 0.8533333 | 0.8 | 0.1538462 | -0.1457773 | -0.2598557 | 0.1666667 | -0.1014799 | 0.07939849 | 0 | 0 | 0.7934933 | 0.7816627 | 2.333589 | -0.09226151 | 0.2142857 | 3.678228 | 0 | -0.01699685 | 0.2041241 | 0.3003953 | 0.00824893 | -0.1782076 | 0.6640316 | 0 | 0.2 | 0.5128205 | -0.08659012 | 3.464755 | 0.5010988 | -0.00591716 | 0.5010988 | -0.1634351 | 0 | 1.214083 | 0.4414045 | 0.4414475 | 0.4414628 | 0.4414606 | 0.4414617 | 0.4415618 | 0.441713 | 0.3939394 | 0.441821 | 0.461801 | 0.4417076 | 0 | 0 | 0 | 1 | 1 | 0.05191759 | -0.1967648 | 0.01494672 | 1.829799 | 1.24953 | 3.521843 | 0.2307692 | 0.4190329 | -0.250857 | 1.033113 | 1.046455 | 0.1178511 | -0.2479339 | -0.04420631 | -0.1696438 | 0.8180073 | -0.2079231 | 0.06265174 | 1.090909 | -0.0647603 | -0.2031417 | 1.238901 | 0.8180073 | 0.3905325 | 1.222266 | -0.09389756 | 0.1050601 | 0.1349807 | 0.1980459 | -0.2211564 | 0.3705816 | 1.249793 | -0.2824832 | -0.2823977 | 1.250301 | -0.04705184 | -0.2012941 | 2.21432 | 0.2142857 | 1.534903 | -0.01763809 | -0.218283 | 1.181269 | 1.400783 | 0.05765589 | 1.94591 | 0.147929 | 0.1588832 | 0.02544932 | 0.3223298 | 0.325941 | 0.02263015 | 0.05525071 | 0.9978858 | 0 | -0.2724578 | 0.3336163 | 0.2394291 | 0.3705816 | 1.190884 | 0.4777778 | -0.1451671 | -0.3732782 | 1.181208 | 0.6 | 0 | 0.06836191 | 0.1307615 | -0.2518561 | -0.03426916 | 0.2152743 | -0.6 | -0.04469046 | 0.2035724 | -0.05835029 | 0 | 0 | -0.2938523 | 0.1528632 | 1 | 1 | 0.08145941 | 0.5997479 | 0.6342593 | -0.03742853 | 0.08599795 | 0.2041241 | 0.1261638 | 0.521841 | -0.02912282 | 0 | 0.2963354 | 0.1386383 | 0.1076923 | 0.5238448 | -0.2245797 | -0.07555888 | 0.8863636 | 0.8432845 | 0.1844568 | 6.302423 | 1.208105 | 7.663875 | 6.173077 | 0.3063725 | 0.8863636 | -0.01515152 | 1.234725 | 0.2 | 0.6734529 | 1.30327 | 0.9949695 | 1.045159 | 1.227005 | 0.3333333 | 1.211373 | 1.459217 | 0.07538674 | 0.317182 | 0.214817 | 1.621621 | 0.4791548 | 0.6385073 | 0.3594578 | 0.7785247 | -0.01873871 | 0 | -0.01907763 | 1.669131 | 0.1382314 | -0.2881607 | 1.504132 | -0.2671569 | 1.194444 | -0.03540492 | 0.6282206 | 0.8863636 | 0.8863636 | 0.8863636 | 0.8054559 | 0.6856211 | 0.8863636 | 0.8863636 | 0.8863636 | 1.209302 | 0.4510433 | 2.136574 | 0.4465408 | 1.998939 | -0.1344181 | 0.3873518 | 0.2384747 | -0.2860231 | 0.4417494 | 0.4431073 | 2.136574 | -0.06459574 | -0.2361001 | 0.6734529 | 0.7795503 | 0.8994083 | 0.1048328 | 0.1701187 | 0.4497041 | 0.4865246 | 0.7383863 | -0.04130858 | 0 | 11.09416 | 0 | 0.3787879 | 0 | 3.713572 | 0.4446129 | 6.005999 | 0 | 0.1178511 | 5.865909 | 5.926864 | 0.03799833 | 4.857639 | 1.07438 | 2.307692 | 0.2222222 | 0.5970435 | 7.51885 | 0.5154097 | 7.481653 | 3.031284 | -0.169372 | 0.6034768 | 0.6069762 | 0.6734529 | 0.1731342 | 0 | 0.5088807 | 2.326923 | 0.6020067 | 5.889508 | 1.846987 | 5.843846 | 7.301929 | 0.1386243 | -0.2875828 | -0.2844749 | 4.857639 | 0 | 0.6267896 | 5.622295 | 5.581818 | 0.2484948 | 7.4020608 | 0.6122865 | 0.9879915 | 0.5776985 | 1.166747 | 1.010417 | 0.5594217 | 0.4727273 | 0.1060271 | 1.297397 | 3.889451 | 7.138195 | 1.854286 | 7.040571 | 0.2587209 | 0.25 | 0.5 | 0.9879927 | 1.636364 | 0.7208924 | 2.923077 | 0.3017844 | 0 | 0.893331 | 0 | 0.2492656 | 2.090909 | 0.04648055 | 0 | 0.7479662 | 0 | 0.5844722 | 0 | 0 | 0 | 0 | 0 | 0.2857143 | 5.4161 | 1.4 | -0.01651815 | 0.2552466 | 0 | 5.351092 | 5.259037 | 1.160043 | 0 | 0 | 1.170861 | 13.62689 | 0 | 0.5856037 | 0.2041241 | 6.718464 | 2.639903 | 0 | 0 | 5.632 | 5.33869 | 0.2280309 | 0.2602057 | 0.2299537 | 5.240795 | 5.642267 | 0 | 1 | 1.215479 | 0.6342593 | 2.397895 | 0.2586121 | 0.6644393 | 0.5095292 | 1.253755 | 0.6634958 | 3.026987 | 1.791759 | 0 | 0 | 0 | 0.5899342 | 0 | 0 | 0.1178511 | 3.135494 | 0.09996511 | 0 | 14.70688 | 1.401376 | 3.555348 | 1.392328 | 1.407059 | 1 | 1.418182 | 0.6734529 | 1.291997 | -0.4346423 | 3.89182 | 4.84 | 2.095165 | 0.4887436 | 0.594635 | 0 | 1.846154 | 4.962845 | 1.94591 | 4.84 | 0 | -0.8157612 | 0.5891504 | 0.5117507 | 0 | 0.339045 | 1 | 4.672829 | 0 | 0 | 0 | 0.8612219 | 3.026987 | 7.070724 | 1 | -0.3989945 | 1.931818 | 6.466145 | 1 | 5.459586 | 0 | -0.2888456 | 3.026987 | 2.461538 | 6.251904 | 0 | 8.010028 | 3.026987 | 0.04648492 | 0.6342593 | 0 | 7.044905 | 0.5780761 | -0.5938226 | 0.5 | 0 | 2.994083 | 2.208538 | 2.209105 | 2.207309 | 2.207303 | 2.207809 | 2.207314 | 2.207237 | 2.207022 | 0.09918364 | 0.0994402 | 2.208565 | 0.09885354 | 0.09919578 | 0.09862673 | 0.09862426 | 0.09862931 | 0.0985945 | 0.09849706 | 0.6108708 | 3.321928 | -0.2607155 | 7.839526 | 1.159763 | 0 | 0.5599053 | 0.4664694 | 0 | 0.8670797 | 0.2474414 | 8.633909 | 1.567479 | 0.2357023 | -0.7069034 | 9.428913 | 0.2218935 | 1.544352 | -0.9058649 | 0 | 0 | 3.510068 | 1.609438 | -0.5582071 | 2.417052 | 2.416503 | 2.416303 | 2.416318 | 2.416333 | 2.412479 | 0 | 2.414955 | 2.408459 | 2.403165 | 0.5 | 1.733333 | -0.07609264 | -0.5394675 | 1 | 1.154701 | 3.384615 | 0.7952 | 0.2041241 | 0 | 2.679143 | 5.542886 | 1 | 0 | 0 | 8.010489 | 0 | 1.772727 | 1.983051 | 0.6910441 | 1 | 1.25 | 1 | -0.5934124 | 0 | 0 | 0 | -0.4922272 | 1 | 3.135494 | 0.4586 | 1.798839 | 1.798612 | 1.79853 | 1.798536 | 1.798542 | 1.797972 | 1.796946 | 1.795278 | 1.793077 | 0 | 0 | 0.15925248 | 0.8636364 | -0.4837278 | 2.136574 | 0 | 1.006117 | 1 | 1.098612 | 0.4082483 | 1.36359 | 2.348291 | 0.887574 | -0.0735071 | -0.6153846 | 1.973252 | 0 | -2.018558 | 0 | 0 | 0 | -0.2686328 | 4.153846 | 0.3636364 | 0 | 0 | 0.2572174 | 0 | 0 | 1.861111 | 20.74874 | 0 | -0.2027629 | -0.09100592 | 0 | -0.0887574 | 0 | 0.9855986 | 1.808798 | 2.047981 | 2 | -1.082294 | 1.491477 | -3.207101 | 2 | 0 | 0 | 2 | 2 | 1.851624 | 147.0808 | 1.569231 | 2.622836 | -3 | 2.645136 | 2.645595 | 4.313609 | 2.639682 | 2.646078 | 1.852908 | 2 | 11.27289 | 0 | 3.146991 | 0 | 2.204861 | 2.693419 | 2.333333 | 16.00414 | 1 | 2.431852 | 2.431852 | -2.055621 | 47.3932 | 1.852908 | -2.130178 | 1 | 0 | 2.803443 | 7.147929 | 3.399812 | 1.828704 | 0 | 19.38462 | 0 | 3.062155 | 3.206125 | 0 | 1.391358 | 1 | 2.720425 | 3 | -4.372568 | 167.0746 | 3.698671 | 2 | 18.66428 | 3.535534 | 7.181818 | 3 | 0.5 | 12.51979 | 3.516007 | 3.448589 | 4 | 4.066667 | 3.85179 | -3.82008 | 4.736863 | 3.2 | 19.84636 | 0.6931916 | 12.51979 | 3.092458 | -11.88891 | 2.99874 | 12.72637 | 4.736863 | -4.574309 | 1 | 5 | 19.84636 | 4.736863 | 8 | 19.84636 | 12.51979 | 19.84636 | 5 | 5 | -0.133943 | 5.076923 | 0 | 4.857639 | 162.3373 | 169.3029 | 6.003414 | 3 | 6.606882 | 6.88211 | 6.666667 | 0 | 4.736863 | -2.065746 | 0 | 7.674457 | 9.772727 | 6.428639 | 6.428639 | 6.923737 | 15.33772 | 0 | -9.586993 | 9.761656 | 6 | 177.1066 | 12.51979 | 16.61538 | 2 | -1.773858 | 48.53857 | 174.3726 | 0.8293886 | 0 | 7.296087 | 0 | -0.6196286 | 0 | 13 | 3.691931 | 12.71085 | 6.923737 | 184.9177 | 13 | 4 | 12.25098 | 12.44 | 177.1154 | 13 | 12.88201 | 9.148995 | 13 | 4.857639 | 6.103966 | 20.59973 | 12.816344 | 0 | 0 | 2 | 14.87054 | 5.846154 | -1.662295 | 12.53 | 12.53 | -9.65459 | 12.55709 | 11.69231 | 13.34456 | 0 | 6.420822 | 0 | 12.71085 | 6.606882 | 6.420822 | 70.30593 | 33.93828 | 16.10572 | 0 | 0 | 0 | 0 | 19.44853 | -8.027079 | 15.35571 | 0 | 28.2958 | 6.788702 | 0 | 0 | 66.35889 | 7.7352576 | 0 | 21.6227 | 214.9156 | -2.016272 | 7.413866 | 9.978479 | 0 | 166.0868 | 18.28261 | 6.95858 | 0 | 1.016064 | 19.95373448 | 15.16771 | 20.031 | 0 | -17.94675 | -10.60355 | 0.8359632 | 13.86878 | 22 | 6.064103 | -0.6474618 | 0 | 0 | 0 | -9.56213 | 22.9935 | 30.33325 | 127.8784 | 96.31837 | 31.94179 | 24 | 24.10572 | 6.617618 | 6.614232 | 5.01 | 6.66601 | 6.667007 | 6.66284 | 6.663842 | 6.654171 | 6.65095 | 6.668054 | 6.664893 | 30 | 0 | 30.25 | 6.770932 | 6.768175 | 12.06239 | 12.07478 | 12.08526 | 12.08252 | 12.08152 | 12.08159 | 12.08166 | 12.0423 | 12.01582 | 2.667677 | 10.28432 | 18.55226 | 64.70408 | 60.10589 | 62.32051 | -44.40828 | 7.010645 | 7.008608 | 69.15401 | 25.88166 | 38 | 7.576651 | 7.575589 | 39.35083 | 38.92308 | 10.74641 | 10.80892 | 10.81021 | 10.79358 | 10.81157 | 31.08374 | -30.83432 | 0 | 10.94631 | -2.946746 | 8.573931 | 8.573559 | 39.35083 | 25.77966 | 2.441244 | 62.23 | 0 | 39.35083 | 0 | 39.35083 | 30.52778 | 0 | 0 | 11.27121 | 12.94275 | 13.11418 | 13.07568 | 13.07842 | 13.04318 | 13.22568 | 13.22798 | 13.19841 | 13.08129 | 13.23039 | 46 | 0 | 0 | 12.11835 | 13.36322 | 75.97 | 13.4671 | 76.5636 | 42.5 | 6 | 80.25 | 0 | 21 | 81.9315 | 74.17417 | 44 | 72.05751 | 36 | -56.84338 | 14.01722 | 14.01722 | 0 | 13.98568 | 97.261492 | 6 | 15.31078 | 15.55017 | 92.92308 | 54 | 99.630372 | 0 | 0 | 26 | 0 | 17.58004 | 19 | 18.22941 | 39 | 129.05 | 22 | 130.391 | 8 | 0 | 0 | 0 | 0 | 30.62919 | 0 | 0 | 0 | 165.414692 | 0 | 0 | 0 | 0 | 122.8 | 123.6905 | 25 | -210.9138 | 84.48 | -261.5561 | 84.634 | 29.04 | 29.04 | 0 | 0 | 123.5984 | 0 | 160.642432 | 169.7748 | 111.030912 | 40.310784 | -144.8188 | 216 | -14.24416 | 252 | 0 | -120.4062 | -39.02487 | 0 | 0 | 6 | 215 | 441.1977 | 61 | 158 | 17 | 616.1115 | 0 | 841.152997 | 913.977045 | 0 | 12.20622 | 0 | 6.096384 | 667.331495 | 116.028864 | 1912.05 | 475.699438 | 2171.97 | 2159.128 | 2793.903 | 0 | 3571.421 | 0 | 0 | 2813.326 | 0 | 0 | 186.5025 | 3724.663 | 0 | 1037.31 | 2119.004 | 2615.589 | 1109.506 | 18 | 18 | 0 | 0 | 0 | 192 | 128 | 141.6667 | 926 | 3396.250601 | 11723.5 | 348.256172 | 286.64 | 278.95 | 85.49072 | 6702.478 | -0.0782946 | 0.1656926 | 421.2539 | 47 | 21 | 29 | 0 | 0 | 18 | 18 | 38 | 2 | 0 | 4200000000 | 5.749512 | 0 | 5.106527 | 0 | 0 | 20.2683 | 103.1282 | 0 | 0 | 0 | 0 | 53.208618 | 0 | 100000000 | 0 | 160
CHO | C12CCCCC1O2 | CrTFPPCl | 0.02 | 1 | 90 | 2 | 20.62051 | 1.097094 | 96 | -2.996142e-05 | -0.001133123 | 0.0006793963 | 0.001374822 | -0.00213872 | -0.003400486 | 0.001355917 | 0 | 0 | 0.001740781 | 0.01005858 | 0.01308605 | 0.008284024 | 0.4333333 | 0 | 0 | 0 | 0.01367238 | 0.02789627 | 0.07839128 | 1.143888 | -0.003527618 | 0.4863703 | 0 | -0.01312934 | 0.03333333 | 0 | 0.1166972 | 0 | 0.01666085 | 0.4666667 | 0.0459073 | 0.009832896 | -0.01738104 | 0.9909239 | -0.02537305 | -0.02452125 | -0.003239904 | 0 | 0 | 0 | 0.9423831 | 0.4863703 | 0.9569231 | -0.04117568 | 0.1178511 | -0.003458756 | 0.6 | 0.02225527 | 0.227265 | 0.172761 | 0.308604 | -0.04567866 | 0 | 0 | 0.2041241 | 0.0205405 | 0.05843109 | 0.1666667 | 0.04124024 | 0.06291391 | 0.03698225 | -0.004136633 | 0.1111111 | 0.4095962 | 0.5903429 | 0.5293931 | 0.04026606 | -0.003341232 | -0.03224852 | -0.03281515 | 0.7397341 | 0.002027847 | -0.4035718 | 0.07739361 | 0.08767252 | -0.0009176465 | 0.6799624 | 0.06862745 | 0.2886751 | 0 | 0 | 0.3178568 | 0.02249257 | 0.2463996 | 0.2092634 | 5.833819 | 11.84494 | 0 | 0.8180073 | 0.1178511 | 0.09172 | 0.1741746 | 0.114729 | 0.8180073 | 0.3946503 | 0 | 0.167125 | 0.546875 | 0.5128205 | -0.01351753 | 0.8180073 | 0.5128205 | 0 | -0.01221058 | -0.07948718 | 0.07948718 | 0.1207101 | 0.8180073 | -0.04733728 | 0.1018118 | 2.579545 | 0.8180073 | 0.3347984 | 2.383536 | 0.8434511 | 0.8180073 | 0.3347984 | 0.8533333 | -0.09682625 | 1.285728 | 0.8533333 | 0.8 | 0.1538462 | -0.1457773 | -0.2598557 | 0.1666667 | -0.1014799 | 0.05854349 | 0 | 0 | 0.7934933 | 0.7816627 | 2.333589 | -0.09226151 | 0.2142857 | 3.678228 | 0 | -0.01699685 | 0.2041241 | 0.3003953 | 0.00824893 | -0.1782076 | 0.6640316 | 0 | 0.2 | 0.5128205 | -0.08659012 | 3.464755 | 0.5010988 | -0.00591716 | 0.5010988 | -0.1634351 | 0 | 1.214083 | 0.4414045 | 0.4414475 | 0.4414628 | 0.4414606 | 0.4414617 | 0.4415618 | 0.441713 | 0.3939394 | 0.441821 | 0.461801 | 0.4417076 | 0 | 0 | 0 | 1 | 1 | 0.05191759 | -0.1967648 | 0.01494672 | 1.829799 | 1.24953 | 3.521843 | 0.2307692 | 0.4190329 | -0.250857 | 1.033113 | 1.046455 | 0.1178511 | -0.2479339 | -0.04420631 | -0.1696438 | 0.8180073 | -0.2079231 | 0.06621717 | 1.090909 | -0.0647603 | -0.2031417 | 1.238901 | 0.8180073 | 0.3905325 | 1.222266 | -0.09389756 | 0.1050601 | 0.1420617 | 0.1429182 | -0.2211564 | 0.3705816 | 1.249793 | -0.2824832 | -0.2823977 | 1.250301 | -0.04705184 | -0.2012941 | 2.21432 | 0.2142857 | 1.534903 | -0.01763809 | -0.218283 | 1.181269 | 1.400783 | 0.04270769 | 1.94591 | 0.147929 | 0.1158531 | 0.03103234 | 0.2437264 | 0.2469909 | 0.02263015 | 0.05594092 | 0.9978858 | 0 | -0.2724578 | 0.2612821 | 0.1920731 | 0.3705816 | 1.190884 | 0.4777778 | -0.1451671 | -0.3732782 | 1.181208 | 0.6 | 0 | 0.06836191 | 0.1307615 | -0.2518561 | -0.03426916 | 0.2152743 | -0.6 | -0.04469046 | 0.1652249 | -0.05835029 | 0 | 0 | -0.2938523 | 0.09706124 | 1 | 1 | 0.08145941 | 0.5997479 | 0.6342593 | -0.03742853 | 0.04408288 | 0.2041241 | 0.0752362 | 0.6262092 | -0.02912282 | 0 | 0.2963354 | 0.1386383 | 0.1076923 | 0.6286137 | -0.2245797 | -0.07555888 | 0.8863636 | 0.8432845 | 0.1283249 | 6.302423 | 1.208105 | 7.663875 | 6.173077 | 0.3063725 | 0.8863636 | -0.01515152 | 1.234725 | 0.2 | 0.6734529 | 1.30327 | 0.9949695 | 1.045159 | 1.227005 | 0.3333333 | 1.211373 | 1.459217 | 0.08315963 | 0.3332015 | 0.2260277 | 1.621621 | 0.5749858 | 0.6772862 | 0.3594578 | 0.7785247 | -0.01873871 | 0 | -0.01907763 | 1.669131 | 0.1382314 | -0.2881607 | 1.504132 | -0.2671569 | 1.194444 | -0.03540492 | 0.6173238 | 0.8863636 | 0.8863636 | 0.8863636 | 0.8054559 | 0.6856211 | 0.8863636 | 0.8863636 | 0.8863636 | 1.209302 | 0.5412519 | 2.136574 | 0.5358489 | 1.998939 | -0.1344181 | 0.3873518 | 0.1976608 | -0.2860231 | 0.4417494 | 0.5317288 | 2.136574 | -0.06459574 | -0.2361001 | 0.6734529 | 0.7795503 | 0.8994083 | 0.1139366 | 0.1701187 | 0.4497041 | 0.4865246 | 0.7383863 | -0.04130858 | 0 | 11.09416 | 0 | 0.3787879 | 0 | 3.713572 | 0.4446129 | 6.005999 | 0 | 0.1178511 | 5.865909 | 5.926864 | 0.03799833 | 4.857639 | 1.07438 | 2.307692 | 0.2222222 | 0.5970435 | 7.51885 | 0.5154097 | 7.481653 | 3.031284 | -0.169372 | 0.6034768 | 0.6069762 | 0.6734529 | 0.1731342 | 0 | 0.4974297 | 2.326923 | 0.7224081 | 5.889508 | 1.846987 | 5.843846 | 7.301929 | 0.1114739 | -0.2875828 | -0.2844749 | 4.857639 | 0 | 0.6095964 | 5.622295 | 5.581818 | 0.2484948 | 7.4020608 | 0.5947679 | 0.9879915 | 0.5638142 | 1.166747 | 1.010417 | 0.671306 | 0.4727273 | 0.1085826 | 1.356876 | 3.889451 | 7.123715 | 1.854286 | 7.104992 | 0.2587209 | 0.25 | 0.5 | 0.9879927 | 1.636364 | 0.7208924 | 2.923077 | 0.2863876 | 0 | 0.893331 | 0 | 0.2492656 | 2.090909 | 0.04648055 | 0 | 0.7479662 | 0 | 0.5663838 | 0 | 0 | 0 | 0 | 0 | 0.2857143 | 5.4161 | 1.4 | -0.01569862 | 0.2694633 | 0 | 5.331312 | 5.342845 | 1.160043 | 0 | 0 | 1.170861 | 13.62689 | 0 | 0.7027244 | 0.2041241 | 6.718464 | 2.639903 | 0 | 0 | 5.632 | 5.320009 | 0.2433772 | 0.2750435 | 0.2454038 | 5.320953 | 5.642267 | 0 | 1 | 1.215479 | 0.6342593 | 2.397895 | 0.2747938 | 0.6484038 | 0.6112677 | 1.253755 | 0.6474613 | 3.026987 | 1.791759 | 0 | 0 | 0 | 0.707921 | 0 | 0 | 0.1178511 | 3.135494 | 0.09996511 | 0 | 14.70688 | 1.401376 | 3.555348 | 1.392328 | 1.407059 | 1 | 1.418182 | 0.6734529 | 1.268543 | -0.4346423 | 3.89182 | 4.84 | 2.095165 | 0.4714061 | 0.5781692 | 0 | 1.846154 | 4.962845 | 1.94591 | 4.84 | 0 | -0.8157612 | 0.7069804 | 0.4946493 | 0 | 0.3581634 | 1 | 4.672829 | 0 | 0 | 0 | 0.625303 | 3.026987 | 7.070724 | 1 | -0.3989945 | 1.931818 | 6.466145 | 1 | 5.459586 | 0 | -0.2888456 | 3.026987 | 2.461538 | 6.251904 | 0 | 8.010028 | 3.026987 | 0.04648492 | 0.6342593 | 0 | 7.044905 | 0.5744416 | -0.5938226 | 0.5 | 0 | 2.994083 | 2.208538 | 2.209105 | 2.207309 | 2.207303 | 2.207809 | 2.207314 | 2.207237 | 2.207022 | 0.09918364 | 0.0994402 | 2.208565 | 0.09885354 | 0.09919578 | 0.09862673 | 0.09862426 | 0.09862931 | 0.0985945 | 0.09849706 | 0.6108708 | 3.321928 | -0.2607155 | 7.839526 | 1.159763 | 0 | 0.5987587 | 0.4664694 | 0 | 0.8770845 | 0.2474414 | 8.633909 | 1.547698 | 0.2357023 | -0.7069034 | 9.428913 | 0.2218935 | 1.653223 | -0.9058649 | 0 | 0 | 3.510068 | 1.609438 | -0.5582071 | 2.417052 | 2.416503 | 2.416303 | 2.416318 | 2.416333 | 2.412479 | 0 | 2.414955 | 2.408459 | 2.403165 | 0.5 | 1.733333 | -0.07609264 | -0.5394675 | 1 | 1.154701 | 3.384615 | 0.7952 | 0.2041241 | 0 | 2.03538 | 5.542886 | 1 | 0 | 0 | 8.010489 | 0 | 1.772727 | 1.983051 | 0.6910441 | 1 | 1.25 | 1 | -0.5934124 | 0 | 0 | 0 | -0.4922272 | 1 | 3.135494 | 0.4586 | 1.798839 | 1.798612 | 1.79853 | 1.798536 | 1.798542 | 1.797972 | 1.796946 | 1.795278 | 1.793077 | 0 | 0 | 0.114302976 | 0.8636364 | -0.4837278 | 2.136574 | 0 | 1.006117 | 1 | 1.098612 | 0.4082483 | 1.36359 | 2.348291 | 0.887574 | -0.0735071 | -0.6153846 | 1.973252 | 0 | -2.018558 | 0 | 0 | 0 | -0.2686328 | 4.153846 | 0.3636364 | 0 | 0 | 0.3086609 | 0 | 0 | 1.861111 | 20.74874 | 0 | -0.2027629 | -0.09100592 | 0 | -0.0887574 | 0 | 0.9855986 | 1.808798 | 2.047981 | 2 | -1.082294 | 1.491477 | -3.207101 | 2 | 0 | 0 | 2 | 2 | 1.851624 | 147.0808 | 1.569231 | 2.622836 | -3 | 2.645136 | 2.645595 | 4.313609 | 2.639682 | 2.646078 | 1.852908 | 2 | 11.27289 | 0 | 3.146991 | 0 | 2.204861 | 2.693419 | 2.333333 | 16.00414 | 1 | 2.431852 | 2.431852 | -2.055621 | 47.3932 | 1.852908 | -2.130178 | 1 | 0 | 2.803443 | 7.147929 | 3.399812 | 1.828704 | 0 | 19.38462 | 0 | 3.062155 | 3.206125 | 0 | 1.500915 | 1 | 2.720425 | 3 | -4.372568 | 167.0746 | 3.698671 | 2 | 18.66428 | 3.535534 | 7.181818 | 3 | 0.5 | 12.51979 | 3.516007 | 3.249886 | 4 | 4.066667 | 4.422147 | -3.82008 | 4.736863 | 3.2 | 19.84636 | 0.6931916 | 12.51979 | 3.092458 | -11.88891 | 2.99874 | 9.684795 | 4.736863 | -4.574309 | 1 | 5 | 19.84636 | 4.736863 | 8 | 19.84636 | 12.51979 | 19.84636 | 5 | 5 | -0.133943 | 5.076923 | 0 | 4.857639 | 162.3373 | 169.3029 | 6.003414 | 3 | 6.606882 | 6.88211 | 6.666667 | 0 | 4.736863 | -2.065746 | 0 | 7.674457 | 9.772727 | 6.428639 | 6.428639 | 6.923737 | 12.15135 | 0 | -9.586993 | 9.761656 | 6 | 175.5444 | 12.51979 | 16.61538 | 2 | -1.773858 | 48.53857 | 174.3726 | 0.8293886 | 0 | 7.296087 | 0 | -0.6196286 | 0 | 13 | 3.691931 | 12.71085 | 6.923737 | 184.9177 | 13 | 4 | 12.25098 | 12.44 | 177.5065 | 13 | 12.88201 | 9.148995 | 13 | 4.857639 | 6.103966 | 20.59973 | 12.816344 | 0 | 0 | 2 | 14.87054 | 5.846154 | -1.662295 | 12.53 | 12.53 | -9.65459 | 12.55709 | 11.69231 | 13.34456 | 0 | 6.420822 | 0 | 12.71085 | 6.606882 | 6.420822 | 70.30593 | 33.93828 | 16.10572 | 0 | 0 | 0 | 0 | 19.44853 | -8.027079 | 15.35571 | 0 | 28.2958 | 7.314862 | 0 | 0 | 66.35889 | 7.7352576 | 0 | 21.6227 | 214.9156 | -2.016272 | 6.688073 | 11.77096 | 0 | 166.0868 | 18.28261 | 6.95858 | 0 | 1.016064 | 19.95373448 | 15.16771 | 20.031 | 0 | -17.94675 | -10.60355 | 0.8359632 | 14.71645 | 22 | 6.064103 | -0.6474618 | 0 | 0 | 0 | -9.56213 | 22.9935 | 30.33325 | 127.8784 | 96.31837 | 31.94179 | 24 | 24.10572 | 6.617618 | 6.614232 | 5.01 | 6.66601 | 6.667007 | 6.66284 | 6.663842 | 6.654171 | 6.65095 | 6.668054 | 6.664893 | 30 | 0 | 30.25 | 6.770932 | 6.768175 | 12.06239 | 12.07478 | 12.08526 | 12.08252 | 12.08152 | 12.08159 | 12.08166 | 12.0423 | 12.01582 | 2.667677 | 10.28432 | 18.55226 | 64.70408 | 58.20152 | 68.56786 | -44.40828 | 7.010645 | 7.008608 | 69.15401 | 25.88166 | 38 | 7.576651 | 7.575589 | 39.35083 | 38.92308 | 10.74641 | 10.80892 | 10.81021 | 10.79358 | 10.81157 | 31.08374 | -30.83432 | 0 | 10.94631 | -2.946746 | 8.573931 | 8.573559 | 39.35083 | 25.77966 | 2.441244 | 62.23 | 0 | 39.35083 | 0 | 39.35083 | 30.52778 | 0 | 0 | 11.27121 | 12.94275 | 13.11418 | 13.07568 | 13.07842 | 13.04318 | 13.22568 | 13.22798 | 13.19841 | 13.08129 | 13.23039 | 46 | 0 | 0 | 12.11835 | 13.36322 | 75.97 | 13.4671 | 76.5636 | 42.5 | 6 | 80.25 | 0 | 21 | 81.9315 | 74.17417 | 44 | 72.05751 | 36 | -56.84338 | 14.01722 | 14.01722 | 0 | 13.98568 | 97.261492 | 6 | 15.31078 | 15.55017 | 92.92308 | 54 | 99.630372 | 0 | 0 | 26 | 0 | 17.58004 | 19 | 18.22941 | 39 | 129.05 | 22 | 130.391 | 8 | 0 | 0 | 0 | 0 | 30.62919 | 0 | 0 | 0 | 165.414692 | 0 | 0 | 0 | 0 | 122.8 | 123.6905 | 25 | -210.9138 | 84.48 | -261.5561 | 84.634 | 29.04 | 29.04 | 0 | 0 | 123.5984 | 0 | 160.642432 | 169.7748 | 111.030912 | 40.310784 | -144.8188 | 216 | -14.24416 | 252 | 0 | -120.4062 | -39.02487 | 0 | 0 | 6 | 215 | 441.1977 | 61 | 158 | 17 | 616.1115 | 0 | 841.152997 | 913.977045 | 0 | 12.20622 | 0 | 6.096384 | 667.331495 | 116.028864 | 1912.05 | 475.699438 | 2171.97 | 2159.128 | 2793.903 | 0 | 3571.421 | 0 | 0 | 2813.326 | 0 | 0 | 186.5025 | 3724.663 | 0 | 1037.31 | 2119.004 | 2615.589 | 1109.506 | 18 | 18 | 0 | 0 | 0 | 192 | 128 | 141.6667 | 926 | 3396.250601 | 11723.5 | 348.256172 | 286.64 | 278.95 | 85.49072 | 6702.478 | -0.0782946 | 0.1656926 | 421.2539 | 47 | 21 | 29 | 0 | 0 | 18 | 18 | 38 | 2 | 0 | 4200000000 | 5.749512 | 0 | 5.106527 | 0 | 0 | 20.2683 | 103.1282 | 0 | 0 | 0 | 0 | 53.208618 | 0 | 100000000 | 0 | 160
CHO | C12CCCCC1O2 | CrTFPPCl | 0.00482509 | 0.9652664 | 50 | 24 | 9 | 3.79 | 78.36652 | 0.0003119219 | -0.001133123 | 0.0006793963 | 0.001374822 | -0.00213872 | -0.003400486 | -3.351818e-05 | 0 | 0 | 0.001740781 | 0.01005858 | 0.01308605 | 0.008284024 | 0.4333333 | 0 | 0 | 0 | 0.01367238 | 0.03684484 | 0.07319084 | 1.143888 | -0.003527618 | 0.4863703 | 0 | -0.01312934 | 0.03333333 | 0 | 0.09834872 | 0 | 0.01666085 | 0.4666667 | 0.063809 | -0.006852776 | -0.01738104 | 0.9909239 | -0.02537305 | -0.02452125 | 0.0004476222 | 0 | 0 | 0 | 0.9423831 | 0.4863703 | 0.9569231 | -0.04117568 | 0.1178511 | -0.003458756 | 0.6 | -0.01127275 | 0.227265 | 0.172761 | 0.308604 | -0.04567866 | 0 | 0 | 0.2041241 | -0.01165311 | 0.05843109 | 0.1666667 | 0.04124024 | 0.06291391 | 0.03698225 | -0.004136633 | 0.1111111 | 0.4095962 | 0.5903429 | 0.5293931 | 0.006175217 | -0.003341232 | -0.03224852 | -0.03281515 | 0.7397341 | 0.008130207 | -0.4035718 | 0.07739361 | 0.08767252 | 0.00536426 | 0.6799624 | 0.06862745 | 0.2886751 | 0 | 0 | 0.3178568 | 0.02249257 | 0.2463996 | 0.2092634 | 5.833819 | 11.84494 | 0 | 0.8180073 | 0.1178511 | 0.09172 | 0.1741746 | 0.114729 | 0.8180073 | 0.3946503 | 0 | 0.167125 | 0.546875 | 0.5128205 | -0.01351753 | 0.8180073 | 0.5128205 | 0 | -0.01221058 | -0.07948718 | 0.07948718 | 0.1207101 | 0.8180073 | -0.04733728 | 0.1018118 | 2.579545 | 0.8180073 | 0.3347984 | 2.383536 | 0.8434511 | 0.8180073 | 0.3347984 | 0.8533333 | -0.09682625 | 1.285728 | 0.8533333 | 0.8 | 0.1538462 | -0.1457773 | -0.2598557 | 0.1666667 | -0.1014799 | -0.02098884 | 0 | 0 | 0.7934933 | 0.7816627 | 2.333589 | -0.09226151 | 0.2142857 | 3.678228 | 0 | -0.01699685 | 0.2041241 | 0.3003953 | 0.00824893 | -0.1782076 | 0.6640316 | 0 | 0.2 | 0.5128205 | -0.08659012 | 3.464755 | 0.5010988 | -0.00591716 | 0.5010988 | -0.1634351 | 0 | 1.214083 | 0.4414045 | 0.4414475 | 0.4414628 | 0.4414606 | 0.4414617 | 0.4415618 | 0.441713 | 0.3939394 | 0.441821 | 0.461801 | 0.4417076 | 0 | 0 | 0 | 1 | 1 | 0.05191759 | -0.1967648 | 0.01494672 | 1.829799 | 1.24953 | 3.521843 | 0.2307692 | 0.4190329 | -0.250857 | 1.033113 | 1.046455 | 0.1178511 | -0.2479339 | -0.04420631 | -0.1696438 | 0.8180073 | -0.2079231 | 0.06466277 | 1.090909 | -0.0647603 | -0.2031417 | 1.238901 | 0.8180073 | 0.3905325 | 1.222266 | -0.09389756 | 0.1050601 | 0.1237503 | -0.06082995 | -0.2211564 | 0.3705816 | 1.249793 | -0.2824832 | -0.2823977 | 1.250301 | -0.04705184 | -0.2012941 | 2.21432 | 0.2142857 | 1.534903 | -0.01763809 | -0.218283 | 1.181269 | 1.400783 | -0.04876748 | 1.94591 | 0.147929 | -0.09851786 | 0.06569033 | -0.07692227 | -0.07379056 | 0.02263015 | 0.08978934 | 0.9978858 | 0 | -0.2724578 | -0.007632195 | 0.025634 | 0.3705816 | 1.190884 | 0.4777778 | -0.1451671 | -0.3732782 | 1.181208 | 0.6 | 0 | 0.06836191 | 0.1307615 | -0.2518561 | -0.03426916 | 0.2152743 | -0.6 | -0.04469046 | 0.03364431 | -0.05835029 | 0 | 0 | -0.2938523 | -0.1543176 | 1 | 1 | 0.08145941 | 0.5997479 | 0.6342593 | -0.03742853 | -0.1433201 | 0.2041241 | -0.1549697 | 0.9840272 | -0.02912282 | 0 | 0.2963354 | 0.1386383 | 0.1076923 | 0.9927339 | -0.2245797 | -0.07555888 | 0.8863636 | 0.8432845 | -0.1400693 | 6.302423 | 1.208105 | 7.663875 | 6.173077 | 0.3063725 | 0.8863636 | -0.01515152 | 1.234725 | 0.2 | 0.6734529 | 1.30327 | 0.9949695 | 1.045159 | 1.227005 | 0.3333333 | 1.211373 | 1.459217 | 0.1207171 | 0.2892257 | 0.2050309 | 1.621621 | 0.8149966 | 0.7538792 | 0.3594578 | 0.7785247 | -0.01873871 | 0 | -0.01907763 | 1.669131 | 0.1382314 | -0.2881607 | 1.504132 | -0.2671569 | 1.194444 | -0.03540492 | 0.5685773 | 0.8863636 | 0.8863636 | 0.8863636 | 0.8054559 | 0.6856211 | 0.8863636 | 0.8863636 | 0.8863636 | 1.209302 | 0.7419591 | 2.136574 | 0.7890136 | 1.998939 | -0.1344181 | 0.3873518 | 0.0437836 | -0.2860231 | 0.4417494 | 0.7289456 | 2.136574 | -0.06459574 | -0.2361001 | 0.6734529 | 0.7795503 | 0.8994083 | 0.1518392 | 0.1701187 | 0.4497041 | 0.4865246 | 0.7383863 | -0.04130858 | 0 | 11.09416 | 0 | 0.3787879 | 0 | 3.713572 | 0.4446129 | 6.005999 | 0 | 0.1178511 | 5.865909 | 5.926864 | 0.03799833 | 4.857639 | 1.07438 | 2.307692 | 0.2222222 | 0.5970435 | 7.51885 | 0.5154097 | 7.481653 | 3.031284 | -0.169372 | 0.6034768 | 0.6069762 | 0.6734529 | 0.1731342 | 0 | 0.4004844 | 2.326923 | 1.297766 | 5.889508 | 1.846987 | 5.843846 | 7.301929 | -0.006122261 | -0.2875828 | -0.2844749 | 4.857639 | 0 | 0.4483012 | 5.622295 | 5.581818 | 0.2484948 | 7.4020608 | 0.4377423 | 0.9879915 | 0.4287414 | 1.166747 | 1.010417 | 1.197223 | 0.4727273 | 0.05896689 | 1.531163 | 3.889451 | 7.00088 | 1.854286 | 7.317151 | 0.2587209 | 0.25 | 0.5 | 0.9879927 | 1.636364 | 0.7208924 | 2.923077 | 0.2241551 | 0 | 0.893331 | 0 | 0.2492656 | 2.090909 | 0.04648055 | 0 | 0.7479662 | 0 | 0.4169503 | 0 | 0 | 0 | 0 | 0 | 0.2857143 | 5.4161 | 1.4 | -0.01605959 | 0.2784243 | 0 | 5.1845704 | 5.591062 | 1.160043 | 0 | 0 | 1.170861 | 13.62689 | 0 | 1.297963 | 0.2041241 | 6.718464 | 2.639903 | 0 | 0 | 5.632 | 5.1759232 | 0.2781071 | 0.2879392 | 0.2800357 | 5.566365 | 5.642267 | 0 | 1 | 1.215479 | 0.6342593 | 2.397895 | 0.301203 | 0.4694607 | 1.215594 | 1.253755 | 0.4684966 | 3.026987 | 1.791759 | 0 | 0 | 0 | 1.334649 | 0 | 0 | 0.1178511 | 3.135494 | 0.09996511 | 0 | 14.70688 | 1.401376 | 3.555348 | 1.392328 | 1.407059 | 1 | 1.418182 | 0.6734529 | 1.1872 | -0.4346423 | 3.89182 | 4.84 | 2.095165 | 0.3432954 | 0.4157364 | 0 | 1.846154 | 4.962845 | 1.94591 | 4.84 | 0 | -0.8157612 | 1.371185 | 0.3589372 | 0 | 0.3446847 | 1 | 4.672829 | 0 | 0 | 0 | -0.3191295 | 3.026987 | 7.070724 | 1 | -0.3989945 | 1.931818 | 6.466145 | 1 | 5.459586 | 0 | -0.2888456 | 3.026987 | 2.461538 | 6.251904 | 0 | 8.010028 | 3.026987 | 0.04648492 | 0.6342593 | 0 | 7.044905 | 0.525672 | -0.5938226 | 0.5 | 0 | 2.994083 | 2.208538 | 2.209105 | 2.207309 | 2.207303 | 2.207809 | 2.207314 | 2.207237 | 2.207022 | 0.09918364 | 0.0994402 | 2.208565 | 0.09885354 | 0.09919578 | 0.09862673 | 0.09862426 | 0.09862931 | 0.0985945 | 0.09849706 | 0.6108708 | 3.321928 | -0.2607155 | 7.839526 | 1.159763 | 0 | 0.42548 | 0.4664694 | 0 | 1.16809 | 0.2474414 | 8.633909 | 1.40128 | 0.2357023 | -0.7069034 | 9.428913 | 0.2218935 | 1.883467 | -0.9058649 | 0 | 0 | 3.510068 | 1.609438 | -0.5582071 | 2.417052 | 2.416503 | 2.416303 | 2.416318 | 2.416333 | 2.412479 | 0 | 2.414955 | 2.408459 | 2.403165 | 0.5 | 1.733333 | -0.07609264 | -0.5394675 | 1 | 1.154701 | 3.384615 | 0.7952 | 0.2041241 | 0 | -0.4576175 | 5.542886 | 1 | 0 | 0 | 8.010489 | 0 | 1.772727 | 1.983051 | 0.6910441 | 1 | 1.25 | 1 | -0.5934124 | 0 | 0 | 0 | -0.4922272 | 1 | 3.135494 | 0.4586 | 1.798839 | 1.798612 | 1.79853 | 1.798536 | 1.798542 | 1.797972 | 1.796946 | 1.795278 | 1.793077 | 0 | 0 | 0.06912 | 0.8636364 | -0.4837278 | 2.136574 | 0 | 1.006117 | 1 | 1.098612 | 0.4082483 | 1.36359 | 2.348291 | 0.887574 | -0.0735071 | -0.6153846 | 1.973252 | 0 | -2.018558 | 0 | 0 | 0 | -0.2686328 | 4.153846 | 0.3636364 | 0 | 0 | 0.4334769 | 0 | 0 | 1.861111 | 20.74874 | 0 | -0.2027629 | -0.09100592 | 0 | -0.0887574 | 0 | 0.9855986 | 1.808798 | 2.047981 | 2 | -1.082294 | 1.491477 | -3.207101 | 2 | 0 | 0 | 2 | 2 | 1.851624 | 147.0808 | 1.569231 | 2.622836 | -3 | 2.645136 | 2.645595 | 4.313609 | 2.639682 | 2.646078 | 1.852908 | 2 | 11.27289 | 0 | 3.146991 | 0 | 2.204861 | 2.693419 | 2.333333 | 16.00414 | 1 | 2.431852 | 2.431852 | -2.055621 | 47.3932 | 1.852908 | -2.130178 | 1 | 0 | 2.803443 | 7.147929 | 3.399812 | 1.828704 | 0 | 19.38462 | 0 | 3.062155 | 3.206125 | 0 | 1.774137 | 1 | 2.720425 | 3 | -4.372568 | 167.0746 | 3.698671 | 2 | 18.66428 | 3.535534 | 7.181818 | 3 | 0.5 | 12.51979 | 3.516007 | 2.56672 | 4 | 4.066667 | 5.567584 | -3.82008 | 4.736863 | 3.2 | 19.84636 | 0.6931916 | 12.51979 | 3.092458 | -11.88891 | 2.99874 | -2.103548 | 4.736863 | -4.574309 | 1 | 5 | 19.84636 | 4.736863 | 8 | 19.84636 | 12.51979 | 19.84636 | 5 | 5 | -0.133943 | 5.076923 | 0 | 4.857639 | 162.3373 | 169.3029 | 6.003414 | 3 | 6.606882 | 6.88211 | 6.666667 | 0 | 4.736863 | -2.065746 | 0 | 7.674457 | 9.772727 | 6.428639 | 6.428639 | 6.923737 | -0.3064949 | 0 | -9.586993 | 9.761656 | 6 | 172.4671 | 12.51979 | 16.61538 | 2 | -1.773858 | 48.53857 | 174.3726 | 0.8293886 | 0 | 7.296087 | 0 | -0.6196286 | 0 | 13 | 3.691931 | 12.71085 | 6.923737 | 184.9177 | 13 | 4 | 12.25098 | 12.44 | 179.5514 | 13 | 12.88201 | 9.148995 | 13 | 4.857639 | 6.103966 | 20.59973 | 12.816344 | 0 | 0 | 2 | 14.87054 | 5.846154 | -1.662295 | 12.53 | 12.53 | -9.65459 | 12.55709 | 11.69231 | 13.34456 | 0 | 6.420822 | 0 | 12.71085 | 6.606882 | 6.420822 | 70.30593 | 33.93828 | 16.10572 | 0 | 0 | 0 | 0 | 19.44853 | -8.027079 | 15.35571 | 0 | 28.2958 | 8.579583 | 0 | 0 | 66.35889 | 7.7352576 | 0 | 21.6227 | 214.9156 | -2.016272 | 4.899391 | 14.84095 | 0 | 166.0868 | 18.28261 | 6.95858 | 0 | 1.016064 | 19.95373448 | 15.16771 | 20.031 | 0 | -17.94675 | -10.60355 | 0.8359632 | 15.21553 | 22 | 6.064103 | -0.6474618 | 0 | 0 | 0 | -9.56213 | 22.9935 | 30.33325 | 127.8784 | 96.31837 | 31.94179 | 24 | 24.10572 | 6.617618 | 6.614232 | 5.01 | 6.66601 | 6.667007 | 6.66284 | 6.663842 | 6.654171 | 6.65095 | 6.668054 | 6.664893 | 30 | 0 | 30.25 | 6.770932 | 6.768175 | 12.06239 | 12.07478 | 12.08526 | 12.08252 | 12.08152 | 12.08159 | 12.08166 | 12.0423 | 12.01582 | 2.667677 | 10.28432 | 18.55226 | 64.70408 | 50.30146 | 81.43811 | -44.40828 | 7.010645 | 7.008608 | 69.15401 | 25.88166 | 38 | 7.576651 | 7.575589 | 39.35083 | 38.92308 | 10.74641 | 10.80892 | 10.81021 | 10.79358 | 10.81157 | 31.08374 | -30.83432 | 0 | 10.94631 | -2.946746 | 8.573931 | 8.573559 | 39.35083 | 25.77966 | 2.441244 | 62.23 | 0 | 39.35083 | 0 | 39.35083 | 30.52778 | 0 | 0 | 11.27121 | 12.94275 | 13.11418 | 13.07568 | 13.07842 | 13.04318 | 13.22568 | 13.22798 | 13.19841 | 13.08129 | 13.23039 | 46 | 0 | 0 | 12.11835 | 13.36322 | 75.97 | 13.4671 | 76.5636 | 42.5 | 6 | 80.25 | 0 | 21 | 81.9315 | 74.17417 | 44 | 72.05751 | 36 | -56.84338 | 14.01722 | 14.01722 | 0 | 13.98568 | 97.261492 | 6 | 15.31078 | 15.55017 | 92.92308 | 54 | 99.630372 | 0 | 0 | 26 | 0 | 17.58004 | 19 | 18.22941 | 39 | 129.05 | 22 | 130.391 | 8 | 0 | 0 | 0 | 0 | 30.62919 | 0 | 0 | 0 | 165.414692 | 0 | 0 | 0 | 0 | 122.8 | 123.6905 | 25 | -210.9138 | 84.48 | -261.5561 | 84.634 | 29.04 | 29.04 | 0 | 0 | 123.5984 | 0 | 160.642432 | 169.7748 | 111.030912 | 40.310784 | -144.8188 | 216 | -14.24416 | 252 | 0 | -120.4062 | -39.02487 | 0 | 0 | 6 | 215 | 441.1977 | 61 | 158 | 17 | 616.1115 | 0 | 841.152997 | 913.977045 | 0 | 12.20622 | 0 | 6.096384 | 667.331495 | 116.028864 | 1912.05 | 475.699438 | 2171.97 | 2159.128 | 2793.903 | 0 | 3571.421 | 0 | 0 | 2813.326 | 0 | 0 | 186.5025 | 3724.663 | 0 | 1037.31 | 2119.004 | 2615.589 | 1109.506 | 0 | 0 | 0 | 2 | 0 | 122.1152 | 40 | 189.0334 | 1538 | 6539.145686 | 6358.605 | 207.716746 | 170.2565 | 167.1456 | 57.90976 | 3988.193 | 0.22971 | 0.03698348 | 170.4043 | 26 | 12 | 20 | 0 | 6 | 0 | 6 | 20 | 2 | 0 | 2400000000 | 39.43282 | 154.1536 | 25.43009 | 19.88228 | 71.00417 | 0 | 0 | 0 | 0 | 0 | 0 | 171.859102 | 0 | 100000000 | 0 | 160
CHO | C12CCCCC1O2 | CrTFPPCl | 0.00482509 | 0.9652664 | 80 | 24 | 2.8 | 1.44 | 79.47982 | 0.0001004877 | -0.001133123 | 0.0006793963 | 0.001374822 | -0.00213872 | -0.003400486 | 0.0001981961 | 0 | 0 | 0.001740781 | 0.01005858 | 0.01308605 | 0.008284024 | 0.4333333 | 0 | 0 | 0 | 0.01367238 | 0.0324287 | 0.06741659 | 1.143888 | -0.003527618 | 0.4863703 | 0 | -0.01312934 | 0.03333333 | 0 | 0.0933785 | 0 | 0.01666085 | 0.4666667 | 0.05929469 | -0.004895067 | -0.01738104 | 0.9909239 | -0.02537305 | -0.02452125 | -0.001648003 | 0 | 0 | 0 | 0.9423831 | 0.4863703 | 0.9569231 | -0.04117568 | 0.1178511 | -0.003458756 | 0.6 | -0.006886775 | 0.227265 | 0.172761 | 0.308604 | -0.04567866 | 0 | 0 | 0.2041241 | -0.007560467 | 0.05843109 | 0.1666667 | 0.04124024 | 0.06291391 | 0.03698225 | -0.004136633 | 0.1111111 | 0.4095962 | 0.5903429 | 0.5293931 | 0.009841292 | -0.003341232 | -0.03224852 | -0.03281515 | 0.7397341 | 0.003575861 | -0.4035718 | 0.07739361 | 0.08767252 | 0.001113013 | 0.6799624 | 0.06862745 | 0.2886751 | 0 | 0 | 0.3178568 | 0.02249257 | 0.2463996 | 0.2092634 | 5.833819 | 11.84494 | 0 | 0.8180073 | 0.1178511 | 0.09172 | 0.1741746 | 0.114729 | 0.8180073 | 0.3946503 | 0 | 0.167125 | 0.546875 | 0.5128205 | -0.01351753 | 0.8180073 | 0.5128205 | 0 | -0.01221058 | -0.07948718 | 0.07948718 | 0.1207101 | 0.8180073 | -0.04733728 | 0.1018118 | 2.579545 | 0.8180073 | 0.3347984 | 2.383536 | 0.8434511 | 0.8180073 | 0.3347984 | 0.8533333 | -0.09682625 | 1.285728 | 0.8533333 | 0.8 | 0.1538462 | -0.1457773 | -0.2598557 | 0.1666667 | -0.1014799 | -0.02285974 | 0 | 0 | 0.7934933 | 0.7816627 | 2.333589 | -0.09226151 | 0.2142857 | 3.678228 | 0 | -0.01699685 | 0.2041241 | 0.3003953 | 0.00824893 | -0.1782076 | 0.6640316 | 0 | 0.2 | 0.5128205 | -0.08659012 | 3.464755 | 0.5010988 | -0.00591716 | 0.5010988 | -0.1634351 | 0 | 1.214083 | 0.4414045 | 0.4414475 | 0.4414628 | 0.4414606 | 0.4414617 | 0.4415618 | 0.441713 | 0.3939394 | 0.441821 | 0.461801 | 0.4417076 | 0 | 0 | 0 | 1 | 1 | 0.05191759 | -0.1967648 | 0.01494672 | 1.829799 | 1.24953 | 3.521843 | 0.2307692 | 0.4190329 | -0.250857 | 1.033113 | 1.046455 | 0.1178511 | -0.2479339 | -0.04420631 | -0.1696438 | 0.8180073 | -0.2079231 | 0.0566107 | 1.090909 | -0.0647603 | -0.2031417 | 1.238901 | 0.8180073 | 0.3905325 | 1.222266 | -0.09389756 | 0.1050601 | 0.1213536 | -0.06611069 | -0.2211564 | 0.3705816 | 1.249793 | -0.2824832 | -0.2823977 | 1.250301 | -0.04705184 | -0.2012941 | 2.21432 | 0.2142857 | 1.534903 | -0.01763809 | -0.218283 | 1.181269 | 1.400783 | -0.03320332 | 1.94591 | 0.147929 | -0.04252049 | 0.03975463 | -0.02706073 | -0.02429512 | 0.02263015 | 0.07867034 | 0.9978858 | 0 | -0.2724578 | 0.02566037 | 0.04212834 | 0.3705816 | 1.190884 | 0.4777778 | -0.1451671 | -0.3732782 | 1.181208 | 0.6 | 0 | 0.06836191 | 0.1307615 | -0.2518561 | -0.03426916 | 0.2152743 | -0.6 | -0.04469046 | 0.04512727 | -0.05835029 | 0 | 0 | -0.2938523 | -0.1103234 | 1 | 1 | 0.08145941 | 0.5997479 | 0.6342593 | -0.03742853 | -0.1124697 | 0.2041241 | -0.1151822 | 0.9273509 | -0.02912282 | 0 | 0.2963354 | 0.1386383 | 0.1076923 | 0.9341662 | -0.2245797 | -0.07555888 | 0.8863636 | 0.8432845 | -0.1051324 | 6.302423 | 1.208105 | 7.663875 | 6.173077 | 0.3063725 | 0.8863636 | -0.01515152 | 1.234725 | 0.2 | 0.6734529 | 1.30327 | 0.9949695 | 1.045159 | 1.227005 | 0.3333333 | 1.211373 | 1.459217 | 0.08619146 | 0.2667429 | 0.1701588 | 1.621621 | 0.7978736 | 0.7675308 | 0.3594578 | 0.7785247 | -0.01873871 | 0 | -0.01907763 | 1.669131 | 0.1382314 | -0.2881607 | 1.504132 | -0.2671569 | 1.194444 | -0.03540492 | 0.5933702 | 0.8863636 | 0.8863636 | 0.8863636 | 0.8054559 | 0.6856211 | 0.8863636 | 0.8863636 | 0.8863636 | 1.209302 | 0.740119 | 2.136574 | 0.8346852 | 1.998939 | -0.1344181 | 0.3873518 | 0.05816327 | -0.2860231 | 0.4417494 | 0.7287654 | 2.136574 | -0.06459574 | -0.2361001 | 0.6734529 | 0.7795503 | 0.8994083 | 0.1125364 | 0.1701187 | 0.4497041 | 0.4865246 | 0.7383863 | -0.04130858 | 0 | 11.09416 | 0 | 0.3787879 | 0 | 3.713572 | 0.4446129 | 6.005999 | 0 | 0.1178511 | 5.865909 | 5.926864 | 0.03799833 | 4.857639 | 1.07438 | 2.307692 | 0.2222222 | 0.5970435 | 7.51885 | 0.5154097 | 7.481653 | 3.031284 | -0.169372 | 0.6034768 | 0.6069762 | 0.6734529 | 0.1731342 | 0 | 0.4672526 | 2.326923 | 1.164635 | 5.889508 | 1.846987 | 5.843846 | 7.301929 | 0.01883057 | -0.2875828 | -0.2844749 | 4.857639 | 0 | 0.5379615 | 5.622295 | 5.581818 | 0.2484948 | 7.4020608 | 0.5252908 | 0.9879915 | 0.5144896 | 1.166747 | 1.010417 | 1.110953 | 0.4727273 | 0.01624313 | 1.557396 | 3.889451 | 7.057363 | 1.854286 | 7.300169 | 0.2587209 | 0.25 | 0.5 | 0.9879927 | 1.636364 | 0.7208924 | 2.923077 | 0.2689861 | 0 | 0.893331 | 0 | 0.2492656 | 2.090909 | 0.04648055 | 0 | 0.7479662 | 0 | 0.5003404 | 0 | 0 | 0 | 0 | 0 | 0.2857143 | 5.4161 | 1.4 | -0.03812346 | 0.2421794 | 0 | 5.25348448 | 5.580821 | 1.160043 | 0 | 0 | 1.170861 | 13.62689 | 0 | 1.18553 | 0.2041241 | 6.718464 | 2.639903 | 0 | 0 | 5.632 | 5.24310784 | 0.2202127 | 0.2474026 | 0.2220018 | 5.553238 | 5.642267 | 0 | 1 | 1.215479 | 0.6342593 | 2.397895 | 0.2485349 | 0.5633528 | 1.110833 | 1.253755 | 0.5621959 | 3.026987 | 1.791759 | 0 | 0 | 0 | 1.217403 | 0 | 0 | 0.1178511 | 3.135494 | 0.09996511 | 0 | 14.70688 | 1.401376 | 3.555348 | 1.392328 | 1.407059 | 1 | 1.418182 | 0.6734529 | 1.22464 | -0.4346423 | 3.89182 | 4.84 | 2.095165 | 0.4119545 | 0.4988837 | 0 | 1.846154 | 4.962845 | 1.94591 | 4.84 | 0 | -0.8157612 | 1.249909 | 0.4307247 | 0 | 0.3048908 | 1 | 4.672829 | 0 | 0 | 0 | -0.2340358 | 3.026987 | 7.070724 | 1 | -0.3989945 | 1.931818 | 6.466145 | 1 | 5.459586 | 0 | -0.2888456 | 3.026987 | 2.461538 | 6.251904 | 0 | 8.010028 | 3.026987 | 0.04648492 | 0.6342593 | 0 | 7.044905 | 0.6308064 | -0.5938226 | 0.5 | 0 | 2.994083 | 2.208538 | 2.209105 | 2.207309 | 2.207303 | 2.207809 | 2.207314 | 2.207237 | 2.207022 | 0.09918364 | 0.0994402 | 2.208565 | 0.09885354 | 0.09919578 | 0.09862673 | 0.09862426 | 0.09862931 | 0.0985945 | 0.09849706 | 0.6108708 | 3.321928 | -0.2607155 | 7.839526 | 1.159763 | 0 | 0.3310746 | 0.4664694 | 0 | 1.134278 | 0.2474414 | 8.633909 | 1.481536 | 0.2357023 | -0.7069034 | 9.428913 | 0.2218935 | 1.913494 | -0.9058649 | 0 | 0 | 3.510068 | 1.609438 | -0.5582071 | 2.417052 | 2.416503 | 2.416303 | 2.416318 | 2.416333 | 2.412479 | 0 | 2.414955 | 2.408459 | 2.403165 | 0.5 | 1.733333 | -0.07609264 | -0.5394675 | 1 | 1.154701 | 3.384615 | 0.7952 | 0.2041241 | 0 | -0.1132037 | 5.542886 | 1 | 0 | 0 | 8.010489 | 0 | 1.772727 | 1.983051 | 0.6910441 | 1 | 1.25 | 1 | -0.5934124 | 0 | 0 | 0 | -0.4922272 | 1 | 3.135494 | 0.4586 | 1.798839 | 1.798612 | 1.79853 | 1.798536 | 1.798542 | 1.797972 | 1.796946 | 1.795278 | 1.793077 | 0 | 0 | 0.082944 | 0.8636364 | -0.4837278 | 2.136574 | 0 | 1.006117 | 1 | 1.098612 | 0.4082483 | 1.36359 | 2.348291 | 0.887574 | -0.0735071 | -0.6153846 | 1.973252 | 0 | -2.018558 | 0 | 0 | 0 | -0.2686328 | 4.153846 | 0.3636364 | 0 | 0 | 0.5201723 | 0 | 0 | 1.861111 | 20.74874 | 0 | -0.2027629 | -0.09100592 | 0 | -0.0887574 | 0 | 0.9855986 | 1.808798 | 2.047981 | 2 | -1.082294 | 1.491477 | -3.207101 | 2 | 0 | 0 | 2 | 2 | 1.851624 | 147.0808 | 1.569231 | 2.622836 | -3 | 2.645136 | 2.645595 | 4.313609 | 2.639682 | 2.646078 | 1.852908 | 2 | 11.27289 | 0 | 3.146991 | 0 | 2.204861 | 2.693419 | 2.333333 | 16.00414 | 1 | 2.431852 | 2.431852 | -2.055621 | 47.3932 | 1.852908 | -2.130178 | 1 | 0 | 2.803443 | 7.147929 | 3.399812 | 1.828704 | 0 | 19.38462 | 0 | 3.062155 | 3.206125 | 0 | 1.370516 | 1 | 2.720425 | 3 | -4.372568 | 167.0746 | 3.698671 | 2 | 18.66428 | 3.535534 | 7.181818 | 3 | 0.5 | 12.51979 | 3.516007 | 2.880064 | 4 | 4.066667 | 5.867767 | -3.82008 | 4.736863 | 3.2 | 19.84636 | 0.6931916 | 12.51979 | 3.092458 | -11.88891 | 2.99874 | -0.4758088 | 4.736863 | -4.574309 | 1 | 5 | 19.84636 | 4.736863 | 8 | 19.84636 | 12.51979 | 19.84636 | 5 | 5 | -0.133943 | 5.076923 | 0 | 4.857639 | 162.3373 | 169.3029 | 6.003414 | 3 | 6.606882 | 6.88211 | 6.666667 | 0 | 4.736863 | -2.065746 | 0 | 7.674457 | 9.772727 | 6.428639 | 6.428639 | 6.923737 | 1.312125 | 0 | -9.586993 | 9.761656 | 6 | 172.086 | 12.51979 | 16.61538 | 2 | -1.773858 | 48.53857 | 174.3726 | 0.8293886 | 0 | 7.296087 | 0 | -0.6196286 | 0 | 13 | 3.691931 | 12.71085 | 6.923737 | 184.9177 | 13 | 4 | 12.25098 | 12.44 | 178.4781 | 13 | 12.88201 | 9.148995 | 13 | 4.857639 | 6.103966 | 20.59973 | 12.816344 | 0 | 0 | 2 | 14.87054 | 5.846154 | -1.662295 | 12.53 | 12.53 | -9.65459 | 12.55709 | 11.69231 | 13.34456 | 0 | 6.420822 | 0 | 12.71085 | 6.606882 | 6.420822 | 70.30593 | 33.93828 | 16.10572 | 0 | 0 | 0 | 0 | 19.44853 | -8.027079 | 15.35571 | 0 | 28.2958 | 6.659789 | 0 | 0 | 66.35889 | 7.7352576 | 0 | 21.6227 | 214.9156 | -2.016272 | 5.676056 | 16.26209 | 0 | 166.0868 | 18.28261 | 6.95858 | 0 | 1.016064 | 19.95373448 | 15.16771 | 20.031 | 0 | -17.94675 | -10.60355 | 0.8359632 | 12.81111 | 22 | 6.064103 | -0.6474618 | 0 | 0 | 0 | -9.56213 | 22.9935 | 30.33325 | 127.8784 | 96.31837 | 31.94179 | 24 | 24.10572 | 6.617618 | 6.614232 | 5.01 | 6.66601 | 6.667007 | 6.66284 | 6.663842 | 6.654171 | 6.65095 | 6.668054 | 6.664893 | 30 | 0 | 30.25 | 6.770932 | 6.768175 | 12.06239 | 12.07478 | 12.08526 | 12.08252 | 12.08152 | 12.08159 | 12.08166 | 12.0423 | 12.01582 | 2.667677 | 10.28432 | 18.55226 | 64.70408 | 54.145 | 83.89492 | -44.40828 | 7.010645 | 7.008608 | 69.15401 | 25.88166 | 38 | 7.576651 | 7.575589 | 39.35083 | 38.92308 | 10.74641 | 10.80892 | 10.81021 | 10.79358 | 10.81157 | 31.08374 | -30.83432 | 0 | 10.94631 | -2.946746 | 8.573931 | 8.573559 | 39.35083 | 25.77966 | 2.441244 | 62.23 | 0 | 39.35083 | 0 | 39.35083 | 30.52778 | 0 | 0 | 11.27121 | 12.94275 | 13.11418 | 13.07568 | 13.07842 | 13.04318 | 13.22568 | 13.22798 | 13.19841 | 13.08129 | 13.23039 | 46 | 0 | 0 | 12.11835 | 13.36322 | 75.97 | 13.4671 | 76.5636 | 42.5 | 6 | 80.25 | 0 | 21 | 81.9315 | 74.17417 | 44 | 72.05751 | 36 | -56.84338 | 14.01722 | 14.01722 | 0 | 13.98568 | 97.261492 | 6 | 15.31078 | 15.55017 | 92.92308 | 54 | 99.630372 | 0 | 0 | 26 | 0 | 17.58004 | 19 | 18.22941 | 39 | 129.05 | 22 | 130.391 | 8 | 0 | 0 | 0 | 0 | 30.62919 | 0 | 0 | 0 | 165.414692 | 0 | 0 | 0 | 0 | 122.8 | 123.6905 | 25 | -210.9138 | 84.48 | -261.5561 | 84.634 | 29.04 | 29.04 | 0 | 0 | 123.5984 | 0 | 160.642432 | 169.7748 | 111.030912 | 40.310784 | -144.8188 | 216 | -14.24416 | 252 | 0 | -120.4062 | -39.02487 | 0 | 0 | 6 | 215 | 441.1977 | 61 | 158 | 17 | 616.1115 | 0 | 841.152997 | 913.977045 | 0 | 12.20622 | 0 | 6.096384 | 667.331495 | 116.028864 | 1912.05 | 475.699438 | 2171.97 | 2159.128 | 2793.903 | 0 | 3571.421 | 0 | 0 | 2813.326 | 0 | 0 | 186.5025 | 3724.663 | 0 | 1037.31 | 2119.004 | 2615.589 | 1109.506 | 0 | 0 | 0 | 2 | 0 | 122.1152 | 40 | 189.8756 | 1538 | 6539.145686 | 6358.605 | 207.716746 | 170.2565 | 167.1456 | 57.90976 | 3988.193 | 0.22971 | 0.03698348 | 170.4043 | 26 | 12 | 20 | 0 | 6 | 0 | 6 | 20 | 2 | 0 | 2400000000 | 39.43282 | 154.1536 | 25.43009 | 19.88228 | 71.00417 | 0 | 0 | 0 | 0 | 0 | 0 | 171.859102 | 0 | 100000000 | 0 | 160
CHO | C12CCCCC1O2 | CrTFPPCl | 0.3615385 | 22.752708 | 95 | 18 | 2.793 | 1.18 | 68.23409 | -0.000697519 | -0.0006435148 | 0.0001631217 | 0.001276622 | -0.0009491967 | -0.002878351 | 0.002865378 | 0 | 0 | 0.001952129 | 0.008900692 | 0.01007905 | 0.007304883 | 0.4473684 | 0 | 0 | 0 | 0.01712672 | 0.03402069 | 0.05892557 | 1.134461 | -0.007444705 | 0.4951895 | 0 | -0.005133509 | 0.02380952 | 0 | 0.08600887 | 0 | 0.01364774 | 0.4761905 | 0.06475188 | 0.01916553 | -0.008891416 | 0.9864616 | -0.01167855 | -0.01051903 | 0.00866881 | 0 | 0 | 0 | 0.9397924 | 0.4332908 | 0.9529412 | -0.05229981 | 0.09745794 | -0.004828319 | 0.6428571 | 0.02166711 | 0.2270403 | 0.1482376 | 0.2763926 | -0.008079567 | 0 | 0 | 0.1260008 | 0.02570484 | 0.1066047 | 0.1360828 | 0.03860069 | 0.1085733 | 0.0332526 | -0.008141267 | 0.04444444 | 0.3901543 | 0.6160595 | 0.5543493 | -0.008935872 | -0.008174372 | -0.01659054 | -0.01680401 | 0.6700335 | 0.01060763 | -0.4015002 | 0.06106638 | 0.09361103 | 0.01231417 | 0.6273394 | 0.07459757 | 0.2357023 | 0 | 0 | 0.3203376 | 0.03196733 | 0.1860969 | 0.2252208 | 5.801 | 11.812 | 0 | 0.7827319 | 0.1924501 | 0.06010438 | 0.1620828 | 0.09508166 | 0.7827319 | 0.4350851 | 0 | 0.1257647 | 0.5882353 | 0.5098039 | 0.003474179 | 0.7985231 | 0.5098039 | 0 | -0.02485829 | -0.0624355 | 0.0624355 | 0.09792388 | 0.7985231 | -0.01320539 | 0.1310631 | 2.547 | 0.7263055 | 0.29873 | 2.351 | 0.8074736 | 0.7409582 | 0.2928225 | 0.8095238 | -0.07394313 | 1.379551 | 0.8095238 | 0.7742442 | 0.1136101 | -0.1141869 | -0.2855778 | 0.125 | -0.03803679 | -0.02151474 | 0 | 0 | 0.7724217 | 0.7815656 | 2.301 | 0.03341969 | 0.3 | 3.678419 | 0 | -0.01930545 | 0.3333333 | 0.2827707 | 0.01021298 | -0.2269239 | 0.6694796 | 0 | 0.125 | 0.5294118 | -0.06384681 | 3.464958 | 0.3705468 | -0.03737024 | 0.3780223 | -0.09417526 | 0 | 1.226727 | 0.377456 | 0.3774452 | 0.3774403 | 0.377441 | 0.3774407 | 0.3773906 | 0.3772039 | 0.2345238 | 0.3765373 | 0.4806623 | 0.3751455 | 0 | 0 | 0 | 1 | 1 | 0.01618424 | -0.2322157 | 0.007503597 | 2.015772 | 1.195065 | 3.521988 | 0.4117647 | 0.3578373 | -0.2378448 | 0.9678914 | 0.977188 | 0.2041241 | -0.1526398 | -0.05181033 | -0.0840644 | 0.5682637 | -0.2837511 | -0.02046102 | 1.079365 | -0.1096321 | -0.1074205 | 1.221048 | 0.5570261 | 0.4844291 | 1.302743 | -0.02623991 | 0.126661 | 0.01307822 | -0.04296627 | -0.1228265 | 0.2813576 | 1.20857 | -0.2124271 | -0.2105263 | 1.203575 | -0.03227269 | -0.0755814 | 2.414214 | 0 | 1.697085 | -0.05211293 | -0.03587398 | 1.333328 | 1.204922 | 0.1047058 | 1.94591 | 0.2802768 | 0.08931493 | 0.08248289 | 0.02099623 | 0.01695229 | 0.03513833 | -0.02481495 | 0.878553 | 0.2757834 | -0.1822785 | -0.04734086 | -0.03796386 | 0.2813576 | 1.331835 | 0.2944444 | -0.1298844 | -0.2357143 | 1.28369 | 0.6428571 | 0 | 0.1198871 | 0.1602125 | -0.05675368 | -0.08313873 | 0.2234902 | -0.6428571 | -0.07906673 | -0.0269266 | -0.110373 | 0 | 0.2721655 | -0.07096617 | 0.1476758 | 1 | 1 | -0.06104651 | 0.7536748 | 0.7025463 | -0.1103987 | 0.1791217 | 0.3535534 | 0.1615828 | 0.9178132 | -0.08597212 | 0 | 0.2660576 | 0.1113236 | 0.1314879 | 0.90934 | -0.1456025 | -0.1370866 | 0.9855093 | 0.9350817 | 0.05163726 | 6.258833 | 1.046926 | 7.582621 | 6.111111 | 0.339576 | 0.9968123 | -0.07714286 | 1.0349 | 0 | 0.8235294 | 1.103797 | 1.115245 | 1.309734 | 1.014841 | 0 | 0.9924955 | 1.734414 | 0.07890795 | 0.02554054 | 0.02888356 | 1.34318 | 1.056256 | 1.316538 | 0.4059741 | 0.9982133 | -0.1036117 | 0.4166667 | -0.1040311 | 1.375473 | 0.09236832 | -0.1521964 | 1.257143 | -0.1694229 | 1.403935 | 0.03117689 | 1.244944 | 0.9860608 | 1.103211 | 1.095798 | 0.7119028 | 0.6796107 | 1.111469 | 1.031615 | 1.033461 | 0.9878184 | 1.04271 | 1.889036 | 1.007589 | 1.948474 | -0.05283865 | 0.5063291 | -0.0362177 | -0.1767324 | 0.5430936 | 1.021625 | 1.889036 | 0.01542566 | -0.1822785 | 0.8235294 | 1.088642 | 0.7729719 | 0.07370035 | 0.1713438 | 0.7566321 | 0.5819317 | 0.8649984 | 0.03898433 | 0 | 11.0613 | 0 | 0.5785714 | 0.4714045 | 3.931826 | 0.4446129 | 6.006891 | 0 | 0.1924501 | 5.875294 | 5.978088 | -0.02119377 | 5.277778 | 1.055901 | 2.823529 | 0.2222222 | 0.6758484 | 7.455285 | 0.6790973 | 7.398791 | 3.126963 | -0.04477591 | 0.6797418 | 0.6831136 | 1.058824 | 0.1731342 | 0.3061862 | 0.7841814 | 2.029321 | 0.87136 | 5.838153 | 1.880077 | 5.773529 | 7.329142 | 0.1092426 | -0.1322741 | -0.1291948 | 5.277778 | 0 | 0.732699 | 5.69138 | 5.637609 | 0.2484948 | 7.2185472 | 0.7112657 | 1.83619 | 0.8607329 | 1.250424 | 1.337963 | 0.8319016 | 0.8419048 | 0.06452104 | 2.737309 | 4.414214 | 7.590393 | 1.545152 | 7.625183 | 0.2587209 | 0.25 | 0 | 1.83619 | 2.108696 | 0.6858306 | 3.722222 | 0.8716488 | 0 | 0.8054922 | 0 | 0.2492656 | 2.764706 | 0.03086769 | 0 | 0.7060516 | 0 | 0.6864223 | 0 | 0 | 0 | 0 | 0 | 0.2857143 | 5.860786 | 1.6 | 0.07808707 | -0.08500834 | 0 | 6.083131 | 6.142293 | 0.9954974 | 0 | 0 | 1.003906 | 13.6269 | 0 | 0.6503497 | 0.3333333 | 6.718464 | 3.0165 | 0 | 0 | 5.441333 | 6.001285 | -0.004682101 | -0.08695512 | -0.007855749 | 6.055915 | 5.4604 | 1 | 2 | 1.071957 | 0.7025463 | 2.833213 | -0.07254948 | 0.9488812 | 0.5508622 | 1.170633 | 0.9561948 | 2.322757 | 2.197225 | 0 | 0 | 0 | 0.623101 | 0 | 0 | 0.2721655 | 3.663562 | 0.1091819 | 0 | 14.70688 | 1.21677 | 4.110874 | 1.219768 | 1.227044 | 1 | 1.217423 | 1.764706 | 2.641419 | -0.3550474 | 4.51086 | 4.84 | 2.504861 | 1.063923 | 1.081325 | 0.9065263 | 2.542311 | 5.638355 | 2.484907 | 4.84 | 0 | -0.4982699 | 0.5898144 | 1.079099 | 0.2886751 | -0.1144017 | 2 | 5.379897 | 0 | 1 | 0 | 0.2299551 | 3.028639 | 7.729735 | 2 | -0.3989945 | 1.852941 | 7.275865 | 0 | 6.251904 | 0.2721655 | -0.1745393 | 3.263933 | 2.866415 | 7.130099 | 0 | 8.964056 | 3.263933 | 0.5615584 | 1.405093 | 0 | 8.008698 | 0.6625431 | -0.1454322 | 1 | 0 | 2.733564 | 2.626019 | 2.635761 | 2.642085 | 2.642087 | 2.641735 | 2.642082 | 2.642117 | 2.642192 | 0.608794 | 0.612497 | 2.640427 | 0.6147608 | 0.6142658 | 0.6148933 | 0.6148943 | 0.6148923 | 0.6149054 | 0.614934 | 1.048505 | 4 | -0.2667425 | 8.88917 | 1.384083 | 0.5303301 | 0.1255212 | 0.3471742 | 0 | 1 | 0.3088055 | 9.76967 | 2.790135 | 1.266953 | -0.4982699 | 10.65077 | 0.2660208 | 3.013748 | -1.778194 | 0 | 0 | 3.509669 | 2.564949 | -0.3970706 | 3.061952 | 3.062744 | 3.063056 | 3.063032 | 3.06301 | 3.072173 | 0 | 3.065538 | 3.089909 | 3.120562 | 0.738169 | 1.477778 | -0.2221027 | -0.3576471 | 1 | 1.694168 | 3.833333 | 1.3278 | 0.4714045 | 0 | 0.1612476 | 5.76901 | 1 | 0 | 0 | 8.01051 | 1.204124 | 1.661232 | 3.543662 | 1.778851 | 1 | 1.527778 | 1 | -0.7366477 | 0 | 0 | 0.5 | -0.5041204 | 1 | 4.317488 | 0.4207306 | 2.708288 | 2.708546 | 2.708648 | 2.708641 | 2.708633 | 2.709458 | 2.71162 | 2.717377 | 2.727248 | 0 | 0 | 3.700779 | 1.647059 | -0.4977163 | 0 | 0 | 1.038128 | 1 | 2.639057 | 1.63801 | 2.497443 | 2.047386 | 2.242215 | -0.3760211 | -0.237697 | 3.045596 | 0 | -1.467128 | 0 | 0 | 0 | -1.143481 | 4.117647 | 0.8695652 | 0 | 2.302585 | 4.1645 | 0 | 2.70805 | 1.472222 | 20.78369 | 0 | 0.1042254 | -0.3744983 | 0.4714045 | -1.121107 | 0 | 2.233163 | 2.807985 | 3.121234 | 0 | -1.082294 | 1.616388 | -3.882353 | 3 | 0 | 0 | 2.044983 | 4 | 3.040319 | 144.371 | 1.664706 | 3.054862 | -4.5 | 3.072476 | 3.072839 | 4.737024 | 3.068165 | 3.073221 | 1.969503 | 6 | 10.67006 | 0 | 0 | 0 | 5.483796 | 3.110758 | 3.333333 | 16.00414 | 0.6666667 | 3.466326 | 3.466326 | -0.9217993 | 50.3419 | 1.969503 | -3.401384 | 1.239669 | 0 | 3.198676 | 6.968858 | 4.391376 | 6.888889 | 0 | 20.66667 | 0 | 3.441096 | 5.548315 | 0 | -0.03526937 | 0 | 3.828754 | 4.5 | 1.682411 | 164.4349 | 4.690234 | 4.29828 | 14.56288 | 5.616414 | 8.108696 | 3 | 3.965406 | 15.95129 | 3.87246 | 14.677 | 6 | 3.6 | 15.94104 | -1.277391 | 4.736863 | 3.9375 | 19.23012 | 0.7792653 | 15.95129 | 5.432778 | -11.97356 | 5.275723 | 0.6153727 | 4.736863 | -9.647538 | 1 | 7 | 21.23612 | 4.736863 | 10 | 21.4733 | 16.46304 | 21.4733 | 8 | 8 | -0.7220551 | 8.235294 | 0 | 5.277778 | 154.116 | 165.9534 | 8.17126 | 4.5 | 0 | 9.423938 | 9 | 0 | 4.736863 | -0.8921569 | 0 | 10.47301 | 13.29412 | 9.656854 | 9.656854 | 0 | -2.376128 | 0 | -7.061316 | 11.76807 | 11 | 156.1395 | 18.34676 | 17.05882 | 5 | -5.557682 | 55.29062 | 174.3548 | 0.7389466 | 0 | 12.1409 | 0 | 1.16953 | 0 | 18 | 6.054989 | 12.20793 | 12.84164 | 184.9177 | 18 | 12 | 15.97647 | 16.2 | 157.6377 | 17 | 16.76985 | 14.1104 | 18 | 5.277778 | 12.20793 | 22.70747 | 17.48993 | 0 | 0 | 13 | 19.28583 | 13.61938 | -6.305982 | 12.53 | 12.53 | -4.29458 | 22.57345 | 13.91349 | 25.68329 | 0 | 25.68329 | 0 | 12.20793 | 0 | 12.84164 | 76.16575 | 33.24113 | 20.75781 | 14 | 0 | 0 | 9 | 37.89122 | -2.254104 | 21.82273 | 0 | 34.0235 | -0.2815516 | 0 | 0 | 79.25463 | 6.7278624 | 0 | 24.80529 | 238.5515 | -1.58516 | 51.72329 | 57.0497 | 0 | 180.49 | 25.51725 | 11.07266 | 0 | 1.016064 | 30.5475231 | 21.25721 | 27.129 | 0 | -16.94118 | -14.9481 | -0.9749135 | -3.628062 | 38 | 5.901961 | -3.458112 | 0 | 0 | 0 | -16.33218 | 44.53095 | 44.95214 | 168.5193 | 109.2874 | 43.66584 | 45 | 26.26759 | 10.73292 | 10.73283 | 22.01 | 10.78946 | 10.79063 | 10.78938 | 10.79055 | 10.77562 | 10.77554 | 10.79185 | 10.79177 | 48 | 0 | 36.52778 | 10.91246 | 10.91239 | 21.50521 | 21.45876 | 21.43366 | 21.43921 | 21.44139 | 21.44123 | 21.44107 | 21.62936 | 21.84394 | 3.556903 | 20.38832 | 43.01376 | 66.57137 | 166.6901 | 178.5248 | -49.88235 | 11.19542 | 11.19536 | 65.75869 | 37.89619 | 67 | 11.87286 | 11.87284 | 39.48687 | 46.47059 | 15.7277 | 15.80177 | 15.8033 | 15.78358 | 15.80492 | 31.08374 | -27.65398 | 0 | 15.96485 | -33.21453 | 13.08978 | 13.08977 | 51.48687 | 63.78591 | 3.382954 | 79.55 | 0 | 55.48687 | 0 | 55.48687 | 34.80556 | 0 | 0 | 16.35127 | 21.17995 | 21.38403 | 21.32876 | 21.33183 | 21.29235 | 21.50733 | 21.50988 | 21.47715 | 21.33505 | 21.51255 | 94 | 0 | 0 | 17.35499 | 21.65164 | 98.15 | 21.77531 | 99.2486 | 63 | 8 | 110 | 0 | 48 | 112.659 | 96.40968 | 69 | 98.07316494 | 97 | 30.28339 | 22.39073 | 22.39073 | 0 | 19.51596 | 125.779452 | 8 | 24.08767 | 24.14467 | 118.4706 | 70 | 136.487184 | 0 | 0 | 44.33333 | 0 | 27.10722 | 56 | 27.26183 | 76.41667 | 199.76 | 74 | 203.255 | 40 | 0 | 0 | 0 | 0 | 70.24921 | 0 | 0 | 0 | 253.479696 | 0 | 0 | 0 | 0 | 259.33 | 261.8035 | 48 | -240.0847 | 163.24 | -407.101 | 163.812 | 38.72 | 38.72 | 0 | 0 | 181.6597 | 0 | 337.140516 | 272.188 | 216.556416 | 53.747712 | -128.8374 | 290 | -159.0731 | 372 | 0 | -67.62313 | -255.6534 | 0 | 0 | 8 | 452 | 565.0992 | 108 | 373 | 39 | 855.8123 | 0 | 1131.713367 | 1370.983584 | 0 | 23.68068 | 0 | 8.128512 | 1528.372704 | 201.835872 | 2598.678 | 1141.043157 | 2795.394 | 3068.33 | 4293.927 | 0 | 5239.943 | 0 | 0 | 5729.655 | 0 | 0 | 248.67 | 7633.858 | 0 | 1972.761 | 5027.22 | 5230.645 | 1479.341 | 44 | 44 | 20 | 0 | 0 | 1348 | 532 | 467.3333 | 3244 | 13036.14 | 30098.13 | 770.317536 | 671.188 | 659.416 | 183.4634 | 13947.15 | 0.1174036 | 0.6492769 | 2781.11 | 92 | 76 | 48 | 0 | 0 | 44 | 44 | 72 | 0 | 0 | 2176 | 0 | 0 | 19.93591 | 0 | 116.3444 | 91.47685 | 48.53094 | 0 | 0 | 0 | 87.8083 | 99.688688 | 1 | 11 | 0.3888889 | 160
CHO | C12CCCCC1O2 | [(Zn(OMe)(BDI-1))2] | 0.3615385 | 22.752708 | 95 | 18 | 2.6616 | 1.186 | 68.34344 | -0.0007028509 | -0.0006435148 | 0.0001631217 | 0.001276622 | -0.0009491967 | -0.002878351 | 0.002874547 | 0 | 0 | 0.001952129 | 0.008900692 | 0.01007905 | 0.007304883 | 0.4473684 | 0 | 0 | 0 | 0.01712672 | 0.03402069 | 0.05892557 | 1.134461 | -0.007444705 | 0.4951895 | 0 | -0.005133509 | 0.02380952 | 0 | 0.08600887 | 0 | 0.01364774 | 0.4761905 | 0.06475188 | 0.01921625 | -0.008891416 | 0.9864616 | -0.01167855 | -0.01051903 | 0.008654549 | 0 | 0 | 0 | 0.9397924 | 0.4332908 | 0.9529412 | -0.05229981 | 0.09745794 | -0.004828319 | 0.6428571 | 0.02175254 | 0.2270403 | 0.1482376 | 0.2763926 | -0.008079567 | 0 | 0 | 0.1260008 | 0.02579151 | 0.1066047 | 0.1360828 | 0.03860069 | 0.1085733 | 0.0332526 | -0.008141267 | 0.04444444 | 0.3901543 | 0.6160595 | 0.5543493 | -0.008859054 | -0.008174372 | -0.01659054 | -0.01680401 | 0.6700335 | 0.01058734 | -0.4015002 | 0.06106638 | 0.09361103 | 0.01229105 | 0.6273394 | 0.07459757 | 0.2357023 | 0 | 0 | 0.3203376 | 0.03196733 | 0.1860969 | 0.2252208 | 5.801 | 11.812 | 0 | 0.7827319 | 0.1924501 | 0.06010438 | 0.1620828 | 0.09508166 | 0.7827319 | 0.4350851 | 0 | 0.1257647 | 0.5882353 | 0.5098039 | 0.003474179 | 0.7985231 | 0.5098039 | 0 | -0.02485829 | -0.0624355 | 0.0624355 | 0.09792388 | 0.7985231 | -0.01320539 | 0.1310631 | 2.547 | 0.7263055 | 0.29873 | 2.351 | 0.8074736 | 0.7409582 | 0.2928225 | 0.8095238 | -0.07394313 | 1.379551 | 0.8095238 | 0.7742442 | 0.1136101 | -0.1141869 | -0.2855778 | 0.125 | -0.03803679 | -0.02125053 | 0 | 0 | 0.7724217 | 0.7815656 | 2.301 | 0.03341969 | 0.3 | 3.678419 | 0 | -0.01930545 | 0.3333333 | 0.2827707 | 0.01021298 | -0.2269239 | 0.6694796 | 0 | 0.125 | 0.5294118 | -0.06384681 | 3.464958 | 0.3705468 | -0.03737024 | 0.3780223 | -0.09417526 | 0 | 1.226727 | 0.377456 | 0.3774452 | 0.3774403 | 0.377441 | 0.3774407 | 0.3773906 | 0.3772039 | 0.2345238 | 0.3765373 | 0.4806623 | 0.3751455 | 0 | 0 | 0 | 1 | 1 | 0.01618424 | -0.2322157 | 0.007503597 | 2.015772 | 1.195065 | 3.521988 | 0.4117647 | 0.3578373 | -0.2378448 | 0.9678914 | 0.977188 | 0.2041241 | -0.1526398 | -0.05181033 | -0.0840644 | 0.5682637 | -0.2837511 | -0.02031347 | 1.079365 | -0.1096321 | -0.1074205 | 1.221048 | 0.5570261 | 0.4844291 | 1.302743 | -0.02623991 | 0.126661 | 0.01309606 | -0.04240815 | -0.1228265 | 0.2813576 | 1.20857 | -0.2124271 | -0.2105263 | 1.203575 | -0.03227269 | -0.0755814 | 2.414214 | 0 | 1.697085 | -0.05211293 | -0.03587398 | 1.333328 | 1.204922 | 0.1048489 | 1.94591 | 0.2802768 | 0.08951673 | 0.08223191 | 0.02167532 | 0.01762902 | 0.03513833 | -0.02495818 | 0.878553 | 0.2757834 | -0.1822785 | -0.04684833 | -0.03763793 | 0.2813576 | 1.331835 | 0.2944444 | -0.1298844 | -0.2357143 | 1.28369 | 0.6428571 | 0 | 0.1198871 | 0.1602125 | -0.05675368 | -0.08313873 | 0.2234902 | -0.6428571 | -0.07906673 | -0.02664525 | -0.110373 | 0 | 0.2721655 | -0.07096617 | 0.1481057 | 1 | 1 | -0.06104651 | 0.7536748 | 0.7025463 | -0.1103987 | 0.1793422 | 0.3535534 | 0.1619356 | 0.9173081 | -0.08597212 | 0 | 0.2660576 | 0.1113236 | 0.1314879 | 0.9088367 | -0.1456025 | -0.1370866 | 0.9855093 | 0.9350817 | 0.05218736 | 6.258833 | 1.046926 | 7.582621 | 6.111111 | 0.339576 | 0.9968123 | -0.07714286 | 1.0349 | 0 | 0.8235294 | 1.103797 | 1.115245 | 1.309734 | 1.014841 | 0 | 0.9924955 | 1.734414 | 0.0786699 | 0.02556492 | 0.02882055 | 1.34318 | 1.055746 | 1.316254 | 0.4059741 | 0.9982133 | -0.1036117 | 0.4166667 | -0.1040311 | 1.375473 | 0.09236832 | -0.1521964 | 1.257143 | -0.1694229 | 1.403935 | 0.03117689 | 1.245127 | 0.9860608 | 1.103211 | 1.095798 | 0.7119028 | 0.6796107 | 1.111469 | 1.031615 | 1.033461 | 0.9878184 | 1.042138 | 1.884754 | 1.006809 | 1.948474 | -0.05283865 | 0.5063291 | -0.03584128 | -0.1767324 | 0.5430936 | 1.021033 | 1.884754 | 0.01542566 | -0.1822785 | 0.8235294 | 1.088642 | 0.7729719 | 0.07348801 | 0.1713438 | 0.7566321 | 0.5819317 | 0.8649984 | 0.03898433 | 0 | 11.0613 | 0 | 0.5785714 | 0.4714045 | 3.931826 | 0.4446129 | 6.006891 | 0 | 0.1924501 | 5.875294 | 5.978088 | -0.02119377 | 5.277778 | 1.055901 | 2.823529 | 0.2222222 | 0.6758484 | 7.455285 | 0.6790973 | 7.398791 | 3.126963 | -0.04477591 | 0.6797418 | 0.6831136 | 1.058824 | 0.1731342 | 0.3061862 | 0.7850987 | 2.029321 | 0.8715612 | 5.838153 | 1.880077 | 5.773529 | 7.329142 | 0.1096328 | -0.1322741 | -0.1291948 | 5.277778 | 0 | 0.7336862 | 5.69138 | 5.637609 | 0.2484948 | 7.2185472 | 0.7123412 | 1.83619 | 0.8611447 | 1.250424 | 1.337963 | 0.8313933 | 0.8419048 | 0.06453851 | 2.737833 | 4.414214 | 7.592053 | 1.545152 | 7.6261 | 0.2587209 | 0.25 | 0 | 1.83619 | 2.108696 | 0.6858306 | 3.722222 | 0.8714314 | 0 | 0.8054922 | 0 | 0.2492656 | 2.764706 | 0.03086769 | 0 | 0.7060516 | 0 | 0.6875845 | 0 | 0 | 0 | 0 | 0 | 0.2857143 | 5.860786 | 1.6 | 0.07820016 | -0.08436164 | 0 | 6.084837 | 6.143122 | 0.9954974 | 0 | 0 | 1.003906 | 13.6269 | 0 | 0.6501376 | 0.3333333 | 6.718464 | 3.0165 | 0 | 0 | 5.441333 | 6.003069 | -0.004529693 | -0.08632964 | -0.00768953 | 6.056838 | 5.4604 | 1 | 2 | 1.071957 | 0.7025463 | 2.833213 | -0.07207274 | 0.948973 | 0.550492 | 1.170633 | 0.9562569 | 2.322757 | 2.197225 | 0 | 0 | 0 | 0.6229544 | 0 | 0 | 0.2721655 | 3.663562 | 0.1091819 | 0 | 14.70688 | 1.21677 | 4.110874 | 1.219768 | 1.227044 | 1 | 1.217423 | 1.764706 | 2.643153 | -0.3550474 | 4.51086 | 4.84 | 2.504861 | 1.063098 | 1.080768 | 0.9065263 | 2.542311 | 5.638355 | 2.484907 | 4.84 | 0 | -0.4982699 | 0.5897632 | 1.078295 | 0.2886751 | -0.1135442 | 2 | 5.379897 | 0 | 1 | 0 | 0.2324815 | 3.028639 | 7.729735 | 2 | -0.3989945 | 1.852941 | 7.275865 | 0 | 6.251904 | 0.2721655 | -0.1745393 | 3.263933 | 2.866415 | 7.130099 | 0 | 8.964056 | 3.263933 | 0.5615584 | 1.405093 | 0 | 8.008698 | 0.6632096 | -0.1454322 | 1 | 0 | 2.733564 | 2.626019 | 2.635761 | 2.642085 | 2.642087 | 2.641735 | 2.642082 | 2.642117 | 2.642192 | 0.608794 | 0.612497 | 2.640427 | 0.6147608 | 0.6142658 | 0.6148933 | 0.6148943 | 0.6148923 | 0.6149054 | 0.614934 | 1.048505 | 4 | -0.2667425 | 8.88917 | 1.384083 | 0.5303301 | 0.1253052 | 0.3471742 | 0 | 1 | 0.3088055 | 9.76967 | 2.793167 | 1.266953 | -0.4982699 | 10.65077 | 0.2660208 | 3.016148 | -1.778194 | 0 | 0 | 3.509669 | 2.564949 | -0.3970706 | 3.061952 | 3.062744 | 3.063056 | 3.063032 | 3.06301 | 3.072173 | 0 | 3.065538 | 3.089909 | 3.120562 | 0.7408564 | 1.477778 | -0.2221027 | -0.3576471 | 1 | 1.690372 | 3.833333 | 1.3278 | 0.4714045 | 0 | 0.1664381 | 5.76901 | 1 | 0 | 0 | 8.01051 | 1.204124 | 1.661232 | 3.543662 | 1.778851 | 1 | 1.527778 | 1 | -0.7366477 | 0 | 0 | 0.5 | -0.5041204 | 1 | 4.317488 | 0.4207306 | 2.708288 | 2.708546 | 2.708648 | 2.708641 | 2.708633 | 2.709458 | 2.71162 | 2.717377 | 2.727248 | 0 | 0 | 3.709088 | 1.647059 | -0.4977163 | 0 | 0 | 1.038128 | 1 | 2.639057 | 1.63801 | 2.497443 | 2.047386 | 2.242215 | -0.3760211 | -0.237697 | 3.045596 | 0 | -1.467128 | 0 | 0 | 0 | -1.143481 | 4.117647 | 0.8695652 | 0 | 2.302585 | 4.170817 | 0 | 2.70805 | 1.472222 | 20.78369 | 0 | 0.1042254 | -0.3744983 | 0.4714045 | -1.121107 | 0 | 2.233163 | 2.807985 | 3.121234 | 0 | -1.082294 | 1.616388 | -3.882353 | 3 | 0 | 0 | 2.044983 | 4 | 3.040319 | 144.371 | 1.664706 | 3.054862 | -4.5 | 3.072476 | 3.072839 | 4.737024 | 3.068165 | 3.073221 | 1.969503 | 6 | 10.67006 | 0 | 0 | 0 | 5.483796 | 3.110758 | 3.333333 | 16.00414 | 0.6666667 | 3.466326 | 3.466326 | -0.9217993 | 50.3419 | 1.969503 | -3.401384 | 1.239669 | 0 | 3.198676 | 6.968858 | 4.391376 | 6.888889 | 0 | 20.66667 | 0 | 3.441096 | 5.548315 | 0 | -0.03411849 | 0 | 3.828754 | 4.5 | 1.682411 | 164.4349 | 4.690234 | 4.29828 | 14.56288 | 5.616414 | 8.108696 | 3 | 3.965406 | 15.95129 | 3.87246 | 14.69264 | 6 | 3.6 | 15.94845 | -1.277391 | 4.736863 | 3.9375 | 19.23012 | 0.7792653 | 15.95129 | 5.432778 | -11.97356 | 5.275723 | 0.6398324 | 4.736863 | -9.647538 | 1 | 7 | 21.23612 | 4.736863 | 10 | 21.4733 | 16.46304 | 21.4733 | 8 | 8 | -0.7220551 | 8.235294 | 0 | 5.277778 | 154.116 | 165.9534 | 8.17126 | 4.5 | 0 | 9.423938 | 9 | 0 | 4.736863 | -0.8921569 | 0 | 10.47301 | 13.29412 | 9.656854 | 9.656854 | 0 | -2.350962 | 0 | -7.061316 | 11.76807 | 11 | 156.1513 | 18.34676 | 17.05882 | 5 | -5.557682 | 55.29062 | 174.3548 | 0.7389466 | 0 | 12.1409 | 0 | 1.16953 | 0 | 18 | 6.054989 | 12.20793 | 12.84164 | 184.9177 | 18 | 12 | 15.97647 | 16.2 | 157.6402 | 17 | 16.76985 | 14.1104 | 18 | 5.277778 | 12.20793 | 22.70747 | 17.48993 | 0 | 0 | 13 | 19.28583 | 13.61938 | -6.305982 | 12.53 | 12.53 | -4.29458 | 22.57345 | 13.91349 | 25.68329 | 0 | 25.68329 | 0 | 12.20793 | 0 | 12.84164 | 76.16575 | 33.24113 | 20.75781 | 14 | 0 | 0 | 9 | 37.89122 | -2.254104 | 21.82273 | 0 | 34.0235 | -0.2755853 | 0 | 0 | 79.25463 | 6.7278624 | 0 | 24.80529 | 238.5515 | -1.58516 | 51.78746 | 57.0824 | 0 | 180.49 | 25.51725 | 11.07266 | 0 | 1.016064 | 30.5475231 | 21.25721 | 27.129 | 0 | -16.94118 | -14.9481 | -0.9749135 | -3.603062 | 38 | 5.901961 | -3.458112 | 0 | 0 | 0 | -16.33218 | 44.53095 | 44.95214 | 168.5193 | 109.2874 | 43.66584 | 45 | 26.26759 | 10.73292 | 10.73283 | 22.01 | 10.78946 | 10.79063 | 10.78938 | 10.79055 | 10.77562 | 10.77554 | 10.79185 | 10.79177 | 48 | 0 | 36.52778 | 10.91246 | 10.91239 | 21.50521 | 21.45876 | 21.43366 | 21.43921 | 21.44139 | 21.44123 | 21.44107 | 21.62936 | 21.84394 | 3.556903 | 20.38832 | 43.01376 | 66.57137 | 166.7743 | 178.5201 | -49.88235 | 11.19542 | 11.19536 | 65.75869 | 37.89619 | 67 | 11.87286 | 11.87284 | 39.48687 | 46.47059 | 15.7277 | 15.80177 | 15.8033 | 15.78358 | 15.80492 | 31.08374 | -27.65398 | 0 | 15.96485 | -33.21453 | 13.08978 | 13.08977 | 51.48687 | 63.78591 | 3.382954 | 79.55 | 0 | 55.48687 | 0 | 55.48687 | 34.80556 | 0 | 0 | 16.35127 | 21.17995 | 21.38403 | 21.32876 | 21.33183 | 21.29235 | 21.50733 | 21.50988 | 21.47715 | 21.33505 | 21.51255 | 94 | 0 | 0 | 17.35499 | 21.65164 | 98.15 | 21.77531 | 99.2486 | 63 | 8 | 110 | 0 | 48 | 112.659 | 96.40968 | 69 | 98.07316494 | 97 | 30.28339 | 22.39073 | 22.39073 | 0 | 19.51596 | 125.779452 | 8 | 24.08767 | 24.14467 | 118.4706 | 70 | 136.487184 | 0 | 0 | 44.33333 | 0 | 27.10722 | 56 | 27.26183 | 76.41667 | 199.76 | 74 | 203.255 | 40 | 0 | 0 | 0 | 0 | 70.24921 | 0 | 0 | 0 | 253.479696 | 0 | 0 | 0 | 0 | 259.33 | 261.8035 | 48 | -240.0847 | 163.24 | -407.101 | 163.812 | 38.72 | 38.72 | 0 | 0 | 181.6597 | 0 | 337.140516 | 272.188 | 216.556416 | 53.747712 | -128.8374 | 290 | -159.0731 | 372 | 0 | -67.62313 | -255.6534 | 0 | 0 | 8 | 452 | 565.0992 | 108 | 373 | 39 | 855.8123 | 0 | 1131.713367 | 1370.983584 | 0 | 23.68068 | 0 | 8.128512 | 1528.372704 | 201.835872 | 2598.678 | 1141.043157 | 2795.394 | 3068.33 | 4293.927 | 0 | 5239.943 | 0 | 0 | 5729.655 | 0 | 0 | 248.67 | 7633.858 | 0 | 1972.761 | 5027.22 | 5230.645 | 1479.341 | 44 | 44 | 20 | 0 | 0 | 1348 | 532 | 467.3333 | 3244 | 13036.14 | 30098.13 | 770.317536 | 671.188 | 659.416 | 183.4634 | 13947.15 | 0.1174036 | 0.6492769 | 2781.11 | 92 | 76 | 48 | 0 | 0 | 44 | 44 | 72 | 0 | 0 | 2176 | 0 | 0 | 19.93591 | 0 | 116.3444 | 91.47685 | 48.53094 | 0 | 0 | 0 | 87.8083 | 99.688688 | 1 | 11 | 0.3888889 | 160
CHO | C12CCCCC1O2 | [(Zn(OMe)(BDI-2))2] | 0.01 | 4.903325 | 25 | 5 | 6.2 | 1.06 | 46.6 | -9.911827e-05 | -0.0006435148 | 0.0001631217 | 0.001276622 | -0.0009491967 | -0.002878351 | 0.005701168 | 0 | 0 | 0.001952129 | 0.008900692 | 0.01007905 | 0.007304883 | 0.4473684 | 0 | 0 | 0 | 0.01712672 | 0.03402069 | 0.05892557 | 1.134461 | -0.007444705 | 0.4951895 | 0 | -0.005133509 | 0.02380952 | 0 | 0.08600887 | 0 | 0.01364774 | 0.4761905 | 0.06475188 | 0.020274 | -0.008891416 | 0.9864616 | -0.01167855 | -0.01051903 | 0.007045915 | 0 | 0 | 0 | 0.9397924 | 0.4332908 | 0.9529412 | -0.05229981 | 0.09745794 | -0.004828319 | 0.6428571 | 0.01322917 | 0.2270403 | 0.1482376 | 0.2763926 | -0.008079567 | 0 | 0 | 0.1260008 | 0.02031212 | 0.1066047 | 0.1360828 | 0.03860069 | 0.1085733 | 0.0332526 | -0.008141267 | 0.04444444 | 0.3901543 | 0.6160595 | 0.5543493 | 0.01289816 | -0.008174372 | -0.01659054 | -0.01680401 | 0.6700335 | 0.01691025 | -0.4015002 | 0.06106638 | 0.09361103 | 0.01587585 | 0.6273394 | 0.07459757 | 0.2357023 | 0 | 0 | 0.3203376 | 0.03196733 | 0.1860969 | 0.2252208 | 5.801 | 11.812 | 0 | 0.7827319 | 0.1924501 | 0.06010438 | 0.1620828 | 0.09508166 | 0.7827319 | 0.4350851 | 0 | 0.1257647 | 0.5882353 | 0.5098039 | 0.003474179 | 0.7985231 | 0.5098039 | 0 | -0.02485829 | -0.0624355 | 0.0624355 | 0.09792388 | 0.7985231 | -0.01320539 | 0.1310631 | 2.547 | 0.7263055 | 0.29873 | 2.351 | 0.8074736 | 0.7409582 | 0.2928225 | 0.8095238 | -0.07394313 | 1.379551 | 0.8095238 | 0.7742442 | 0.1136101 | -0.1141869 | -0.2855778 | 0.125 | -0.03803679 | -0.009603842 | 0 | 0 | 0.7724217 | 0.7815656 | 2.301 | 0.03341969 | 0.3 | 3.678419 | 0 | -0.01930545 | 0.3333333 | 0.2827707 | 0.01021298 | -0.2269239 | 0.6694796 | 0 | 0.125 | 0.5294118 | -0.06384681 | 3.464958 | 0.3705468 | -0.03737024 | 0.3780223 | -0.09417526 | 0 | 1.226727 | 0.377456 | 0.3774452 | 0.3774403 | 0.377441 | 0.3774407 | 0.3773906 | 0.3772039 | 0.2345238 | 0.3765373 | 0.4806623 | 0.3751455 | 0 | 0 | 0 | 1 | 1 | 0.01618424 | -0.2322157 | 0.007503597 | 2.015772 | 1.195065 | 3.521988 | 0.4117647 | 0.3578373 | -0.2378448 | 0.9678914 | 0.977188 | 0.2041241 | -0.1526398 | -0.05181033 | -0.0840644 | 0.5682637 | -0.2837511 | -0.03362263 | 1.079365 | -0.1096321 | -0.1074205 | 1.221048 | 0.5570261 | 0.4844291 | 1.302743 | -0.02623991 | 0.126661 | 0.01105442 | -0.0317965 | -0.1228265 | 0.2813576 | 1.20857 | -0.2124271 | -0.2105263 | 1.203575 | -0.03227269 | -0.0755814 | 2.414214 | 0 | 1.697085 | -0.05211293 | -0.03587398 | 1.333328 | 1.204922 | 0.2402453 | 1.94591 | 0.2802768 | 0.106323 | 0.05436978 | -0.09085614 | -0.0937739 | 0.03513833 | -0.00417681 | 0.878553 | 0.2757834 | -0.1822785 | -0.07017431 | 0.06561994 | 0.2813576 | 1.331835 | 0.2944444 | -0.1298844 | -0.2357143 | 1.28369 | 0.6428571 | 0 | 0.1198871 | 0.1602125 | -0.05675368 | -0.08313873 | 0.2234902 | -0.6428571 | -0.07906673 | 0.1145917 | -0.110373 | 0 | 0.2721655 | -0.07096617 | 0.0743843 | 1 | 1 | -0.06104651 | 0.7536748 | 0.7025463 | -0.1103987 | 0.1564442 | 0.3535534 | 0.1049888 | 1.117012 | -0.08597212 | 0 | 0.2660576 | 0.1113236 | 0.1314879 | 1.118152 | -0.1456025 | -0.1370866 | 0.9855093 | 0.9350817 | 0.05767013 | 6.258833 | 1.046926 | 7.582621 | 6.111111 | 0.339576 | 0.9968123 | -0.07714286 | 1.0349 | 0 | 0.8235294 | 1.103797 | 1.115245 | 1.309734 | 1.014841 | 0 | 0.9924955 | 1.734414 | 0.08205872 | 0.0365991 | 0.08420304 | 1.34318 | 1.012136 | 0.9460928 | 0.4059741 | 0.9982133 | -0.1036117 | 0.4166667 | -0.1040311 | 1.375473 | 0.09236832 | -0.1521964 | 1.257143 | -0.1694229 | 1.403935 | 0.03117689 | 0.9668095 | 0.9860608 | 1.103211 | 1.095798 | 0.7119028 | 0.6796107 | 1.111469 | 1.031615 | 1.033461 | 0.9878184 | 0.8752382 | 1.653552 | 0.8828829 | 1.948474 | -0.05283865 | 0.5063291 | 0.1282838 | -0.1767324 | 0.5430936 | 0.8379759 | 1.653552 | 0.01542566 | -0.1822785 | 0.8235294 | 1.088642 | 0.7729719 | 0.09508206 | 0.1713438 | 0.7566321 | 0.5819317 | 0.8649984 | 0.03898433 | 0 | 11.0613 | 0 | 0.5785714 | 0.4714045 | 3.931826 | 0.4446129 | 6.006891 | 0 | 0.1924501 | 5.875294 | 5.978088 | -0.02119377 | 5.277778 | 1.055901 | 2.823529 | 0.2222222 | 0.6758484 | 7.455285 | 0.6790973 | 7.398791 | 3.126963 | -0.04477591 | 0.6797418 | 0.6831136 | 1.058824 | 0.1731342 | 0.3061862 | 0.5808002 | 2.029321 | 1.038958 | 5.838153 | 1.880077 | 5.773529 | 7.329142 | 0.07677916 | -0.1322741 | -0.1291948 | 5.277778 | 0 | 0.5397065 | 5.69138 | 5.637609 | 0.2484948 | 7.2185472 | 0.5324455 | 1.83619 | 0.578629 | 1.250424 | 1.337963 | 1.053763 | 0.8419048 | 0.09532987 | 2.039216 | 4.414214 | 7.3962145 | 1.545152 | 7.981033 | 0.2587209 | 0.25 | 0 | 1.83619 | 2.108696 | 0.6858306 | 3.722222 | 0.9380631 | 0 | 0.8054922 | 0 | 0.2492656 | 2.764706 | 0.03086769 | 0 | 0.7060516 | 0 | 0.5350544 | 0 | 0 | 0 | 0 | 0 | 0.2857143 | 5.860786 | 1.6 | 0.0688407 | -0.199371 | 0 | 5.78799 | 6.336535 | 0.9954974 | 0 | 0 | 1.003906 | 13.6269 | 0 | 1.059658 | 0.3333333 | 6.718464 | 3.0165 | 0 | 0 | 5.441333 | 5.729583 | 0.09519389 | -0.1710566 | 0.09211288 | 6.327647 | 5.4604 | 1 | 2 | 1.071957 | 0.7025463 | 2.833213 | -0.0448947 | 0.7584777 | 0.9247433 | 1.170633 | 0.7702264 | 2.322757 | 2.197225 | 0 | 0 | 0 | 1.039662 | 0 | 0 | 0.2721655 | 3.663562 | 0.1091819 | 0 | 14.70688 | 1.21677 | 4.110874 | 1.219768 | 1.227044 | 1 | 1.217423 | 1.764706 | 1.958333 | -0.3550474 | 4.51086 | 4.84 | 2.504861 | 1.239556 | 1.089378 | 0.9065263 | 2.542311 | 5.638355 | 2.484907 | 4.84 | 0 | -0.4982699 | 1.001963 | 1.232054 | 0.2886751 | -0.2231931 | 2 | 5.379897 | 0 | 1 | 0 | 0.2480992 | 3.028639 | 7.729735 | 2 | -0.3989945 | 1.852941 | 7.275865 | 0 | 6.251904 | 0.2721655 | -0.1745393 | 3.263933 | 2.866415 | 7.130099 | 0 | 8.964056 | 3.263933 | 0.5615584 | 1.405093 | 0 | 8.008698 | 0.5184717 | -0.1454322 | 1 | 0 | 2.733564 | 2.626019 | 2.635761 | 2.642085 | 2.642087 | 2.641735 | 2.642082 | 2.642117 | 2.642192 | 0.608794 | 0.612497 | 2.640427 | 0.6147608 | 0.6142658 | 0.6148933 | 0.6148943 | 0.6148923 | 0.6149054 | 0.614934 | 1.048505 | 4 | -0.2667425 | 8.88917 | 1.384083 | 0.5303301 | 0.3622449 | 0.3471742 | 0 | 1 | 0.3088055 | 9.76967 | 1.878472 | 1.266953 | -0.4982699 | 10.65077 | 0.2660208 | 2.602941 | -1.778194 | 0 | 0 | 3.509669 | 2.564949 | -0.3970706 | 3.061952 | 3.062744 | 3.063056 | 3.063032 | 3.06301 | 3.072173 | 0 | 3.065538 | 3.089909 | 3.120562 | 0.08333333 | 1.477778 | -0.2221027 | -0.3576471 | 1 | 1.317035 | 3.833333 | 1.3278 | 0.4714045 | 0 | -0.7490996 | 5.76901 | 1 | 0 | 0 | 8.01051 | 1.204124 | 1.661232 | 3.543662 | 1.778851 | 1 | 1.527778 | 1 | -0.7366477 | 0 | 0 | 0.5 | -0.5041204 | 1 | 4.317488 | 0.4207306 | 2.708288 | 2.708546 | 2.708648 | 2.708641 | 2.708633 | 2.709458 | 2.71162 | 2.717377 | 2.727248 | 0 | 0 | 1.416667 | 1.647059 | -0.4977163 | 0 | 0 | 1.038128 | 1 | 2.639057 | 1.63801 | 2.497443 | 2.047386 | 2.242215 | -0.3760211 | -0.237697 | 3.045596 | 0 | -1.467128 | 0 | 0 | 0 | -1.143481 | 4.117647 | 0.8695652 | 0 | 2.302585 | 2.745098 | 0 | 2.70805 | 1.472222 | 20.78369 | 0 | 0.1042254 | -0.3744983 | 0.4714045 | -1.121107 | 0 | 2.233163 | 2.807985 | 3.121234 | 0 | -1.082294 | 1.616388 | -3.882353 | 3 | 0 | 0 | 2.044983 | 4 | 3.040319 | 144.371 | 1.664706 | 3.054862 | -4.5 | 3.072476 | 3.072839 | 4.737024 | 3.068165 | 3.073221 | 1.969503 | 6 | 10.67006 | 0 | 0 | 0 | 5.483796 | 3.110758 | 3.333333 | 16.00414 | 0.6666667 | 3.466326 | 3.466326 | -0.9217993 | 50.3419 | 1.969503 | -3.401384 | 1.239669 | 0 | 3.198676 | 6.968858 | 4.391376 | 6.888889 | 0 | 20.66667 | 0 | 3.441096 | 5.548315 | 0 | 0.7848639 | 0 | 3.828754 | 4.5 | 1.682411 | 164.4349 | 4.690234 | 4.29828 | 14.56288 | 5.616414 | 8.108696 | 3 | 3.965406 | 15.95129 | 3.87246 | 10.45833 | 6 | 3.6 | 12.23529 | -1.277391 | 4.736863 | 3.9375 | 19.23012 | 0.7792653 | 15.95129 | 5.432778 | -11.97356 | 5.275723 | -3.634708 | 4.736863 | -9.647538 | 1 | 7 | 21.23612 | 4.736863 | 10 | 21.4733 | 16.46304 | 21.4733 | 8 | 8 | -0.7220551 | 8.235294 | 0 | 5.277778 | 154.116 | 165.9534 | 8.17126 | 4.5 | 0 | 9.423938 | 9 | 0 | 4.736863 | -0.8921569 | 0 | 10.47301 | 13.29412 | 9.656854 | 9.656854 | 0 | -3.15599 | 0 | -7.061316 | 11.76807 | 11 | 168.0907 | 18.34676 | 17.05882 | 5 | -5.557682 | 55.29062 | 174.3548 | 0.7389466 | 0 | 12.1409 | 0 | 1.16953 | 0 | 18 | 6.054989 | 12.20793 | 12.84164 | 184.9177 | 18 | 12 | 15.97647 | 16.2 | 164.7591 | 17 | 16.76985 | 14.1104 | 18 | 5.277778 | 12.20793 | 22.70747 | 17.48993 | 0 | 0 | 13 | 19.28583 | 13.61938 | -6.305982 | 12.53 | 12.53 | -4.29458 | 22.57345 | 13.91349 | 25.68329 | 0 | 25.68329 | 0 | 12.20793 | 0 | 12.84164 | 76.16575 | 33.24113 | 20.75781 | 14 | 0 | 0 | 9 | 37.89122 | -2.254104 | 21.82273 | 0 | 34.0235 | 3.570326 | 0 | 0 | 79.25463 | 6.7278624 | 0 | 24.80529 | 238.5515 | -1.58516 | 35.13119175 | 40.76139 | 0 | 180.49 | 25.51725 | 11.07266 | 0 | 1.016064 | 30.5475231 | 21.25721 | 27.129 | 0 | -16.94118 | -14.9481 | -0.9749135 | -2.019076 | 38 | 5.901961 | -3.458112 | 0 | 0 | 0 | -16.33218 | 44.53095 | 44.95214 | 168.5193 | 109.2874 | 43.66584 | 45 | 26.26759 | 10.73292 | 10.73283 | 22.01 | 10.78946 | 10.79063 | 10.78938 | 10.79055 | 10.77562 | 10.77554 | 10.79185 | 10.79177 | 48 | 0 | 36.52778 | 10.91246 | 10.91239 | 21.50521 | 21.45876 | 21.43366 | 21.43921 | 21.44139 | 21.44123 | 21.44107 | 21.62936 | 21.84394 | 3.556903 | 20.38832 | 43.01376 | 66.57137 | 120.8847 | 124.6536 | -49.88235 | 11.19542 | 11.19536 | 65.75869 | 37.89619 | 67 | 11.87286 | 11.87284 | 39.48687 | 46.47059 | 15.7277 | 15.80177 | 15.8033 | 15.78358 | 15.80492 | 31.08374 | -27.65398 | 0 | 15.96485 | -33.21453 | 13.08978 | 13.08977 | 51.48687 | 63.78591 | 3.382954 | 79.55 | 0 | 55.48687 | 0 | 55.48687 | 34.80556 | 0 | 0 | 16.35127 | 21.17995 | 21.38403 | 21.32876 | 21.33183 | 21.29235 | 21.50733 | 21.50988 | 21.47715 | 21.33505 | 21.51255 | 94 | 0 | 0 | 17.35499 | 21.65164 | 98.15 | 21.77531 | 99.2486 | 63 | 8 | 110 | 0 | 48 | 112.659 | 96.40968 | 69 | 98.07316494 | 97 | 30.28339 | 22.39073 | 22.39073 | 0 | 19.51596 | 125.779452 | 8 | 24.08767 | 24.14467 | 118.4706 | 70 | 136.487184 | 0 | 0 | 44.33333 | 0 | 27.10722 | 56 | 27.26183 | 76.41667 | 199.76 | 74 | 203.255 | 40 | 0 | 0 | 0 | 0 | 70.24921 | 0 | 0 | 0 | 253.479696 | 0 | 0 | 0 | 0 | 259.33 | 261.8035 | 48 | -240.0847 | 163.24 | -407.101 | 163.812 | 38.72 | 38.72 | 0 | 0 | 181.6597 | 0 | 337.140516 | 272.188 | 216.556416 | 53.747712 | -128.8374 | 290 | -159.0731 | 372 | 0 | -67.62313 | -255.6534 | 0 | 0 | 8 | 452 | 565.0992 | 108 | 373 | 39 | 855.8123 | 0 | 1131.713367 | 1370.983584 | 0 | 23.68068 | 0 | 8.128512 | 1528.372704 | 201.835872 | 2598.678 | 1141.043157 | 2795.394 | 3068.33 | 4293.927 | 0 | 5239.943 | 0 | 0 | 5729.655 | 0 | 0 | 248.67 | 7633.858 | 0 | 1972.761 | 5027.22 | 5230.645 | 1479.341 | 62 | 64 | 0 | 1 | 0 | 896.2222 | 559 | 446.8704 | 3410 | 13109.08 | 38635.96 | 961.209156 | 802.6775 | 778.258 | 280.7178 | 18021.99 | -0.03212559 | 1.148447 | 3166.088 | 129 | 79 | 63 | 2 | 0 | 64 | 66 | 97 | 2 | 0 | 15800000000 | 44.50761 | 28.32065 | 26.09782 | 0 | 0 | 29.69945 | 236.5883 | 0 | 90.8785 | 0 | 0 | 150.42965 | 1 | 100000000 | 0 | 160
CHO | C12CCCCC1O2 | [(Zn(OMe)(BDI-2))2] | 0.02 | 1 | 23 | 24 | 21.18 | 1.074 | 25 | 0.0004926664 | -0.001133123 | 0.0006793963 | 0.001374822 | -0.00213872 | -0.003400486 | -0.0002715867 | 0 | 0 | 0.001740781 | 0.01005858 | 0.01308605 | 0.008284024 | 0.4333333 | 0 | 0 | 0 | 0.01367238 | 0.02823869 | 0.05277772 | 1.143888 | -0.003527618 | 0.4863703 | 0 | -0.01312934 | 0.03333333 | 0 | 0.07722399 | 0 | 0.01666085 | 0.4666667 | 0.05053685 | -0.01023147 | -0.01738104 | 0.9909239 | -0.02537305 | -0.02452125 | -0.02432164 | 0 | 0 | 0 | 0.9423831 | 0.4863703 | 0.9569231 | -0.04117568 | 0.1178511 | -0.003458756 | 0.6 | -0.01866218 | 0.227265 | 0.172761 | 0.308604 | -0.04567866 | 0 | 0 | 0.2041241 | -0.0201662 | 0.05843109 | 0.1666667 | 0.04124024 | 0.06291391 | 0.03698225 | -0.004136633 | 0.1111111 | 0.4095962 | 0.5903429 | 0.5293931 | -0.005417115 | -0.003341232 | -0.03224852 | -0.03281515 | 0.7397341 | -0.02992517 | -0.4035718 | 0.07739361 | 0.08767252 | -0.03882264 | 0.6799624 | 0.06862745 | 0.2886751 | 0 | 0 | 0.3178568 | 0.02249257 | 0.2463996 | 0.2092634 | 5.833819 | 11.84494 | 0 | 0.8180073 | 0.1178511 | 0.09172 | 0.1741746 | 0.114729 | 0.8180073 | 0.3946503 | 0 | 0.167125 | 0.546875 | 0.5128205 | -0.01351753 | 0.8180073 | 0.5128205 | 0 | -0.01221058 | -0.07948718 | 0.07948718 | 0.1207101 | 0.8180073 | -0.04733728 | 0.1018118 | 2.579545 | 0.8180073 | 0.3347984 | 2.383536 | 0.8434511 | 0.8180073 | 0.3347984 | 0.8533333 | -0.09682625 | 1.285728 | 0.8533333 | 0.8 | 0.1538462 | -0.1457773 | -0.2598557 | 0.1666667 | -0.1014799 | 0.003074579 | 0 | 0 | 0.7934933 | 0.7816627 | 2.333589 | -0.09226151 | 0.2142857 | 3.678228 | 0 | -0.01699685 | 0.2041241 | 0.3003953 | 0.00824893 | -0.1782076 | 0.6640316 | 0 | 0.2 | 0.5128205 | -0.08659012 | 3.464755 | 0.5010988 | -0.00591716 | 0.5010988 | -0.1634351 | 0 | 1.214083 | 0.4414045 | 0.4414475 | 0.4414628 | 0.4414606 | 0.4414617 | 0.4415618 | 0.441713 | 0.3939394 | 0.441821 | 0.461801 | 0.4417076 | 0 | 0 | 0 | 1 | 1 | 0.05191759 | -0.1967648 | 0.01494672 | 1.829799 | 1.24953 | 3.521843 | 0.2307692 | 0.4190329 | -0.250857 | 1.033113 | 1.046455 | 0.1178511 | -0.2479339 | -0.04420631 | -0.1696438 | 0.8180073 | -0.2079231 | 0.02835418 | 1.090909 | -0.0647603 | -0.2031417 | 1.238901 | 0.8180073 | 0.3905325 | 1.222266 | -0.09389756 | 0.1050601 | 0.04923903 | 0.006514839 | -0.2211564 | 0.3705816 | 1.249793 | -0.2824832 | -0.2823977 | 1.250301 | -0.04705184 | -0.2012941 | 2.21432 | 0.2142857 | 1.534903 | -0.01763809 | -0.218283 | 1.181269 | 1.400783 | -0.05464506 | 1.94591 | 0.147929 | -0.1172522 | -0.01926935 | -0.09782599 | -0.09865196 | 0.02263015 | 0.07628071 | 0.9978858 | 0 | -0.2724578 | -0.0489143 | -0.02838955 | 0.3705816 | 1.190884 | 0.4777778 | -0.1451671 | -0.3732782 | 1.181208 | 0.6 | 0 | 0.06836191 | 0.1307615 | -0.2518561 | -0.03426916 | 0.2152743 | -0.6 | -0.04469046 | -0.05448147 | -0.05835029 | 0 | 0 | -0.2938523 | -0.1103921 | 1 | 1 | 0.08145941 | 0.5997479 | 0.6342593 | -0.03742853 | -0.08743207 | 0.2041241 | -0.1049002 | 1.032882 | -0.02912282 | 0 | 0.2963354 | 0.1386383 | 0.1076923 | 1.032061 | -0.2245797 | -0.07555888 | 0.8863636 | 0.8432845 | -0.09265529 | 6.302423 | 1.208105 | 7.663875 | 6.173077 | 0.3063725 | 0.8863636 | -0.01515152 | 1.234725 | 0.2 | 0.6734529 | 1.30327 | 0.9949695 | 1.045159 | 1.227005 | 0.3333333 | 1.211373 | 1.459217 | 0.02030642 | 0.09734758 | 0.04163677 | 1.621621 | 1.018168 | 0.9684487 | 0.3594578 | 0.7785247 | -0.01873871 | 0 | -0.01907763 | 1.669131 | 0.1382314 | -0.2881607 | 1.504132 | -0.2671569 | 1.194444 | -0.03540492 | 0.8200891 | 0.8863636 | 0.8863636 | 0.8863636 | 0.8054559 | 0.6856211 | 0.8863636 | 0.8863636 | 0.8863636 | 1.209302 | 0.9807866 | 2.136574 | 0.9010593 | 1.998939 | -0.1344181 | 0.3873518 | -0.1687892 | -0.2860231 | 0.4417494 | 0.9789631 | 2.136574 | -0.06459574 | -0.2361001 | 0.6734529 | 0.7795503 | 0.8994083 | 0.04285167 | 0.1701187 | 0.4497041 | 0.4865246 | 0.7383863 | -0.04130858 | 0 | 11.09416 | 0 | 0.3787879 | 0 | 3.713572 | 0.4446129 | 6.005999 | 0 | 0.1178511 | 5.865909 | 5.926864 | 0.03799833 | 4.857639 | 1.07438 | 2.307692 | 0.2222222 | 0.5970435 | 7.51885 | 0.5154097 | 7.481653 | 3.031284 | -0.169372 | 0.6034768 | 0.6069762 | 0.6734529 | 0.1731342 | 0 | 0.5813174 | 2.326923 | 1.002314 | 5.889508 | 1.846987 | 5.843846 | 7.301929 | -0.2790283 | -0.2875828 | -0.2844749 | 4.857639 | 0 | 0.6688308 | 5.622295 | 5.581818 | 0.2484948 | 7.4020608 | 0.6605041 | 0.9879915 | 0.7167528 | 1.166747 | 1.010417 | 0.9975485 | 0.4727273 | 0.02905779 | 2.149106 | 3.889451 | 7.482579 | 1.854286 | 7.615514 | 0.2587209 | 0.25 | 0.5 | 0.9879927 | 1.636364 | 0.7208924 | 2.923077 | 0.7387595 | 0 | 0.893331 | 0 | 0.2492656 | 2.090909 | 0.04648055 | 0 | 0.7479662 | 0 | 0.6457433 | 0 | 0 | 0 | 0 | 0 | 0.2857143 | 5.4161 | 1.4 | -0.5973985 | 0.06648214 | 0 | 5.841962 | 6.028684 | 1.160043 | 0 | 0 | 1.170861 | 13.62689 | 0 | 1.03074 | 0.2041241 | 6.718464 | 2.639903 | 0 | 0 | 5.632 | 5.821015 | 0.1418011 | 0.1211647 | 0.1412956 | 5.992413 | 5.642267 | 0 | 1 | 1.215479 | 0.6342593 | 2.397895 | 0.1692299 | 0.7223885 | 1.001813 | 1.253755 | 0.7270987 | 3.026987 | 1.791759 | 0 | 0 | 0 | 1.029592 | 0 | 0 | 0.1178511 | 3.135494 | 0.09996511 | 0 | 14.70688 | 1.401376 | 3.555348 | 1.392328 | 1.407059 | 1 | 1.418182 | 0.6734529 | 1.899978 | -0.4346423 | 3.89182 | 4.84 | 2.095165 | 0.7989612 | 0.7363233 | 0 | 1.846154 | 4.962845 | 1.94591 | 4.84 | 0 | -0.8157612 | 1.020101 | 0.7583399 | 0 | -0.1566479 | 1 | 4.672829 | 0 | 0 | 0 | -0.4011115 | 3.026987 | 7.070724 | 1 | -0.3989945 | 1.931818 | 6.466145 | 1 | 5.459586 | 0 | -0.2888456 | 3.026987 | 2.461538 | 6.251904 | 0 | 8.010028 | 3.026987 | 0.04648492 | 0.6342593 | 0 | 7.044905 | 0.6503998 | -0.5938226 | 0.5 | 0 | 2.994083 | 2.208538 | 2.209105 | 2.207309 | 2.207303 | 2.207809 | 2.207314 | 2.207237 | 2.207022 | 0.09918364 | 0.0994402 | 2.208565 | 0.09885354 | 0.09919578 | 0.09862673 | 0.09862426 | 0.09862931 | 0.0985945 | 0.09849706 | 0.6108708 | 3.321928 | -0.2607155 | 7.839526 | 1.159763 | 0 | -0.3744222 | 0.4664694 | 0 | 1.364427 | 0.2474414 | 8.633909 | 2.366067 | 0.2357023 | -0.7069034 | 9.428913 | 0.2218935 | 2.544149 | -0.9058649 | 0 | 0 | 3.510068 | 1.609438 | -0.5582071 | 2.417052 | 2.416503 | 2.416303 | 2.416318 | 2.416333 | 2.412479 | 0 | 2.414955 | 2.408459 | 2.403165 | 0.5 | 1.733333 | -0.07609264 | -0.5394675 | 1 | 1.154701 | 3.384615 | 0.7952 | 0.2041241 | 0 | -0.7213248 | 5.542886 | 1 | 0 | 0 | 8.010489 | 0 | 1.772727 | 1.983051 | 0.6910441 | 1 | 1.25 | 1 | -0.5934124 | 0 | 0 | 0 | -0.4922272 | 1 | 3.135494 | 0.4586 | 1.798839 | 1.798612 | 1.79853 | 1.798536 | 1.798542 | 1.797972 | 1.796946 | 1.795278 | 1.793077 | 0 | 0 | 1.522484 | 0.8636364 | -0.4837278 | 2.136574 | 0 | 1.006117 | 1 | 1.098612 | 0.4082483 | 1.36359 | 2.348291 | 0.887574 | -0.0735071 | -0.6153846 | 1.973252 | 0 | -2.018558 | 0 | 0 | 0 | -0.2686328 | 4.153846 | 0.3636364 | 0 | 0 | 1.797127 | 0 | 0 | 1.861111 | 20.74874 | 0 | -0.2027629 | -0.09100592 | 0 | -0.0887574 | 0 | 0.9855986 | 1.808798 | 2.047981 | 2 | -1.082294 | 1.491477 | -3.207101 | 2 | 0 | 0 | 2 | 2 | 1.851624 | 147.0808 | 1.569231 | 2.622836 | -3 | 2.645136 | 2.645595 | 4.313609 | 2.639682 | 2.646078 | 1.852908 | 2 | 11.27289 | 0 | 3.146991 | 0 | 2.204861 | 2.693419 | 2.333333 | 16.00414 | 1 | 2.431852 | 2.431852 | -2.055621 | 47.3932 | 1.852908 | -2.130178 | 1 | 0 | 2.803443 | 7.147929 | 3.399812 | 1.828704 | 0 | 19.38462 | 0 | 3.062155 | 3.206125 | 0 | 0.765237 | 1 | 2.720425 | 3 | -4.372568 | 167.0746 | 3.698671 | 2 | 18.66428 | 3.535534 | 7.181818 | 3 | 0.5 | 12.51979 | 3.516007 | 9.135869 | 4 | 4.066667 | 10.62103 | -3.82008 | 4.736863 | 3.2 | 19.84636 | 0.6931916 | 12.51979 | 3.092458 | -11.88891 | 2.99874 | -3.470169 | 4.736863 | -4.574309 | 1 | 5 | 19.84636 | 4.736863 | 8 | 19.84636 | 12.51979 | 19.84636 | 5 | 5 | -0.133943 | 5.076923 | 0 | 4.857639 | 162.3373 | 169.3029 | 6.003414 | 3 | 6.606882 | 6.88211 | 6.666667 | 0 | 4.736863 | -2.065746 | 0 | 7.674457 | 9.772727 | 6.428639 | 6.428639 | 6.923737 | -2.537962 | 0 | -9.586993 | 9.761656 | 6 | 169.3628 | 12.51979 | 16.61538 | 2 | -1.773858 | 48.53857 | 174.3726 | 0.8293886 | 0 | 7.296087 | 0 | -0.6196286 | 0 | 13 | 3.691931 | 12.71085 | 6.923737 | 184.9177 | 13 | 4 | 12.25098 | 12.44 | 175.6939 | 13 | 12.88201 | 9.148995 | 13 | 4.857639 | 6.103966 | 20.59973 | 12.816344 | 0 | 0 | 2 | 14.87054 | 5.846154 | -1.662295 | 12.53 | 12.53 | -9.65459 | 12.55709 | 11.69231 | 13.34456 | 0 | 6.420822 | 0 | 12.71085 | 6.606882 | 6.420822 | 70.30593 | 33.93828 | 16.10572 | 0 | 0 | 0 | 0 | 19.44853 | -8.027079 | 15.35571 | 0 | 28.2958 | 3.492017 | 0 | 0 | 66.35889 | 7.7352576 | 0 | 21.6227 | 214.9156 | -2.016272 | 31.00897 | 35.44184 | 0 | 166.0868 | 18.28261 | 6.95858 | 0 | 1.016064 | 19.95373448 | 15.16771 | 20.031 | 0 | -17.94675 | -10.60355 | 0.8359632 | 8.917661 | 22 | 6.064103 | -0.6474618 | 0 | 0 | 0 | -9.56213 | 22.9935 | 30.33325 | 127.8784 | 96.31837 | 31.94179 | 24 | 24.10572 | 6.617618 | 6.614232 | 5.01 | 6.66601 | 6.667007 | 6.66284 | 6.663842 | 6.654171 | 6.65095 | 6.668054 | 6.664893 | 30 | 0 | 30.25 | 6.770932 | 6.768175 | 12.06239 | 12.07478 | 12.08526 | 12.08252 | 12.08152 | 12.08159 | 12.08166 | 12.0423 | 12.01582 | 2.667677 | 10.28432 | 18.55226 | 64.70408 | 101.9734 | 122.4191 | -44.40828 | 7.010645 | 7.008608 | 69.15401 | 25.88166 | 38 | 7.576651 | 7.575589 | 39.35083 | 38.92308 | 10.74641 | 10.80892 | 10.81021 | 10.79358 | 10.81157 | 31.08374 | -30.83432 | 0 | 10.94631 | -2.946746 | 8.573931 | 8.573559 | 39.35083 | 25.77966 | 2.441244 | 62.23 | 0 | 39.35083 | 0 | 39.35083 | 30.52778 | 0 | 0 | 11.27121 | 12.94275 | 13.11418 | 13.07568 | 13.07842 | 13.04318 | 13.22568 | 13.22798 | 13.19841 | 13.08129 | 13.23039 | 46 | 0 | 0 | 12.11835 | 13.36322 | 75.97 | 13.4671 | 76.5636 | 42.5 | 6 | 80.25 | 0 | 21 | 81.9315 | 74.17417 | 44 | 72.05751 | 36 | -56.84338 | 14.01722 | 14.01722 | 0 | 13.98568 | 97.261492 | 6 | 15.31078 | 15.55017 | 92.92308 | 54 | 99.630372 | 0 | 0 | 26 | 0 | 17.58004 | 19 | 18.22941 | 39 | 129.05 | 22 | 130.391 | 8 | 0 | 0 | 0 | 0 | 30.62919 | 0 | 0 | 0 | 165.414692 | 0 | 0 | 0 | 0 | 122.8 | 123.6905 | 25 | -210.9138 | 84.48 | -261.5561 | 84.634 | 29.04 | 29.04 | 0 | 0 | 123.5984 | 0 | 160.642432 | 169.7748 | 111.030912 | 40.310784 | -144.8188 | 216 | -14.24416 | 252 | 0 | -120.4062 | -39.02487 | 0 | 0 | 6 | 215 | 441.1977 | 61 | 158 | 17 | 616.1115 | 0 | 841.152997 | 913.977045 | 0 | 12.20622 | 0 | 6.096384 | 667.331495 | 116.028864 | 1912.05 | 475.699438 | 2171.97 | 2159.128 | 2793.903 | 0 | 3571.421 | 0 | 0 | 2813.326 | 0 | 0 | 186.5025 | 3724.663 | 0 | 1037.31 | 2119.004 | 2615.589 | 1109.506 | 0 | 0 | 0 | 0 | 0 | 47.55556 | 122 | 194.9897 | 962 | 3514.355 | 10187.7 | 343.181564 | 277.613 | 270.05 | 88.53138 | 6825.603 | 0.0009658712 | 1.00111 | 131.3832 | 47 | 15 | 47 | 0 | 0 | 0 | 0 | 47 | 8 | 0 | 3000000000 | 0 | 23.97664 | 36.36105 | 0 | 0 | 59.29614 | 0 | 0 | 0 | 0 | 0 | 54.499376 | 0 | 100000000 | 0 | 161
CHO | C12CCCCC1O2 | [(Zn(OMe)(BDI-4))2] | 0.02 | 1 | 23 | 24 | 7.4 | 1.132 | 2 | -0.001597138 | -0.001133123 | 0.0006793963 | 0.001374822 | -0.00213872 | -0.003400486 | -0.0008289268 | 0 | 0 | 0.001740781 | 0.01005858 | 0.01308605 | 0.008284024 | 0.4333333 | 0 | 0 | 0 | 0.01367238 | 0.03127723 | 0.04923417 | 1.143888 | -0.003527618 | 0.4863703 | 0 | -0.01312934 | 0.03333333 | 0 | 0.06808436 | 0 | 0.01666085 | 0.4666667 | 0.0495513 | -0.01017903 | -0.01738104 | 0.9909239 | -0.02537305 | -0.02452125 | -0.005553789 | 0 | 0 | 0 | 0.9423831 | 0.4863703 | 0.9569231 | -0.04117568 | 0.1178511 | -0.003458756 | 0.6 | -0.0170826 | 0.227265 | 0.172761 | 0.308604 | -0.04567866 | 0 | 0 | 0.2041241 | -0.01792493 | 0.05843109 | 0.1666667 | 0.04124024 | 0.06291391 | 0.03698225 | -0.004136633 | 0.1111111 | 0.4095962 | 0.5903429 | 0.5293931 | 0.05771076 | -0.003341232 | -0.03224852 | -0.03281515 | 0.7397341 | -0.03062469 | -0.4035718 | 0.07739361 | 0.08767252 | -0.02241427 | 0.6799624 | 0.06862745 | 0.2886751 | 0 | 0 | 0.3178568 | 0.02249257 | 0.2463996 | 0.2092634 | 5.833819 | 11.84494 | 0 | 0.8180073 | 0.1178511 | 0.09172 | 0.1741746 | 0.114729 | 0.8180073 | 0.3946503 | 0 | 0.167125 | 0.546875 | 0.5128205 | -0.01351753 | 0.8180073 | 0.5128205 | 0 | -0.01221058 | -0.07948718 | 0.07948718 | 0.1207101 | 0.8180073 | -0.04733728 | 0.1018118 | 2.579545 | 0.8180073 | 0.3347984 | 2.383536 | 0.8434511 | 0.8180073 | 0.3347984 | 0.8533333 | -0.09682625 | 1.285728 | 0.8533333 | 0.8 | 0.1538462 | -0.1457773 | -0.2598557 | 0.1666667 | -0.1014799 | -0.1475246 | 0 | 0 | 0.7934933 | 0.7816627 | 2.333589 | -0.09226151 | 0.2142857 | 3.678228 | 0 | -0.01699685 | 0.2041241 | 0.3003953 | 0.00824893 | -0.1782076 | 0.6640316 | 0 | 0.2 | 0.5128205 | -0.08659012 | 3.464755 | 0.5010988 | -0.00591716 | 0.5010988 | -0.1634351 | 0 | 1.214083 | 0.4414045 | 0.4414475 | 0.4414628 | 0.4414606 | 0.4414617 | 0.4415618 | 0.441713 | 0.3939394 | 0.441821 | 0.461801 | 0.4417076 | 0 | 0 | 0 | 1 | 1 | 0.05191759 | -0.1967648 | 0.01494672 | 1.829799 | 1.24953 | 3.521843 | 0.2307692 | 0.4190329 | -0.250857 | 1.033113 | 1.046455 | 0.1178511 | -0.2479339 | -0.04420631 | -0.1696438 | 0.8180073 | -0.2079231 | -0.2359716 | 1.090909 | -0.0647603 | -0.2031417 | 1.238901 | 0.8180073 | 0.3905325 | 1.222266 | -0.09389756 | 0.1050601 | 0.2318244 | -0.2125404 | -0.2211564 | 0.3705816 | 1.249793 | -0.2824832 | -0.2823977 | 1.250301 | -0.04705184 | -0.2012941 | 2.21432 | 0.2142857 | 1.534903 | -0.01763809 | -0.218283 | 1.181269 | 1.400783 | -0.1161196 | 1.94591 | 0.147929 | -0.01644577 | -0.1345771 | -0.01594301 | -0.008385788 | 0.02263015 | -0.2237339 | 0.9978858 | 0 | -0.2724578 | 0.1561368 | 0.249156 | 0.3705816 | 1.190884 | 0.4777778 | -0.1451671 | -0.3732782 | 1.181208 | 0.6 | 0 | 0.06836191 | 0.1307615 | -0.2518561 | -0.03426916 | 0.2152743 | -0.6 | -0.04469046 | 0.2718316 | -0.05835029 | 0 | 0 | -0.2938523 | -0.2389217 | 1 | 1 | 0.08145941 | 0.5997479 | 0.6342593 | -0.03742853 | -0.246654 | 0.2041241 | -0.2540294 | 0.9622875 | -0.02912282 | 0 | 0.2963354 | 0.1386383 | 0.1076923 | 0.9811737 | -0.2245797 | -0.07555888 | 0.8863636 | 0.8432845 | -0.3554889 | 6.302423 | 1.208105 | 7.663875 | 6.173077 | 0.3063725 | 0.8863636 | -0.01515152 | 1.234725 | 0.2 | 0.6734529 | 1.30327 | 0.9949695 | 1.045159 | 1.227005 | 0.3333333 | 1.211373 | 1.459217 | -0.3176516 | 0.3339921 | -0.06861063 | 1.621621 | 0.6258397 | 0.762516 | 0.3594578 | 0.7785247 | -0.01873871 | 0 | -0.01907763 | 1.669131 | 0.1382314 | -0.2881607 | 1.504132 | -0.2671569 | 1.194444 | -0.03540492 | 1.11354431 | 0.8863636 | 0.8863636 | 0.8863636 | 0.8054559 | 0.6856211 | 0.8863636 | 0.8863636 | 0.8863636 | 1.209302 | 0.5129251 | 2.136574 | 1.30327 | 1.998939 | -0.1344181 | 0.3873518 | 0.3468936 | -0.2860231 | 0.4417494 | 0.500058 | 2.136574 | -0.06459574 | -0.2361001 | 0.6734529 | 0.7795503 | 0.8994083 | -0.4283248 | 0.1701187 | 0.4497041 | 0.4865246 | 0.7383863 | -0.04130858 | 0 | 11.09416 | 0 | 0.3787879 | 0 | 3.713572 | 0.4446129 | 6.005999 | 0 | 0.1178511 | 5.865909 | 5.926864 | 0.03799833 | 4.857639 | 1.07438 | 2.307692 | 0.2222222 | 0.5970435 | 7.51885 | 0.5154097 | 7.481653 | 3.031284 | -0.169372 | 0.6034768 | 0.6069762 | 0.6734529 | 0.1731342 | 0 | 0.5426271 | 2.326923 | 1.292925 | 5.889508 | 1.846987 | 5.843846 | 7.301929 | -0.006290615 | -0.2875828 | -0.2844749 | 4.857639 | 0 | 0.8249301 | 5.622295 | 5.581818 | 0.2484948 | 7.4020608 | 0.6141135 | 0.9879915 | 0.3344768 | 1.166747 | 1.010417 | 1.722556 | 0.4727273 | -0.8516416 | 1.787879 | 3.889451 | 7.117632 | 1.854286 | 7.28213 | 0.2587209 | 0.25 | 0.5 | 0.9879927 | 1.636364 | 0.7208924 | 2.923077 | 0 | 0 | 0.893331 | 0 | 0.2492656 | 2.090909 | 0.04648055 | 0 | 0.7479662 | 0 | 0.276696 | 0 | 0 | 0 | 0 | 0 | 0.2857143 | 5.4161 | 1.4 | -0.3257584 | -0.9986583 | 0 | 5.61 | 5.540758 | 1.160043 | 0 | 0 | 1.170861 | 13.62689 | 0 | 1.76883 | 0.2041241 | 6.718464 | 2.639903 | 0 | 0 | 5.632 | 5.5 | -0.9216418 | -1.018766 | -0.9301989 | 5.518788 | 5.642267 | 0 | 1 | 1.215479 | 0.6342593 | 2.397895 | -1.038399 | 1.81903 | 1.792798 | 1.253755 | 1.837563 | 3.026987 | 1.791759 | 0 | 0 | 0 | 1.896101 | 0 | 0 | 0.1178511 | 3.135494 | 0.09996511 | 0 | 14.70688 | 1.401376 | 3.555348 | 1.392328 | 1.407059 | 1 | 1.418182 | 0.6734529 | 1 | -0.4346423 | 3.89182 | 4.84 | 2.095165 | 2.062649 | 2.096012 | 0 | 1.846154 | 4.962845 | 1.94591 | 4.84 | 0 | -0.8157612 | 2.060808 | 2.092065 | 0 | -1.274422 | 1 | 4.672829 | 0 | 0 | 0 | -0.9304153 | 3.026987 | 7.070724 | 1 | -0.3989945 | 1.931818 | 6.466145 | 1 | 5.459586 | 0 | -0.2888456 | 3.026987 | 2.461538 | 6.251904 | 0 | 8.010028 | 3.026987 | 0.04648492 | 0.6342593 | 0 | 7.044905 | 2.288643 | -0.5938226 | 0.5 | 0 | 2.994083 | 2.208538 | 2.209105 | 2.207309 | 2.207303 | 2.207809 | 2.207314 | 2.207237 | 2.207022 | 0.09918364 | 0.0994402 | 2.208565 | 0.09885354 | 0.09919578 | 0.09862673 | 0.09862426 | 0.09862931 | 0.0985945 | 0.09849706 | 0.6108708 | 3.321928 | -0.2607155 | 7.839526 | 1.159763 | 0 | -0.1795735 | 0.4664694 | 0 | 1.650964 | 0.2474414 | 8.633909 | 2.272727 | 0.2357023 | -0.7069034 | 9.428913 | 0.2218935 | 1.719697 | -0.9058649 | 0 | 0 | 3.510068 | 1.609438 | -0.5582071 | 2.417052 | 2.416503 | 2.416303 | 2.416318 | 2.416333 | 2.412479 | 0 | 2.414955 | 2.408459 | 2.403165 | 0.5 | 1.733333 | -0.07609264 | -0.5394675 | 1 | 1.154701 | 3.384615 | 0.7952 | 0.2041241 | 0 | -0.1054994 | 5.542886 | 1 | 0 | 0 | 8.010489 | 0 | 1.772727 | 1.983051 | 0.6910441 | 1 | 1.25 | 1 | -0.5934124 | 0 | 0 | 0 | -0.4922272 | 1 | 3.135494 | 0.4586 | 1.798839 | 1.798612 | 1.79853 | 1.798536 | 1.798542 | 1.797972 | 1.796946 | 1.795278 | 1.793077 | 0 | 0 | 0 | 0.8636364 | -0.4837278 | 2.136574 | 0 | 1.006117 | 1 | 1.098612 | 0.4082483 | 1.36359 | 2.348291 | 0.887574 | -0.0735071 | -0.6153846 | 1.973252 | 0 | -2.018558 | 0 | 0 | 0 | -0.2686328 | 4.153846 | 0.3636364 | 0 | 0 | 0.09090909 | 0 | 0 | 1.861111 | 20.74874 | 0 | -0.2027629 | -0.09100592 | 0 | -0.0887574 | 0 | 0.9855986 | 1.808798 | 2.047981 | 2 | -1.082294 | 1.491477 | -3.207101 | 2 | 0 | 0 | 2 | 2 | 1.851624 | 147.0808 | 1.569231 | 2.622836 | -3 | 2.645136 | 2.645595 | 4.313609 | 2.639682 | 2.646078 | 1.852908 | 2 | 11.27289 | 0 | 3.146991 | 0 | 2.204861 | 2.693419 | 2.333333 | 16.00414 | 1 | 2.431852 | 2.431852 | -2.055621 | 47.3932 | 1.852908 | -2.130178 | 1 | 0 | 2.803443 | 7.147929 | 3.399812 | 1.828704 | 0 | 19.38462 | 0 | 3.062155 | 3.206125 | 0 | -6.098765 | 1 | 2.720425 | 3 | -4.372568 | 167.0746 | 3.698671 | 2 | 18.66428 | 3.535534 | 7.181818 | 3 | 0.5 | 12.51979 | 3.516007 | 6 | 4 | 4.066667 | 5.393939 | -3.82008 | 4.736863 | 3.2 | 19.84636 | 0.6931916 | 12.51979 | 3.092458 | -11.88891 | 2.99874 | -0.2660134 | 4.736863 | -4.574309 | 1 | 5 | 19.84636 | 4.736863 | 8 | 19.84636 | 12.51979 | 19.84636 | 5 | 5 | -0.133943 | 5.076923 | 0 | 4.857639 | 162.3373 | 169.3029 | 6.003414 | 3 | 6.606882 | 6.88211 | 6.666667 | 0 | 4.736863 | -2.065746 | 0 | 7.674457 | 9.772727 | 6.428639 | 6.428639 | 6.923737 | 8.074569 | 0 | -9.586993 | 9.761656 | 6 | 173.7275 | 12.51979 | 16.61538 | 2 | -1.773858 | 48.53857 | 174.3726 | 0.8293886 | 0 | 7.296087 | 0 | -0.6196286 | 0 | 13 | 3.691931 | 12.71085 | 6.923737 | 184.9177 | 13 | 4 | 12.25098 | 12.44 | 153.1225 | 13 | 12.88201 | 9.148995 | 13 | 4.857639 | 6.103966 | 20.59973 | 12.816344 | 0 | 0 | 2 | 14.87054 | 5.846154 | -1.662295 | 12.53 | 12.53 | -9.65459 | 12.55709 | 11.69231 | 13.34456 | 0 | 6.420822 | 0 | 12.71085 | 6.606882 | 6.420822 | 70.30593 | 33.93828 | 16.10572 | 0 | 0 | 0 | 0 | 19.44853 | -8.027079 | 15.35571 | 0 | 28.2958 | -29.5077 | 0 | 0 | 66.35889 | 7.7352576 | 0 | 21.6227 | 214.9156 | -2.016272 | 12.107088 | 14.67603 | 0 | 166.0868 | 18.28261 | 6.95858 | 0 | 1.016064 | 19.95373448 | 15.16771 | 20.031 | 0 | -17.94675 | -10.60355 | 0.8359632 | -53.70049 | 22 | 6.064103 | -0.6474618 | 0 | 0 | 0 | -9.56213 | 22.9935 | 30.33325 | 127.8784 | 96.31837 | 31.94179 | 24 | 24.10572 | 6.617618 | 6.614232 | 5.01 | 6.66601 | 6.667007 | 6.66284 | 6.663842 | 6.654171 | 6.65095 | 6.668054 | 6.664893 | 30 | 0 | 30.25 | 6.770932 | 6.768175 | 12.06239 | 12.07478 | 12.08526 | 12.08252 | 12.08152 | 12.08159 | 12.08166 | 12.0423 | 12.01582 | 2.667677 | 10.28432 | 18.55226 | 64.70408 | 114.7366 | 82.86371 | -44.40828 | 7.010645 | 7.008608 | 69.15401 | 25.88166 | 38 | 7.576651 | 7.575589 | 39.35083 | 38.92308 | 10.74641 | 10.80892 | 10.81021 | 10.79358 | 10.81157 | 31.08374 | -30.83432 | 0 | 10.94631 | -2.946746 | 8.573931 | 8.573559 | 39.35083 | 25.77966 | 2.441244 | 62.23 | 0 | 39.35083 | 0 | 39.35083 | 30.52778 | 0 | 0 | 11.27121 | 12.94275 | 13.11418 | 13.07568 | 13.07842 | 13.04318 | 13.22568 | 13.22798 | 13.19841 | 13.08129 | 13.23039 | 46 | 0 | 0 | 12.11835 | 13.36322 | 75.97 | 13.4671 | 76.5636 | 42.5 | 6 | 80.25 | 0 | 21 | 81.9315 | 74.17417 | 44 | 72.05751 | 36 | -56.84338 | 14.01722 | 14.01722 | 0 | 13.98568 | 97.261492 | 6 | 15.31078 | 15.55017 | 92.92308 | 54 | 99.630372 | 0 | 0 | 26 | 0 | 17.58004 | 19 | 18.22941 | 39 | 129.05 | 22 | 130.391 | 8 | 0 | 0 | 0 | 0 | 30.62919 | 0 | 0 | 0 | 165.414692 | 0 | 0 | 0 | 0 | 122.8 | 123.6905 | 25 | -210.9138 | 84.48 | -261.5561 | 84.634 | 29.04 | 29.04 | 0 | 0 | 123.5984 | 0 | 160.642432 | 169.7748 | 111.030912 | 40.310784 | -144.8188 | 216 | -14.24416 | 252 | 0 | -120.4062 | -39.02487 | 0 | 0 | 6 | 215 | 441.1977 | 61 | 158 | 17 | 616.1115 | 0 | 841.152997 | 913.977045 | 0 | 12.20622 | 0 | 6.096384 | 667.331495 | 116.028864 | 1912.05 | 475.699438 | 2171.97 | 2159.128 | 2793.903 | 0 | 3571.421 | 0 | 0 | 2813.326 | 0 | 0 | 186.5025 | 3724.663 | 0 | 1037.31 | 2119.004 | 2615.589 | 1109.506 | 30 | 30 | 0 | 0 | 0 | 364.2222 | 263 | 224.0333 | 1718 | 6615.523 | 18816.65 | 466.367124 | 387.008 | 374.55 | 143.2059 | 8696.344 | -0.009410771 | 0.9518028 | 1241.227 | 63 | 37 | 33 | 0 | 0 | 30 | 30 | 48 | 1 | 0 | 7400000000 | 16.87641 | 39.89026 | 5.106527 | 6.16191 | 0 | 5.563451 | 139.5264 | 0 | 11.1269 | 0 | 0 | 78.888618 | 0 | 100000000 | 0 | 161
CHO | C12CCCCC1O2 | CrCl(tfpp)/DMAP | 0.05 | 2.5 | 80 | 24 | 20.69405 | 1.096027 | 59 | -0.0001874075 | -0.0001275249 | -0.0001556866 | 0.0007484332 | -0.000301122 | 5.393882e-05 | 0.00111296 | 0 | 0 | 0.0004730061 | 0.002443213 | 0.001310861 | 0.001795014 | 0.4473684 | 0 | 0 | 0 | 0.01712672 | 0.05892557 | 0.05892557 | 1.131144 | -0.007444705 | 0.4951895 | 0 | -0.001325697 | 0 | 0 | 0.08600887 | 0 | 0.003219069 | 0.5 | 0.08600887 | 0.005517582 | -0.0005255623 | 0.9645801 | -0.00684761 | -0.005030897 | -0.004789936 | 0 | 0 | 0 | 0.9133127 | 0.4332908 | 0.9242105 | -0.05625797 | 0.1260008 | -0.0007335974 | 0.5714286 | 0.01387772 | 0.2763926 | 0.1860969 | 0.2763926 | 0.02007273 | 0 | 0 | 0.1260008 | 0.01243384 | 0.08571429 | 0.2357023 | 0.01662742 | 0.08571429 | 0.01221607 | -0.002783934 | 0.04444444 | 0.4332908 | 0.6205962 | 0.5395246 | 0.02937853 | -0.003789243 | -0.00199446 | -0.002714681 | 0.6700335 | -0.001360224 | -0.2003912 | 0.005518404 | 0.08571429 | -0.004074835 | 0.6700335 | 0.08571429 | 0.2357023 | 0 | 0 | 0.242446 | 0.08571429 | 0.1860969 | 0.2341818 | 5.801 | 11.812 | 0 | 0.7880331 | 0.3333333 | 0 | 0.09260155 | 0.02850416 | 0.7393219 | 0.4951895 | 0 | 0 | 0.7142857 | 0.4473684 | -0.02230303 | 0.8017609 | 0.4473684 | 0 | -0.03113131 | 0 | 0 | 0.02094183 | 0.7522011 | -0.001388889 | 0.1366061 | 2.547 | 0.6906107 | 0.2235095 | 2.351 | 1.221429 | 0.7026414 | 0.2196825 | 0.7 | -0.06704627 | 1.379551 | 0.7 | 1.221429 | 0.1217452 | -0.1480929 | 0.04114764 | 0.125 | -0.02794118 | 0.02875197 | 0 | 0 | 1.221429 | 1.471 | 2.301 | 0.08571429 | 0.2857143 | 2.990322 | 0 | -0.005356046 | 0.3333333 | 0.2048283 | 0.01197493 | -0.240232 | 1.137554 | 0 | 0.125 | 0.4736842 | -0.09728334 | 2.794322 | 0.2932589 | -0.02374357 | 0.2983676 | -0.2297132 | 0 | 1.267734 | 0.3772039 | 0.3772039 | 0.3772039 | 0.3772039 | 0.3772039 | 0.3772039 | 0.3772039 | 0.264759 | 0.3772039 | 0.4214251 | 0.3772039 | 0 | 0 | 0 | 1 | 1 | -0.1187667 | -0.240232 | -0.008407078 | 2.015772 | 1.195065 | 2.744322 | 0.3684211 | 0.3578373 | -0.240232 | 1.221429 | 1.221429 | 0.3535534 | -0.1458054 | 0.001078776 | -0.240232 | 0.4892955 | -0.3055942 | 0.06017214 | 1.133133 | -0.1329365 | -0.240232 | 0.949452 | 0.4809177 | 0.4598338 | 1.357143 | -0.009259259 | 0.5709479 | 0.1321179 | 0.07681597 | -0.240232 | 0 | 1.357143 | -0.240232 | -0.240232 | 1.357143 | -0.01174376 | -0.1862745 | 2.414214 | 0 | 1.783686586 | -0.05211293 | 0.08571429 | 1.357143 | 1.221429 | 0.02597364 | 1.94591 | 0.2243767 | 0.0496773 | 0.02112918 | 0.1630679 | 0.1660029 | 0.009460122 | 0.05138081 | 1.35 | 0.4166667 | -0.295367 | 0.1854721 | 0.1377815 | 0 | 1.357143 | 0.2944444 | -0.1452869 | -0.3220575 | 1.308298 | 0.5714286 | 0 | 0.1198871 | 0.04886427 | 0.08571429 | -0.1329365 | 0.5833333 | -0.5714286 | -0.1329365 | 0.1190405 | -0.1329365 | 0 | 0.4714045 | 0.1090354 | 0.0400464 | 1 | 1 | -0.1138344 | 0.8649984 | 1.202546 | -0.1329365 | 0.002364614 | 0.3535534 | 0.02361039 | 0.7282892 | -0.1329365 | 0 | 0.5588235 | 0 | 0.03590028 | 0.7310574 | -0.0952381 | -0.1691058 | 1.055556 | 1.00853 | 0.0601143 | 5.967 | 1.335415 | 7.2867856 | 5.8 | 0.5833333 | 1.055556 | -0.05163511 | 1.357143 | 0 | 0.8421053 | 1.486629 | 1.046495 | 1.371447 | 1.357143 | 0 | 1.357143 | 2.015772 | 0.06772247 | 0.3145916 | 0.2049863 | 1.221429 | 0.6707535 | 0.7224294 | 0.5833333 | 1.047897 | -0.1329365 | 0.4166667 | -0.1329365 | 1.221429 | 0.02777778 | -0.1064426 | 1.584801 | -0.0952381 | 1.583333 | -0.0952381 | 0.6174695 | 1.055556 | 1.055556 | 1.055556 | 0.1606469 | 0.7312978 | 1.055556 | 1.055556 | 1.055556 | 1.276018 | 0.6317757 | 1.792871 | 0.6286101 | 1.948474 | -0.005291005 | 0.5493562 | 0.1447617 | -0.0952381 | 0.5833333 | 0.6204556 | 1.792871 | -0.0952381 | -0.07193951 | 1.052632 | 1.04902 | 0.2644044 | 0.09504406 | 0.02490635 | 0.498615 | 0.5833333 | 0.8649984 | -0.1211504 | 0 | 11.0613 | 0 | 0.4879518 | 0.4714045 | 3.931826 | 0.4446129 | 3.126963 | 0 | 0.3333333 | 5.569231 | 5.694359 | -0.005658436 | 4.901096 | 1.03012 | 2.631579 | 0.2222222 | 0.5833333 | 7.153202 | 0.7420463 | 7.021325 | 3.126963 | -0.0952381 | 0.5833333 | 0.5833333 | 1.263158 | 0 | 0.5303301 | 0.4777686 | 1.709722 | 0.8648851 | 5.4525 | 1.914322 | 5.359474 | 7.001556 | 0.07414725 | -0.0952381 | -0.0952381 | 4.964876 | 0 | 0.6181574 | 5.393194 | 5.312778 | 0 | 6.889536 | 0.6009352 | 1.83619 | 0.5640448 | 1.272079 | 1.528935 | 0.792143 | 0.7358003 | 0.1131281 | 1.424 | 4.414214 | 7.141626 | 1.267444 | 7.185117 | 0 | 0 | 0 | 1.83619 | 2.018519 | 0.872449 | 3.55 | 0.2721801 | 0 | 0.872449 | 0 | 0 | 2.74359 | 0.001434002 | 0 | 0.872449 | 0 | 0.5689763 | 0 | 0 | 0 | 0 | 0 | 0 | 5.860786 | 1.52381 | -0.0241088 | 0.248687 | 0 | 5.349244 | 5.444814 | 0.872449 | 0 | 0 | 0.872449 | 11.50462 | 0 | 0.8216865 | 0.3333333 | 6.718464 | 3.0165 | 0 | 0 | 5.122857 | 5.338671 | 0.2065539 | 0.2507388 | 0.2083004 | 5.419244 | 5.17 | 1 | 2 | 0.8798743 | 1.202546 | 2.833213 | 0.2398776 | 0.6730948 | 0.6956274 | 0.8038013 | 0.6724936 | 2.078492 | 2.197225 | 0 | 0 | 0 | 0.8291867 | 0 | 0 | 0.4714045 | 3.663562 | 0.05150511 | 2 | 20.38053 | 0.872449 | 4.110874 | 0.872449 | 0.872449 | 1 | 0.894958 | 2.169436 | 1.267116 | -0.1875449 | 4.51086 | 4.84 | 2.504861 | 0.4816525 | 0.6022941 | 1.204124 | 2.980484 | 5.638355 | 2.484907 | 4.84 | 0 | -0.3812771 | 0.8306238 | 0.5083221 | 0.5 | 0.3282886 | 2 | 5.379897 | 0 | 1 | 0 | 0.3584441 | 2.98477 | 7.729735 | 2 | 0 | 1.521368 | 7.275865 | 0 | 6.251904 | 0.4714045 | -0.05170219 | 3.195296 | 3.298475 | 7.130099 | 0 | 8.964056 | 3.405822 | 0.5615584 | 2.405093 | 0 | 8.008698 | 0.4974719 | 0.4014546 | 1 | 0 | 1.290859 | 2.640427 | 2.640427 | 2.640427 | 2.640427 | 2.640427 | 2.640427 | 2.640427 | 2.640427 | 0.6142658 | 0.6142658 | 2.640427 | 0.6142658 | 0.6142658 | 0.6142658 | 0.6142658 | 0.6142658 | 0.6142658 | 0.6142658 | 2.185697 | 4 | -0.02207362 | 8.88917 | 0.7091413 | 0.5303301 | 0.4913937 | 0.0497076 | 0 | 1 | 0.2660388 | 9.76967 | 1.55433 | 1.63801 | -0.09286374 | 10.65077 | 0.1954571 | 1.799407 | -2.194061 | 0 | 0 | 1.689332 | 2.564949 | -0.2670568 | 3.072173 | 3.072173 | 3.072173 | 3.072173 | 3.072173 | 3.072173 | 0 | 3.072173 | 3.072173 | 3.072173 | 0.9122603 | 1.198413 | -0.03961426 | -0.196205 | 1 | 1.196948 | 2.25 | 2.1965 | 0.4714045 | 0 | 1.4008 | 5.057574 | 0 | 0 | 0 | 6.244322 | 1.204124 | 1.341049 | 2.414613 | 2.233163 | 0 | 1.527778 | 0 | -1.271485 | 0 | 0 | 0.5 | -0.1140166 | 1 | 4.317488 | 0 | 2.71162 | 2.71162 | 2.71162 | 2.71162 | 2.71162 | 2.71162 | 2.71162 | 2.71162 | 2.71162 | 0 | 0 | 0.0768 | 1.025641 | -0.08376731 | 0 | 0 | 0.1048497 | 0 | 2.639057 | 1.63801 | 3.040319 | 1.410819 | 3.590028 | -0.2046191 | -0.02777778 | 3.466326 | 0 | -1.397471 | 0 | 0 | 0 | -1.681091 | 2 | 0.4444444 | 0 | 2.302585 | 0.3697778 | 0 | 2.70805 | 1.472222 | 20.82385 | 2.405093 | -0.9367273 | -0.1503324 | 0.4714045 | -0.9972299 | 0 | 2.233163 | 2.807985 | 3.466326 | 0 | 0 | 0.5415789 | -5.775623 | 3 | 11.83581 | 11.83581 | 2.434903 | 5 | 3.040319 | 142.5913 | 0.3978947 | 3.198676 | -4 | 3.198676 | 3.198676 | 3.393352 | 3.198676 | 3.198676 | 0 | 5 | 6.79675 | 0 | 0 | 0 | 7.761574 | 3.198676 | 3.5 | 12.25532 | 0.6666667 | 3.466326 | 3.466326 | -0.5540166 | 52.38422 | 0 | -3.620499 | 1.239669 | 0 | 3.198676 | 5.817175 | 4.690234 | 7.761574 | 0 | 18 | 0 | 3.198676 | 5.548315 | 0 | 1.198828 | 0 | 4.449455 | 4 | 4.490076 | 163.5038 | 4.690234 | 6.083643 | 10.61615 | 5.616414 | 6.833333 | 3 | 5.450692 | 15.20136 | 3.198676 | 3.210526 | 7 | 3.142857 | 5.208444 | 2.180708 | 0 | 3.9375 | 15.84047 | 0 | 15.72681 | 11.87274 | -12.58436 | 6.054989 | 6.678103 | 0 | -11.91817 | 1 | 7 | 17.91221 | 0 | 12 | 19.28263 | 17.38317 | 19.49484 | 8 | 8 | -0.7733149 | 8.736842 | 0 | 0 | 151.7982 | 163.0495 | 8.007077 | 4 | 0 | 10.25097 | 9 | 0 | 0 | -0.3611111 | 0 | 11.79133 | 11.51282 | 9.656854 | 9.656854 | 0 | 8.699343 | 0 | -6.767451 | 12.038484 | 11 | 173.8614 | 19.20684 | 13.89474 | 5 | -6.963775 | 55.29062 | 171.2912 | 0.4444444 | 19.26246 | 14.1104 | 0 | -5.088318 | 0 | 20 | 6.054989 | 0 | 25.68329 | 184.9177 | 20 | 12 | 17.35294 | 17.56 | 177.435 | 19 | 18.32702 | 14.1104 | 20 | 0 | 0 | 16.43278 | 19.691516 | 0 | 0 | 13 | 21.49174 | 9.972299 | -9.131713 | 0 | 0 | -2.682903 | 24.33248 | 5.288089 | 32.10411 | 0 | 24.67746 | 0 | 0 | 0 | 18.25663 | 64.9699012 | 28.17048 | 18.03959 | 14 | 0 | 0 | 9 | 32.10411 | -4.988973 | 24.85765 | 0 | 30.55746 | 5.877836 | 0 | 0 | 79.25463 | 5.76936 | 0 | 20.03067 | 238.2487 | -0.2222222 | 6.359177 | 14.44858 | 0 | 175.6644 | 27.31554 | 11.34626 | 0 | 1.016064 | 35.67373172 | 24.16951 | 30.065 | 0 | -14.86981 | -3.900277 | -0.3055556 | 12.91271 | 38 | 0.9444444 | -3.744886 | 0 | 0 | 0 | -10.12742 | 53.48642 | 37.7943 | 167.3514 | 110.7957 | 44.91724 | 45 | 24.08143 | 11.19542 | 11.19536 | 22 | 11.19542 | 11.19542 | 11.19536 | 11.19536 | 11.19542 | 11.19536 | 11.19542 | 11.19536 | 50 | 0 | 34.19444 | 11.19542 | 11.19536 | 21.50521 | 21.50521 | 21.50521 | 21.50521 | 21.50521 | 21.50521 | 21.50521 | 21.50521 | 21.50521 | 7.113806 | 30.71451 | 54.46061 | 53.79166 | 58.1275 | 76.39098 | -54.50139 | 11.19542 | 11.19536 | 66.93498 | 54.29363 | 71 | 11.19542 | 11.19536 | 39.49134 | 24.52632 | 16.35127 | 16.35127 | 16.35127 | 16.35127 | 16.35127 | 31.08374 | -23.2687 | 0 | 16.35127 | -41.759 | 11.19542 | 11.19536 | 56.71062 | 48.29226 | 3.382954 | 87.77 | 0 | 60.71062 | 0 | 64.71062 | 26.80556 | 0 | 0 | 16.35127 | 22.39073 | 22.39073 | 22.39073 | 22.39073 | 22.39073 | 22.39073 | 22.39073 | 22.39073 | 22.39073 | 22.39073 | 107 | 0 | 0 | 16.35127 | 22.39073 | 101.83 | 22.39073 | 103.5975 | 59.33333 | 16 | 116 | 0 | 64 | 119.34 | 104.9154 | 45 | 96.0939 | 109 | 89.80152 | 22.39073 | 22.39073 | 0 | 16.35127 | 133.40518 | 16 | 22.39073 | 22.39073 | 110.5263 | 38 | 145.735712 | 0 | 0 | 50.33333 | 0 | 22.39073 | 40 | 22.39073 | 72.41667 | 217.2 | 74 | 222.08 | 24 | 0 | 0 | 0 | 0 | 66.1075 | 0 | 0 | 0 | 278.97488 | 0 | 0 | 0 | 0 | 286.89 | 291.2325 | 48 | -263.9306 | 215.16 | -490.7902 | 217.14 | 77.44 | 77.44 | 0 | 0 | 262.9245 | 0 | 378.08402 | 488.9194 | 289.360512 | 107.495424 | -112.6819 | 264 | -202.2238 | 360 | 0 | -209.5369 | -376.0439 | 0 | 0 | 16 | 449 | 535.2392 | 132 | 369 | 39 | 995.3001 | 0 | 1022.041615 | 1299.398024 | 0 | 23.68068 | 0 | 16.257024 | 1473.977576 | 242.31312 | 2851.825 | 1081.656413 | 3106.572 | 3337.623 | 4764.975 | 0 | 5920.129 | 0 | 0 | 6526.706 | 0 | 0 | 497.3399 | 8804.674 | 0 | 2811.269 | 5982.968 | 7194.23 | 2958.682 | 18 | 18 | 0 | 0 | 0 | 192 | 128 | 141.6667 | 926 | 3396.250601 | 11723.5 | 348.256172 | 286.64 | 278.95 | 85.49072 | 6702.478 | -0.0782946 | 0.1656926 | 421.2539 | 47 | 21 | 29 | 0 | 0 | 18 | 18 | 38 | 2 | 0 | 4200000000 | 5.749512 | 0 | 5.106527 | 0 | 0 | 20.2683 | 103.1282 | 0 | 0 | 0 | 0 | 53.208618 | 0 | 100000000 | 0 | 161
CHO | C12CCCCC1O2 | [Zn(O-2,6-F2C6H3)2THF]2 | 0.02 | 1 | 23 | 24 | 7.54 | 1.148 | 2 | -0.001597138 | -0.001133123 | 0.0006793963 | 0.001374822 | -0.00213872 | -0.003400486 | -0.0008289268 | 0 | 0 | 0.001740781 | 0.01005858 | 0.01308605 | 0.008284024 | 0.4333333 | 0 | 0 | 0 | 0.01367238 | 0.03127723 | 0.04923417 | 1.143888 | -0.003527618 | 0.4863703 | 0 | -0.01312934 | 0.03333333 | 0 | 0.06808436 | 0 | 0.01666085 | 0.4666667 | 0.0495513 | -0.01017903 | -0.01738104 | 0.9909239 | -0.02537305 | -0.02452125 | -0.005553789 | 0 | 0 | 0 | 0.9423831 | 0.4863703 | 0.9569231 | -0.04117568 | 0.1178511 | -0.003458756 | 0.6 | -0.0170826 | 0.227265 | 0.172761 | 0.308604 | -0.04567866 | 0 | 0 | 0.2041241 | -0.01792493 | 0.05843109 | 0.1666667 | 0.04124024 | 0.06291391 | 0.03698225 | -0.004136633 | 0.1111111 | 0.4095962 | 0.5903429 | 0.5293931 | 0.05771076 | -0.003341232 | -0.03224852 | -0.03281515 | 0.7397341 | -0.03062469 | -0.4035718 | 0.07739361 | 0.08767252 | -0.02241427 | 0.6799624 | 0.06862745 | 0.2886751 | 0 | 0 | 0.3178568 | 0.02249257 | 0.2463996 | 0.2092634 | 5.833819 | 11.84494 | 0 | 0.8180073 | 0.1178511 | 0.09172 | 0.1741746 | 0.114729 | 0.8180073 | 0.3946503 | 0 | 0.167125 | 0.546875 | 0.5128205 | -0.01351753 | 0.8180073 | 0.5128205 | 0 | -0.01221058 | -0.07948718 | 0.07948718 | 0.1207101 | 0.8180073 | -0.04733728 | 0.1018118 | 2.579545 | 0.8180073 | 0.3347984 | 2.383536 | 0.8434511 | 0.8180073 | 0.3347984 | 0.8533333 | -0.09682625 | 1.285728 | 0.8533333 | 0.8 | 0.1538462 | -0.1457773 | -0.2598557 | 0.1666667 | -0.1014799 | -0.1475246 | 0 | 0 | 0.7934933 | 0.7816627 | 2.333589 | -0.09226151 | 0.2142857 | 3.678228 | 0 | -0.01699685 | 0.2041241 | 0.3003953 | 0.00824893 | -0.1782076 | 0.6640316 | 0 | 0.2 | 0.5128205 | -0.08659012 | 3.464755 | 0.5010988 | -0.00591716 | 0.5010988 | -0.1634351 | 0 | 1.214083 | 0.4414045 | 0.4414475 | 0.4414628 | 0.4414606 | 0.4414617 | 0.4415618 | 0.441713 | 0.3939394 | 0.441821 | 0.461801 | 0.4417076 | 0 | 0 | 0 | 1 | 1 | 0.05191759 | -0.1967648 | 0.01494672 | 1.829799 | 1.24953 | 3.521843 | 0.2307692 | 0.4190329 | -0.250857 | 1.033113 | 1.046455 | 0.1178511 | -0.2479339 | -0.04420631 | -0.1696438 | 0.8180073 | -0.2079231 | -0.2359716 | 1.090909 | -0.0647603 | -0.2031417 | 1.238901 | 0.8180073 | 0.3905325 | 1.222266 | -0.09389756 | 0.1050601 | 0.2318244 | -0.2125404 | -0.2211564 | 0.3705816 | 1.249793 | -0.2824832 | -0.2823977 | 1.250301 | -0.04705184 | -0.2012941 | 2.21432 | 0.2142857 | 1.534903 | -0.01763809 | -0.218283 | 1.181269 | 1.400783 | -0.1161196 | 1.94591 | 0.147929 | -0.01644577 | -0.1345771 | -0.01594301 | -0.008385788 | 0.02263015 | -0.2237339 | 0.9978858 | 0 | -0.2724578 | 0.1561368 | 0.249156 | 0.3705816 | 1.190884 | 0.4777778 | -0.1451671 | -0.3732782 | 1.181208 | 0.6 | 0 | 0.06836191 | 0.1307615 | -0.2518561 | -0.03426916 | 0.2152743 | -0.6 | -0.04469046 | 0.2718316 | -0.05835029 | 0 | 0 | -0.2938523 | -0.2389217 | 1 | 1 | 0.08145941 | 0.5997479 | 0.6342593 | -0.03742853 | -0.246654 | 0.2041241 | -0.2540294 | 0.9622875 | -0.02912282 | 0 | 0.2963354 | 0.1386383 | 0.1076923 | 0.9811737 | -0.2245797 | -0.07555888 | 0.8863636 | 0.8432845 | -0.3554889 | 6.302423 | 1.208105 | 7.663875 | 6.173077 | 0.3063725 | 0.8863636 | -0.01515152 | 1.234725 | 0.2 | 0.6734529 | 1.30327 | 0.9949695 | 1.045159 | 1.227005 | 0.3333333 | 1.211373 | 1.459217 | -0.3176516 | 0.3339921 | -0.06861063 | 1.621621 | 0.6258397 | 0.762516 | 0.3594578 | 0.7785247 | -0.01873871 | 0 | -0.01907763 | 1.669131 | 0.1382314 | -0.2881607 | 1.504132 | -0.2671569 | 1.194444 | -0.03540492 | 1.11354431 | 0.8863636 | 0.8863636 | 0.8863636 | 0.8054559 | 0.6856211 | 0.8863636 | 0.8863636 | 0.8863636 | 1.209302 | 0.5129251 | 2.136574 | 1.30327 | 1.998939 | -0.1344181 | 0.3873518 | 0.3468936 | -0.2860231 | 0.4417494 | 0.500058 | 2.136574 | -0.06459574 | -0.2361001 | 0.6734529 | 0.7795503 | 0.8994083 | -0.4283248 | 0.1701187 | 0.4497041 | 0.4865246 | 0.7383863 | -0.04130858 | 0 | 11.09416 | 0 | 0.3787879 | 0 | 3.713572 | 0.4446129 | 6.005999 | 0 | 0.1178511 | 5.865909 | 5.926864 | 0.03799833 | 4.857639 | 1.07438 | 2.307692 | 0.2222222 | 0.5970435 | 7.51885 | 0.5154097 | 7.481653 | 3.031284 | -0.169372 | 0.6034768 | 0.6069762 | 0.6734529 | 0.1731342 | 0 | 0.5426271 | 2.326923 | 1.292925 | 5.889508 | 1.846987 | 5.843846 | 7.301929 | -0.006290615 | -0.2875828 | -0.2844749 | 4.857639 | 0 | 0.8249301 | 5.622295 | 5.581818 | 0.2484948 | 7.4020608 | 0.6141135 | 0.9879915 | 0.3344768 | 1.166747 | 1.010417 | 1.722556 | 0.4727273 | -0.8516416 | 1.787879 | 3.889451 | 7.117632 | 1.854286 | 7.28213 | 0.2587209 | 0.25 | 0.5 | 0.9879927 | 1.636364 | 0.7208924 | 2.923077 | 0 | 0 | 0.893331 | 0 | 0.2492656 | 2.090909 | 0.04648055 | 0 | 0.7479662 | 0 | 0.276696 | 0 | 0 | 0 | 0 | 0 | 0.2857143 | 5.4161 | 1.4 | -0.3257584 | -0.9986583 | 0 | 5.61 | 5.540758 | 1.160043 | 0 | 0 | 1.170861 | 13.62689 | 0 | 1.76883 | 0.2041241 | 6.718464 | 2.639903 | 0 | 0 | 5.632 | 5.5 | -0.9216418 | -1.018766 | -0.9301989 | 5.518788 | 5.642267 | 0 | 1 | 1.215479 | 0.6342593 | 2.397895 | -1.038399 | 1.81903 | 1.792798 | 1.253755 | 1.837563 | 3.026987 | 1.791759 | 0 | 0 | 0 | 1.896101 | 0 | 0 | 0.1178511 | 3.135494 | 0.09996511 | 0 | 14.70688 | 1.401376 | 3.555348 | 1.392328 | 1.407059 | 1 | 1.418182 | 0.6734529 | 1 | -0.4346423 | 3.89182 | 4.84 | 2.095165 | 2.062649 | 2.096012 | 0 | 1.846154 | 4.962845 | 1.94591 | 4.84 | 0 | -0.8157612 | 2.060808 | 2.092065 | 0 | -1.274422 | 1 | 4.672829 | 0 | 0 | 0 | -0.9304153 | 3.026987 | 7.070724 | 1 | -0.3989945 | 1.931818 | 6.466145 | 1 | 5.459586 | 0 | -0.2888456 | 3.026987 | 2.461538 | 6.251904 | 0 | 8.010028 | 3.026987 | 0.04648492 | 0.6342593 | 0 | 7.044905 | 2.288643 | -0.5938226 | 0.5 | 0 | 2.994083 | 2.208538 | 2.209105 | 2.207309 | 2.207303 | 2.207809 | 2.207314 | 2.207237 | 2.207022 | 0.09918364 | 0.0994402 | 2.208565 | 0.09885354 | 0.09919578 | 0.09862673 | 0.09862426 | 0.09862931 | 0.0985945 | 0.09849706 | 0.6108708 | 3.321928 | -0.2607155 | 7.839526 | 1.159763 | 0 | -0.1795735 | 0.4664694 | 0 | 1.650964 | 0.2474414 | 8.633909 | 2.272727 | 0.2357023 | -0.7069034 | 9.428913 | 0.2218935 | 1.719697 | -0.9058649 | 0 | 0 | 3.510068 | 1.609438 | -0.5582071 | 2.417052 | 2.416503 | 2.416303 | 2.416318 | 2.416333 | 2.412479 | 0 | 2.414955 | 2.408459 | 2.403165 | 0.5 | 1.733333 | -0.07609264 | -0.5394675 | 1 | 1.154701 | 3.384615 | 0.7952 | 0.2041241 | 0 | -0.1054994 | 5.542886 | 1 | 0 | 0 | 8.010489 | 0 | 1.772727 | 1.983051 | 0.6910441 | 1 | 1.25 | 1 | -0.5934124 | 0 | 0 | 0 | -0.4922272 | 1 | 3.135494 | 0.4586 | 1.798839 | 1.798612 | 1.79853 | 1.798536 | 1.798542 | 1.797972 | 1.796946 | 1.795278 | 1.793077 | 0 | 0 | 0 | 0.8636364 | -0.4837278 | 2.136574 | 0 | 1.006117 | 1 | 1.098612 | 0.4082483 | 1.36359 | 2.348291 | 0.887574 | -0.0735071 | -0.6153846 | 1.973252 | 0 | -2.018558 | 0 | 0 | 0 | -0.2686328 | 4.153846 | 0.3636364 | 0 | 0 | 0.09090909 | 0 | 0 | 1.861111 | 20.74874 | 0 | -0.2027629 | -0.09100592 | 0 | -0.0887574 | 0 | 0.9855986 | 1.808798 | 2.047981 | 2 | -1.082294 | 1.491477 | -3.207101 | 2 | 0 | 0 | 2 | 2 | 1.851624 | 147.0808 | 1.569231 | 2.622836 | -3 | 2.645136 | 2.645595 | 4.313609 | 2.639682 | 2.646078 | 1.852908 | 2 | 11.27289 | 0 | 3.146991 | 0 | 2.204861 | 2.693419 | 2.333333 | 16.00414 | 1 | 2.431852 | 2.431852 | -2.055621 | 47.3932 | 1.852908 | -2.130178 | 1 | 0 | 2.803443 | 7.147929 | 3.399812 | 1.828704 | 0 | 19.38462 | 0 | 3.062155 | 3.206125 | 0 | -6.098765 | 1 | 2.720425 | 3 | -4.372568 | 167.0746 | 3.698671 | 2 | 18.66428 | 3.535534 | 7.181818 | 3 | 0.5 | 12.51979 | 3.516007 | 6 | 4 | 4.066667 | 5.393939 | -3.82008 | 4.736863 | 3.2 | 19.84636 | 0.6931916 | 12.51979 | 3.092458 | -11.88891 | 2.99874 | -0.2660134 | 4.736863 | -4.574309 | 1 | 5 | 19.84636 | 4.736863 | 8 | 19.84636 | 12.51979 | 19.84636 | 5 | 5 | -0.133943 | 5.076923 | 0 | 4.857639 | 162.3373 | 169.3029 | 6.003414 | 3 | 6.606882 | 6.88211 | 6.666667 | 0 | 4.736863 | -2.065746 | 0 | 7.674457 | 9.772727 | 6.428639 | 6.428639 | 6.923737 | 8.074569 | 0 | -9.586993 | 9.761656 | 6 | 173.7275 | 12.51979 | 16.61538 | 2 | -1.773858 | 48.53857 | 174.3726 | 0.8293886 | 0 | 7.296087 | 0 | -0.6196286 | 0 | 13 | 3.691931 | 12.71085 | 6.923737 | 184.9177 | 13 | 4 | 12.25098 | 12.44 | 153.1225 | 13 | 12.88201 | 9.148995 | 13 | 4.857639 | 6.103966 | 20.59973 | 12.816344 | 0 | 0 | 2 | 14.87054 | 5.846154 | -1.662295 | 12.53 | 12.53 | -9.65459 | 12.55709 | 11.69231 | 13.34456 | 0 | 6.420822 | 0 | 12.71085 | 6.606882 | 6.420822 | 70.30593 | 33.93828 | 16.10572 | 0 | 0 | 0 | 0 | 19.44853 | -8.027079 | 15.35571 | 0 | 28.2958 | -29.5077 | 0 | 0 | 66.35889 | 7.7352576 | 0 | 21.6227 | 214.9156 | -2.016272 | 12.107088 | 14.67603 | 0 | 166.0868 | 18.28261 | 6.95858 | 0 | 1.016064 | 19.95373448 | 15.16771 | 20.031 | 0 | -17.94675 | -10.60355 | 0.8359632 | -53.70049 | 22 | 6.064103 | -0.6474618 | 0 | 0 | 0 | -9.56213 | 22.9935 | 30.33325 | 127.8784 | 96.31837 | 31.94179 | 24 | 24.10572 | 6.617618 | 6.614232 | 5.01 | 6.66601 | 6.667007 | 6.66284 | 6.663842 | 6.654171 | 6.65095 | 6.668054 | 6.664893 | 30 | 0 | 30.25 | 6.770932 | 6.768175 | 12.06239 | 12.07478 | 12.08526 | 12.08252 | 12.08152 | 12.08159 | 12.08166 | 12.0423 | 12.01582 | 2.667677 | 10.28432 | 18.55226 | 64.70408 | 114.7366 | 82.86371 | -44.40828 | 7.010645 | 7.008608 | 69.15401 | 25.88166 | 38 | 7.576651 | 7.575589 | 39.35083 | 38.92308 | 10.74641 | 10.80892 | 10.81021 | 10.79358 | 10.81157 | 31.08374 | -30.83432 | 0 | 10.94631 | -2.946746 | 8.573931 | 8.573559 | 39.35083 | 25.77966 | 2.441244 | 62.23 | 0 | 39.35083 | 0 | 39.35083 | 30.52778 | 0 | 0 | 11.27121 | 12.94275 | 13.11418 | 13.07568 | 13.07842 | 13.04318 | 13.22568 | 13.22798 | 13.19841 | 13.08129 | 13.23039 | 46 | 0 | 0 | 12.11835 | 13.36322 | 75.97 | 13.4671 | 76.5636 | 42.5 | 6 | 80.25 | 0 | 21 | 81.9315 | 74.17417 | 44 | 72.05751 | 36 | -56.84338 | 14.01722 | 14.01722 | 0 | 13.98568 | 97.261492 | 6 | 15.31078 | 15.55017 | 92.92308 | 54 | 99.630372 | 0 | 0 | 26 | 0 | 17.58004 | 19 | 18.22941 | 39 | 129.05 | 22 | 130.391 | 8 | 0 | 0 | 0 | 0 | 30.62919 | 0 | 0 | 0 | 165.414692 | 0 | 0 | 0 | 0 | 122.8 | 123.6905 | 25 | -210.9138 | 84.48 | -261.5561 | 84.634 | 29.04 | 29.04 | 0 | 0 | 123.5984 | 0 | 160.642432 | 169.7748 | 111.030912 | 40.310784 | -144.8188 | 216 | -14.24416 | 252 | 0 | -120.4062 | -39.02487 | 0 | 0 | 6 | 215 | 441.1977 | 61 | 158 | 17 | 616.1115 | 0 | 841.152997 | 913.977045 | 0 | 12.20622 | 0 | 6.096384 | 667.331495 | 116.028864 | 1912.05 | 475.699438 | 2171.97 | 2159.128 | 2793.903 | 0 | 3571.421 | 0 | 0 | 2813.326 | 0 | 0 | 186.5025 | 3724.663 | 0 | 1037.31 | 2119.004 | 2615.589 | 1109.506 | 24 | 24 | 0 | 0 | 1 | 276.7778 | 208 | 195.6111 | 1466 | 5605.675 | 15852.03 | 413.583512 | 341.4905 | 330.8 | 123.6836 | 7808.783 | -0.02882713 | 1.057186 | 922.6511 | 56 | 30 | 32 | 0 | 0 | 24 | 24 | 44 | 1 | 0 | 6000000000 | 5.749512 | 32.89507 | 11.77135 | 0 | 6.923737 | 5.563451 | 115.261 | 0 | 0 | 0 | 0 | 68.238618 | 0 | 100000000 | 0 | 161
CHO | C12CCCCC1O2 | HO2CCH=CHCO2(CH2)2C6F13/ZnO | 0.02 | 1 | 23 | 24 | 17.60911 | 6.512 | 10 | -0.001597138 | -0.001133123 | 0.0006793963 | 0.001374822 | -0.00213872 | -0.003400486 | -0.0008289268 | 0 | 0 | 0.001740781 | 0.01005858 | 0.01308605 | 0.008284024 | 0.4333333 | 0 | 0 | 0 | 0.01367238 | 0.03402069 | 0.05892557 | 1.143888 | -0.003527618 | 0.4863703 | 0 | -0.01312934 | 0.03333333 | 0 | 0.08600887 | 0 | 0.01666085 | 0.4666667 | 0.06475188 | -0.01017903 | -0.01738104 | 0.9909239 | -0.02537305 | -0.02452125 | -0.005553789 | 0 | 0 | 0 | 0.9423831 | 0.4863703 | 0.9569231 | -0.04117568 | 0.1178511 | -0.003458756 | 0.6 | -0.0170826 | 0.227265 | 0.172761 | 0.308604 | -0.04567866 | 0 | 0 | 0.2041241 | -0.01792493 | 0.05843109 | 0.1666667 | 0.04124024 | 0.06291391 | 0.03698225 | -0.004136633 | 0.1111111 | 0.4095962 | 0.5903429 | 0.5293931 | 0.05771076 | -0.003341232 | -0.03224852 | -0.03281515 | 0.7397341 | -0.03062469 | -0.4035718 | 0.07739361 | 0.08767252 | -0.02241427 | 0.6799624 | 0.06862745 | 0.2886751 | 0 | 0 | 0.3178568 | 0.02249257 | 0.2463996 | 0.2092634 | 5.833819 | 11.84494 | 0 | 0.8180073 | 0.1178511 | 0.09172 | 0.1741746 | 0.114729 | 0.8180073 | 0.3946503 | 0 | 0.167125 | 0.546875 | 0.5128205 | -0.01351753 | 0.8180073 | 0.5128205 | 0 | -0.01221058 | -0.07948718 | 0.07948718 | 0.1207101 | 0.8180073 | -0.04733728 | 0.1018118 | 2.579545 | 0.8180073 | 0.3347984 | 2.383536 | 0.8434511 | 0.8180073 | 0.3347984 | 0.8533333 | -0.09682625 | 1.285728 | 0.8533333 | 0.8 | 0.1538462 | -0.1457773 | -0.2598557 | 0.1666667 | -0.1014799 | -0.1475246 | 0 | 0 | 0.7934933 | 0.7816627 | 2.333589 | -0.09226151 | 0.2142857 | 3.678228 | 0 | -0.01699685 | 0.2041241 | 0.3003953 | 0.00824893 | -0.1782076 | 0.6640316 | 0 | 0.2 | 0.5128205 | -0.08659012 | 3.464755 | 0.5010988 | -0.00591716 | 0.5010988 | -0.1634351 | 0 | 1.214083 | 0.4414045 | 0.4414475 | 0.4414628 | 0.4414606 | 0.4414617 | 0.4415618 | 0.441713 | 0.3939394 | 0.441821 | 0.461801 | 0.4417076 | 0 | 0 | 0 | 1 | 1 | 0.05191759 | -0.1967648 | 0.01494672 | 1.829799 | 1.24953 | 3.521843 | 0.2307692 | 0.4190329 | -0.250857 | 1.033113 | 1.046455 | 0.1178511 | -0.2479339 | -0.04420631 | -0.1696438 | 0.8180073 | -0.2079231 | -0.2359716 | 1.090909 | -0.0647603 | -0.2031417 | 1.238901 | 0.8180073 | 0.3905325 | 1.222266 | -0.09389756 | 0.1050601 | 0.2318244 | -0.2125404 | -0.2211564 | 0.3705816 | 1.249793 | -0.2824832 | -0.2823977 | 1.250301 | -0.04705184 | -0.2012941 | 2.21432 | 0.2142857 | 1.534903 | -0.01763809 | -0.218283 | 1.181269 | 1.400783 | -0.1161196 | 1.94591 | 0.147929 | -0.01644577 | -0.1345771 | -0.01594301 | -0.008385788 | 0.02263015 | -0.2237339 | 0.9978858 | 0 | -0.2724578 | 0.1561368 | 0.249156 | 0.3705816 | 1.190884 | 0.4777778 | -0.1451671 | -0.3732782 | 1.181208 | 0.6 | 0 | 0.06836191 | 0.1307615 | -0.2518561 | -0.03426916 | 0.2152743 | -0.6 | -0.04469046 | 0.2718316 | -0.05835029 | 0 | 0 | -0.2938523 | -0.2389217 | 1 | 1 | 0.08145941 | 0.5997479 | 0.6342593 | -0.03742853 | -0.246654 | 0.2041241 | -0.2540294 | 0.9622875 | -0.02912282 | 0 | 0.2963354 | 0.1386383 | 0.1076923 | 0.9811737 | -0.2245797 | -0.07555888 | 0.8863636 | 0.8432845 | -0.3554889 | 6.302423 | 1.208105 | 7.663875 | 6.173077 | 0.3063725 | 0.8863636 | -0.01515152 | 1.234725 | 0.2 | 0.6734529 | 1.30327 | 0.9949695 | 1.045159 | 1.227005 | 0.3333333 | 1.211373 | 1.459217 | -0.3176516 | 0.3339921 | -0.06861063 | 1.621621 | 0.6258397 | 0.762516 | 0.3594578 | 0.7785247 | -0.01873871 | 0 | -0.01907763 | 1.669131 | 0.1382314 | -0.2881607 | 1.504132 | -0.2671569 | 1.194444 | -0.03540492 | 1.11354431 | 0.8863636 | 0.8863636 | 0.8863636 | 0.8054559 | 0.6856211 | 0.8863636 | 0.8863636 | 0.8863636 | 1.209302 | 0.5129251 | 2.136574 | 1.30327 | 1.998939 | -0.1344181 | 0.3873518 | 0.3468936 | -0.2860231 | 0.4417494 | 0.500058 | 2.136574 | -0.06459574 | -0.2361001 | 0.6734529 | 0.7795503 | 0.8994083 | -0.4283248 | 0.1701187 | 0.4497041 | 0.4865246 | 0.7383863 | -0.04130858 | 0 | 11.09416 | 0 | 0.3787879 | 0 | 3.713572 | 0.4446129 | 6.005999 | 0 | 0.1178511 | 5.865909 | 5.926864 | 0.03799833 | 4.857639 | 1.07438 | 2.307692 | 0.2222222 | 0.5970435 | 7.51885 | 0.5154097 | 7.481653 | 3.031284 | -0.169372 | 0.6034768 | 0.6069762 | 0.6734529 | 0.1731342 | 0 | 0.5426271 | 2.326923 | 1.292925 | 5.889508 | 1.846987 | 5.843846 | 7.301929 | -0.006290615 | -0.2875828 | -0.2844749 | 4.857639 | 0 | 0.8249301 | 5.622295 | 5.581818 | 0.2484948 | 7.4020608 | 0.6141135 | 0.9879915 | 0.3344768 | 1.166747 | 1.010417 | 1.722556 | 0.4727273 | -0.8516416 | 1.787879 | 3.889451 | 7.117632 | 1.854286 | 7.28213 | 0.2587209 | 0.25 | 0.5 | 0.9879927 | 1.636364 | 0.7208924 | 2.923077 | 0 | 0 | 0.893331 | 0 | 0.2492656 | 2.090909 | 0.04648055 | 0 | 0.7479662 | 0 | 0.276696 | 0 | 0 | 0 | 0 | 0 | 0.2857143 | 5.4161 | 1.4 | -0.3257584 | -0.9986583 | 0 | 5.61 | 5.540758 | 1.160043 | 0 | 0 | 1.170861 | 13.62689 | 0 | 1.76883 | 0.2041241 | 6.718464 | 2.639903 | 0 | 0 | 5.632 | 5.5 | -0.9216418 | -1.018766 | -0.9301989 | 5.518788 | 5.642267 | 0 | 1 | 1.215479 | 0.6342593 | 2.397895 | -1.038399 | 1.81903 | 1.792798 | 1.253755 | 1.837563 | 3.026987 | 1.791759 | 0 | 0 | 0 | 1.896101 | 0 | 0 | 0.1178511 | 3.135494 | 0.09996511 | 0 | 14.70688 | 1.401376 | 3.555348 | 1.392328 | 1.407059 | 1 | 1.418182 | 0.6734529 | 1 | -0.4346423 | 3.89182 | 4.84 | 2.095165 | 2.062649 | 2.096012 | 0 | 1.846154 | 4.962845 | 1.94591 | 4.84 | 0 | -0.8157612 | 2.060808 | 2.092065 | 0 | -1.274422 | 1 | 4.672829 | 0 | 0 | 0 | -0.9304153 | 3.026987 | 7.070724 | 1 | -0.3989945 | 1.931818 | 6.466145 | 1 | 5.459586 | 0 | -0.2888456 | 3.026987 | 2.461538 | 6.251904 | 0 | 8.010028 | 3.026987 | 0.04648492 | 0.6342593 | 0 | 7.044905 | 2.288643 | -0.5938226 | 0.5 | 0 | 2.994083 | 2.208538 | 2.209105 | 2.207309 | 2.207303 | 2.207809 | 2.207314 | 2.207237 | 2.207022 | 0.09918364 | 0.0994402 | 2.208565 | 0.09885354 | 0.09919578 | 0.09862673 | 0.09862426 | 0.09862931 | 0.0985945 | 0.09849706 | 0.6108708 | 3.321928 | -0.2607155 | 7.839526 | 1.159763 | 0 | -0.1795735 | 0.4664694 | 0 | 1 | 0.2474414 | 8.633909 | 2.272727 | 0.2357023 | -0.7069034 | 9.428913 | 0.2218935 | 1.719697 | -0.9058649 | 0 | 0 | 3.510068 | 1.609438 | -0.5582071 | 2.417052 | 2.416503 | 2.416303 | 2.416318 | 2.416333 | 2.412479 | 0 | 2.414955 | 2.408459 | 2.403165 | 0.5 | 1.733333 | -0.07609264 | -0.5394675 | 1 | 1.154701 | 3.384615 | 0.7952 | 0.2041241 | 0 | -0.1054994 | 5.542886 | 1 | 0 | 0 | 8.010489 | 0 | 1.772727 | 1.983051 | 0.6910441 | 1 | 1.25 | 1 | -0.5934124 | 0 | 0 | 0 | -0.4922272 | 1 | 3.135494 | 0.4586 | 1.798839 | 1.798612 | 1.79853 | 1.798536 | 1.798542 | 1.797972 | 1.796946 | 1.795278 | 1.793077 | 0 | 0 | 0 | 0.8636364 | -0.4837278 | 2.136574 | 0 | 1.006117 | 1 | 1.098612 | 0.4082483 | 1.36359 | 2.348291 | 0.887574 | -0.0735071 | -0.6153846 | 1.973252 | 0 | -2.018558 | 0 | 0 | 0 | -0.2686328 | 4.153846 | 0.3636364 | 0 | 0 | 0.09090909 | 0 | 0 | 1.861111 | 20.74874 | 0 | -0.2027629 | -0.09100592 | 0 | -0.0887574 | 0 | 0.9855986 | 1.808798 | 2.047981 | 2 | -1.082294 | 1.491477 | -3.207101 | 2 | 0 | 0 | 2 | 2 | 1.851624 | 147.0808 | 1.569231 | 2.622836 | -3 | 2.645136 | 2.645595 | 4.313609 | 2.639682 | 2.646078 | 1.852908 | 2 | 11.27289 | 0 | 3.146991 | 0 | 2.204861 | 2.693419 | 2.333333 | 16.00414 | 1 | 2.431852 | 2.431852 | -2.055621 | 47.3932 | 1.852908 | -2.130178 | 1 | 0 | 2.803443 | 7.147929 | 3.399812 | 1.828704 | 0 | 19.38462 | 0 | 3.062155 | 3.206125 | 0 | -6.098765 | 1 | 2.720425 | 3 | -4.372568 | 167.0746 | 3.698671 | 2 | 18.66428 | 3.535534 | 7.181818 | 3 | 0.5 | 12.51979 | 3.516007 | 6 | 4 | 4.066667 | 5.393939 | -3.82008 | 4.736863 | 3.2 | 19.84636 | 0.6931916 | 12.51979 | 3.092458 | -11.88891 | 2.99874 | -0.2660134 | 4.736863 | -4.574309 | 1 | 5 | 19.84636 | 4.736863 | 8 | 19.84636 | 12.51979 | 19.84636 | 5 | 5 | -0.133943 | 5.076923 | 0 | 4.857639 | 162.3373 | 169.3029 | 6.003414 | 3 | 6.606882 | 6.88211 | 6.666667 | 0 | 4.736863 | -2.065746 | 0 | 7.674457 | 9.772727 | 6.428639 | 6.428639 | 6.923737 | 8.074569 | 0 | -9.586993 | 9.761656 | 6 | 173.7275 | 12.51979 | 16.61538 | 2 | -1.773858 | 48.53857 | 174.3726 | 0.8293886 | 0 | 7.296087 | 0 | -0.6196286 | 0 | 13 | 3.691931 | 12.71085 | 6.923737 | 184.9177 | 13 | 4 | 12.25098 | 12.44 | 153.1225 | 13 | 12.88201 | 9.148995 | 13 | 4.857639 | 6.103966 | 20.59973 | 12.816344 | 0 | 0 | 2 | 14.87054 | 5.846154 | -1.662295 | 12.53 | 12.53 | -9.65459 | 12.55709 | 11.69231 | 13.34456 | 0 | 6.420822 | 0 | 12.71085 | 6.606882 | 6.420822 | 70.30593 | 33.93828 | 16.10572 | 0 | 0 | 0 | 0 | 19.44853 | -8.027079 | 15.35571 | 0 | 28.2958 | -29.5077 | 0 | 0 | 66.35889 | 7.7352576 | 0 | 21.6227 | 214.9156 | -2.016272 | 12.107088 | 14.67603 | 0 | 166.0868 | 18.28261 | 6.95858 | 0 | 1.016064 | 19.95373448 | 15.16771 | 20.031 | 0 | -17.94675 | -10.60355 | 0.8359632 | -53.70049 | 22 | 6.064103 | -0.6474618 | 0 | 0 | 0 | -9.56213 | 22.9935 | 30.33325 | 127.8784 | 96.31837 | 31.94179 | 24 | 24.10572 | 6.617618 | 6.614232 | 5.01 | 6.66601 | 6.667007 | 6.66284 | 6.663842 | 6.654171 | 6.65095 | 6.668054 | 6.664893 | 30 | 0 | 30.25 | 6.770932 | 6.768175 | 12.06239 | 12.07478 | 12.08526 | 12.08252 | 12.08152 | 12.08159 | 12.08166 | 12.0423 | 12.01582 | 2.667677 | 10.28432 | 18.55226 | 64.70408 | 114.7366 | 82.86371 | -44.40828 | 7.010645 | 7.008608 | 69.15401 | 25.88166 | 38 | 7.576651 | 7.575589 | 39.35083 | 38.92308 | 10.74641 | 10.80892 | 10.81021 | 10.79358 | 10.81157 | 31.08374 | -30.83432 | 0 | 10.94631 | -2.946746 | 8.573931 | 8.573559 | 39.35083 | 25.77966 | 2.441244 | 62.23 | 0 | 39.35083 | 0 | 39.35083 | 30.52778 | 0 | 0 | 11.27121 | 12.94275 | 13.11418 | 13.07568 | 13.07842 | 13.04318 | 13.22568 | 13.22798 | 13.19841 | 13.08129 | 13.23039 | 46 | 0 | 0 | 12.11835 | 13.36322 | 75.97 | 13.4671 | 76.5636 | 42.5 | 6 | 80.25 | 0 | 21 | 81.9315 | 74.17417 | 44 | 72.05751 | 36 | -56.84338 | 14.01722 | 14.01722 | 0 | 13.98568 | 97.261492 | 6 | 15.31078 | 15.55017 | 92.92308 | 54 | 99.630372 | 0 | 0 | 26 | 0 | 17.58004 | 19 | 18.22941 | 39 | 129.05 | 22 | 130.391 | 8 | 0 | 0 | 0 | 0 | 30.62919 | 0 | 0 | 0 | 165.414692 | 0 | 0 | 0 | 0 | 122.8 | 123.6905 | 25 | -210.9138 | 84.48 | -261.5561 | 84.634 | 29.04 | 29.04 | 0 | 0 | 123.5984 | 0 | 160.642432 | 169.7748 | 111.030912 | 40.310784 | -144.8188 | 216 | -14.24416 | 252 | 0 | -120.4062 | -39.02487 | 0 | 0 | 6 | 215 | 441.1977 | 61 | 158 | 17 | 616.1115 | 0 | 841.152997 | 913.977045 | 0 | 12.20622 | 0 | 6.096384 | 667.331495 | 116.028864 | 1912.05 | 475.699438 | 2171.97 | 2159.128 | 2793.903 | 0 | 3571.421 | 0 | 0 | 2813.326 | 0 | 0 | 186.5025 | 3724.663 | 0 | 1037.31 | 2119.004 | 2615.589 | 1109.506 | 18 | 18 | 0 | 0 | 1 | 219.2222 | 182 | 198.7796 | 1262 | 4835.926 | 13275.5 | 347.410404 | 286.538 | 277.55 | 105.2849 | 6562.321 | -9.952213e-05 | 1.129664 | 719.5621 | 47 | 25 | 29 | 0 | 0 | 18 | 18 | 38 | 2 | 0 | 5000000000 | 5.749512 | 32.89507 | 11.26844 | 0 | 0 | 13.34456 | 84.92914 | 0 | 0 | 0 | 0 | 57.221446 | 0 | 100000000 | 0 | 161
PO | CC1CO1 | [Co(salcy-Br)OAc] | 0.02 | 1 | 45 | 6 | 16.97093 | 6.8144 | 60 | -0.001597138 | -0.001133123 | 0.0006793963 | 0.001374822 | -0.00213872 | -0.003400486 | -0.0008289268 | 0 | 0 | 0.001740781 | 0.01005858 | 0.01308605 | 0.008284024 | 0.4333333 | 0 | 0 | 0 | 0.01367238 | 0.03402069 | 0.05892557 | 1.143888 | -0.003527618 | 0.4863703 | 0 | -0.01312934 | 0.03333333 | 0 | 0.08600887 | 0 | 0.01666085 | 0.4666667 | 0.06475188 | -0.01017903 | -0.01738104 | 0.9909239 | -0.02537305 | -0.02452125 | -0.005553789 | 0 | 0 | 0 | 0.9423831 | 0.4863703 | 0.9569231 | -0.04117568 | 0.1178511 | -0.003458756 | 0.6 | -0.0170826 | 0.227265 | 0.172761 | 0.308604 | -0.04567866 | 0 | 0 | 0.2041241 | -0.01792493 | 0.05843109 | 0.1666667 | 0.04124024 | 0.06291391 | 0.03698225 | -0.004136633 | 0.1111111 | 0.4095962 | 0.5903429 | 0.5293931 | 0.05771076 | -0.003341232 | -0.03224852 | -0.03281515 | 0.7397341 | -0.03062469 | -0.4035718 | 0.07739361 | 0.08767252 | -0.02241427 | 0.6799624 | 0.06862745 | 0.2886751 | 0 | 0 | 0.3178568 | 0.02249257 | 0.2463996 | 0.2092634 | 5.833819 | 11.84494 | 0 | 0.8180073 | 0.1178511 | 0.09172 | 0.1741746 | 0.114729 | 0.8180073 | 0.3946503 | 0 | 0.167125 | 0.546875 | 0.5128205 | -0.01351753 | 0.8180073 | 0.5128205 | 0 | -0.01221058 | -0.07948718 | 0.07948718 | 0.1207101 | 0.8180073 | -0.04733728 | 0.1018118 | 2.579545 | 0.8180073 | 0.3347984 | 2.383536 | 0.8434511 | 0.8180073 | 0.3347984 | 0.8533333 | -0.09682625 | 1.285728 | 0.8533333 | 0.8 | 0.1538462 | -0.1457773 | -0.2598557 | 0.1666667 | -0.1014799 | -0.1475246 | 0 | 0 | 0.7934933 | 0.7816627 | 2.333589 | -0.09226151 | 0.2142857 | 3.678228 | 0 | -0.01699685 | 0.2041241 | 0.3003953 | 0.00824893 | -0.1782076 | 0.6640316 | 0 | 0.2 | 0.5128205 | -0.08659012 | 3.464755 | 0.5010988 | -0.00591716 | 0.5010988 | -0.1634351 | 0 | 1.214083 | 0.4414045 | 0.4414475 | 0.4414628 | 0.4414606 | 0.4414617 | 0.4415618 | 0.441713 | 0.3939394 | 0.441821 | 0.461801 | 0.4417076 | 0 | 0 | 0 | 1 | 1 | 0.05191759 | -0.1967648 | 0.01494672 | 1.829799 | 1.24953 | 3.521843 | 0.2307692 | 0.4190329 | -0.250857 | 1.033113 | 1.046455 | 0.1178511 | -0.2479339 | -0.04420631 | -0.1696438 | 0.8180073 | -0.2079231 | -0.2359716 | 1.090909 | -0.0647603 | -0.2031417 | 1.238901 | 0.8180073 | 0.3905325 | 1.222266 | -0.09389756 | 0.1050601 | 0.2318244 | -0.2125404 | -0.2211564 | 0.3705816 | 1.249793 | -0.2824832 | -0.2823977 | 1.250301 | -0.04705184 | -0.2012941 | 2.21432 | 0.2142857 | 1.534903 | -0.01763809 | -0.218283 | 1.181269 | 1.400783 | -0.1161196 | 1.94591 | 0.147929 | -0.01644577 | -0.1345771 | -0.01594301 | -0.008385788 | 0.02263015 | -0.2237339 | 0.9978858 | 0 | -0.2724578 | 0.1561368 | 0.249156 | 0.3705816 | 1.190884 | 0.4777778 | -0.1451671 | -0.3732782 | 1.181208 | 0.6 | 0 | 0.06836191 | 0.1307615 | -0.2518561 | -0.03426916 | 0.2152743 | -0.6 | -0.04469046 | 0.2718316 | -0.05835029 | 0 | 0 | -0.2938523 | -0.2389217 | 1 | 1 | 0.08145941 | 0.5997479 | 0.6342593 | -0.03742853 | -0.246654 | 0.2041241 | -0.2540294 | 0.9622875 | -0.02912282 | 0 | 0.2963354 | 0.1386383 | 0.1076923 | 0.9811737 | -0.2245797 | -0.07555888 | 0.8863636 | 0.8432845 | -0.3554889 | 6.302423 | 1.208105 | 7.663875 | 6.173077 | 0.3063725 | 0.8863636 | -0.01515152 | 1.234725 | 0.2 | 0.6734529 | 1.30327 | 0.9949695 | 1.045159 | 1.227005 | 0.3333333 | 1.211373 | 1.459217 | -0.3176516 | 0.3339921 | -0.06861063 | 1.621621 | 0.6258397 | 0.762516 | 0.3594578 | 0.7785247 | -0.01873871 | 0 | -0.01907763 | 1.669131 | 0.1382314 | -0.2881607 | 1.504132 | -0.2671569 | 1.194444 | -0.03540492 | 1.11354431 | 0.8863636 | 0.8863636 | 0.8863636 | 0.8054559 | 0.6856211 | 0.8863636 | 0.8863636 | 0.8863636 | 1.209302 | 0.5129251 | 2.136574 | 1.30327 | 1.998939 | -0.1344181 | 0.3873518 | 0.3468936 | -0.2860231 | 0.4417494 | 0.500058 | 2.136574 | -0.06459574 | -0.2361001 | 0.6734529 | 0.7795503 | 0.8994083 | -0.4283248 | 0.1701187 | 0.4497041 | 0.4865246 | 0.7383863 | -0.04130858 | 0 | 11.09416 | 0 | 0.3787879 | 0 | 3.713572 | 0.4446129 | 6.005999 | 0 | 0.1178511 | 5.865909 | 5.926864 | 0.03799833 | 4.857639 | 1.07438 | 2.307692 | 0.2222222 | 0.5970435 | 7.51885 | 0.5154097 | 7.481653 | 3.031284 | -0.169372 | 0.6034768 | 0.6069762 | 0.6734529 | 0.1731342 | 0 | 0.5426271 | 2.326923 | 1.292925 | 5.889508 | 1.846987 | 5.843846 | 7.301929 | -0.006290615 | -0.2875828 | -0.2844749 | 4.857639 | 0 | 0.8249301 | 5.622295 | 5.581818 | 0.2484948 | 7.4020608 | 0.6141135 | 0.9879915 | 0.3344768 | 1.166747 | 1.010417 | 1.722556 | 0.4727273 | -0.8516416 | 1.787879 | 3.889451 | 7.117632 | 1.854286 | 7.28213 | 0.2587209 | 0.25 | 0.5 | 0.9879927 | 1.636364 | 0.7208924 | 2.923077 | 0 | 0 | 0.893331 | 0 | 0.2492656 | 2.090909 | 0.04648055 | 0 | 0.7479662 | 0 | 0.276696 | 0 | 0 | 0 | 0 | 0 | 0.2857143 | 5.4161 | 1.4 | -0.3257584 | -0.9986583 | 0 | 5.61 | 5.540758 | 1.160043 | 0 | 0 | 1.170861 | 13.62689 | 0 | 1.76883 | 0.2041241 | 6.718464 | 2.639903 | 0 | 0 | 5.632 | 5.5 | -0.9216418 | -1.018766 | -0.9301989 | 5.518788 | 5.642267 | 0 | 1 | 1.215479 | 0.6342593 | 2.397895 | -1.038399 | 1.81903 | 1.792798 | 1.253755 | 1.837563 | 3.026987 | 1.791759 | 0 | 0 | 0 | 1.896101 | 0 | 0 | 0.1178511 | 3.135494 | 0.09996511 | 0 | 14.70688 | 1.401376 | 3.555348 | 1.392328 | 1.407059 | 1 | 1.418182 | 0.6734529 | 1 | -0.4346423 | 3.89182 | 4.84 | 2.095165 | 2.062649 | 2.096012 | 0 | 1.846154 | 4.962845 | 1.94591 | 4.84 | 0 | -0.8157612 | 2.060808 | 2.092065 | 0 | -1.274422 | 1 | 4.672829 | 0 | 0 | 0 | -0.9304153 | 3.026987 | 7.070724 | 1 | -0.3989945 | 1.931818 | 6.466145 | 1 | 5.459586 | 0 | -0.2888456 | 3.026987 | 2.461538 | 6.251904 | 0 | 8.010028 | 3.026987 | 0.04648492 | 0.6342593 | 0 | 7.044905 | 2.288643 | -0.5938226 | 0.5 | 0 | 2.994083 | 2.208538 | 2.209105 | 2.207309 | 2.207303 | 2.207809 | 2.207314 | 2.207237 | 2.207022 | 0.09918364 | 0.0994402 | 2.208565 | 0.09885354 | 0.09919578 | 0.09862673 | 0.09862426 | 0.09862931 | 0.0985945 | 0.09849706 | 0.6108708 | 3.321928 | -0.2607155 | 7.839526 | 1.159763 | 0 | -0.1795735 | 0.4664694 | 0 | 1 | 0.2474414 | 8.633909 | 2.272727 | 0.2357023 | -0.7069034 | 9.428913 | 0.2218935 | 1.719697 | -0.9058649 | 0 | 0 | 3.510068 | 1.609438 | -0.5582071 | 2.417052 | 2.416503 | 2.416303 | 2.416318 | 2.416333 | 2.412479 | 0 | 2.414955 | 2.408459 | 2.403165 | 0.5 | 1.733333 | -0.07609264 | -0.5394675 | 1 | 1.154701 | 3.384615 | 0.7952 | 0.2041241 | 0 | -0.1054994 | 5.542886 | 1 | 0 | 0 | 8.010489 | 0 | 1.772727 | 1.983051 | 0.6910441 | 1 | 1.25 | 1 | -0.5934124 | 0 | 0 | 0 | -0.4922272 | 1 | 3.135494 | 0.4586 | 1.798839 | 1.798612 | 1.79853 | 1.798536 | 1.798542 | 1.797972 | 1.796946 | 1.795278 | 1.793077 | 0 | 0 | 0 | 0.8636364 | -0.4837278 | 2.136574 | 0 | 1.006117 | 1 | 1.098612 | 0.4082483 | 1.36359 | 2.348291 | 0.887574 | -0.0735071 | -0.6153846 | 1.973252 | 0 | -2.018558 | 0 | 0 | 0 | -0.2686328 | 4.153846 | 0.3636364 | 0 | 0 | 0.09090909 | 0 | 0 | 1.861111 | 20.74874 | 0 | -0.2027629 | -0.09100592 | 0 | -0.0887574 | 0 | 0.9855986 | 1.808798 | 2.047981 | 2 | -1.082294 | 1.491477 | -3.207101 | 2 | 0 | 0 | 2 | 2 | 1.851624 | 147.0808 | 1.569231 | 2.622836 | -3 | 2.645136 | 2.645595 | 4.313609 | 2.639682 | 2.646078 | 1.852908 | 2 | 11.27289 | 0 | 3.146991 | 0 | 2.204861 | 2.693419 | 2.333333 | 16.00414 | 1 | 2.431852 | 2.431852 | -2.055621 | 47.3932 | 1.852908 | -2.130178 | 1 | 0 | 2.803443 | 7.147929 | 3.399812 | 1.828704 | 0 | 19.38462 | 0 | 3.062155 | 3.206125 | 0 | -6.098765 | 1 | 2.720425 | 3 | -4.372568 | 167.0746 | 3.698671 | 2 | 18.66428 | 3.535534 | 7.181818 | 3 | 0.5 | 12.51979 | 3.516007 | 6 | 4 | 4.066667 | 5.393939 | -3.82008 | 4.736863 | 3.2 | 19.84636 | 0.6931916 | 12.51979 | 3.092458 | -11.88891 | 2.99874 | -0.2660134 | 4.736863 | -4.574309 | 1 | 5 | 19.84636 | 4.736863 | 8 | 19.84636 | 12.51979 | 19.84636 | 5 | 5 | -0.133943 | 5.076923 | 0 | 4.857639 | 162.3373 | 169.3029 | 6.003414 | 3 | 6.606882 | 6.88211 | 6.666667 | 0 | 4.736863 | -2.065746 | 0 | 7.674457 | 9.772727 | 6.428639 | 6.428639 | 6.923737 | 8.074569 | 0 | -9.586993 | 9.761656 | 6 | 173.7275 | 12.51979 | 16.61538 | 2 | -1.773858 | 48.53857 | 174.3726 | 0.8293886 | 0 | 7.296087 | 0 | -0.6196286 | 0 | 13 | 3.691931 | 12.71085 | 6.923737 | 184.9177 | 13 | 4 | 12.25098 | 12.44 | 153.1225 | 13 | 12.88201 | 9.148995 | 13 | 4.857639 | 6.103966 | 20.59973 | 12.816344 | 0 | 0 | 2 | 14.87054 | 5.846154 | -1.662295 | 12.53 | 12.53 | -9.65459 | 12.55709 | 11.69231 | 13.34456 | 0 | 6.420822 | 0 | 12.71085 | 6.606882 | 6.420822 | 70.30593 | 33.93828 | 16.10572 | 0 | 0 | 0 | 0 | 19.44853 | -8.027079 | 15.35571 | 0 | 28.2958 | -29.5077 | 0 | 0 | 66.35889 | 7.7352576 | 0 | 21.6227 | 214.9156 | -2.016272 | 12.107088 | 14.67603 | 0 | 166.0868 | 18.28261 | 6.95858 | 0 | 1.016064 | 19.95373448 | 15.16771 | 20.031 | 0 | -17.94675 | -10.60355 | 0.8359632 | -53.70049 | 22 | 6.064103 | -0.6474618 | 0 | 0 | 0 | -9.56213 | 22.9935 | 30.33325 | 127.8784 | 96.31837 | 31.94179 | 24 | 24.10572 | 6.617618 | 6.614232 | 5.01 | 6.66601 | 6.667007 | 6.66284 | 6.663842 | 6.654171 | 6.65095 | 6.668054 | 6.664893 | 30 | 0 | 30.25 | 6.770932 | 6.768175 | 12.06239 | 12.07478 | 12.08526 | 12.08252 | 12.08152 | 12.08159 | 12.08166 | 12.0423 | 12.01582 | 2.667677 | 10.28432 | 18.55226 | 64.70408 | 114.7366 | 82.86371 | -44.40828 | 7.010645 | 7.008608 | 69.15401 | 25.88166 | 38 | 7.576651 | 7.575589 | 39.35083 | 38.92308 | 10.74641 | 10.80892 | 10.81021 | 10.79358 | 10.81157 | 31.08374 | -30.83432 | 0 | 10.94631 | -2.946746 | 8.573931 | 8.573559 | 39.35083 | 25.77966 | 2.441244 | 62.23 | 0 | 39.35083 | 0 | 39.35083 | 30.52778 | 0 | 0 | 11.27121 | 12.94275 | 13.11418 | 13.07568 | 13.07842 | 13.04318 | 13.22568 | 13.22798 | 13.19841 | 13.08129 | 13.23039 | 46 | 0 | 0 | 12.11835 | 13.36322 | 75.97 | 13.4671 | 76.5636 | 42.5 | 6 | 80.25 | 0 | 21 | 81.9315 | 74.17417 | 44 | 72.05751 | 36 | -56.84338 | 14.01722 | 14.01722 | 0 | 13.98568 | 97.261492 | 6 | 15.31078 | 15.55017 | 92.92308 | 54 | 99.630372 | 0 | 0 | 26 | 0 | 17.58004 | 19 | 18.22941 | 39 | 129.05 | 22 | 130.391 | 8 | 0 | 0 | 0 | 0 | 30.62919 | 0 | 0 | 0 | 165.414692 | 0 | 0 | 0 | 0 | 122.8 | 123.6905 | 25 | -210.9138 | 84.48 | -261.5561 | 84.634 | 29.04 | 29.04 | 0 | 0 | 123.5984 | 0 | 160.642432 | 169.7748 | 111.030912 | 40.310784 | -144.8188 | 216 | -14.24416 | 252 | 0 | -120.4062 | -39.02487 | 0 | 0 | 6 | 215 | 441.1977 | 61 | 158 | 17 | 616.1115 | 0 | 841.152997 | 913.977045 | 0 | 12.20622 | 0 | 6.096384 | 667.331495 | 116.028864 | 1912.05 | 475.699438 | 2171.97 | 2159.128 | 2793.903 | 0 | 3571.421 | 0 | 0 | 2813.326 | 0 | 0 | 186.5025 | 3724.663 | 0 | 1037.31 | 2119.004 | 2615.589 | 1109.506 | 18 | 18 | 0 | 0 | 1 | 219.2222 | 182 | 198.193 | 1262 | 4835.926 | 13275.5 | 347.410404 | 286.538 | 277.55 | 105.2849 | 6562.321 | -9.952213e-05 | 1.129664 | 719.5621 | 47 | 25 | 29 | 0 | 0 | 18 | 18 | 38 | 2 | 0 | 5000000000 | 5.749512 | 32.89507 | 11.26844 | 0 | 0 | 13.34456 | 84.92914 | 0 | 0 | 0 | 0 | 57.221446 | 0 | 100000000 | 0 | 161
PO | CC1CO1 | [Co(salcy-H)OAc] | 0.02 | 1 | 90 | 2 | 20.14025 | 6.71728 | 89 | -0.001597138 | -0.001133123 | 0.0006793963 | 0.001374822 | -0.00213872 | -0.003400486 | -0.0008289268 | 0 | 0 | 0.001740781 | 0.01005858 | 0.01308605 | 0.008284024 | 0.4333333 | 0 | 0 | 0 | 0.01367238 | 0.03402069 | 0.05892557 | 1.143888 | -0.003527618 | 0.4863703 | 0 | -0.01312934 | 0.03333333 | 0 | 0.08600887 | 0 | 0.01666085 | 0.4666667 | 0.06475188 | -0.01017903 | -0.01738104 | 0.9909239 | -0.02537305 | -0.02452125 | -0.005553789 | 0 | 0 | 0 | 0.9423831 | 0.4863703 | 0.9569231 | -0.04117568 | 0.1178511 | -0.003458756 | 0.6 | -0.0170826 | 0.227265 | 0.172761 | 0.308604 | -0.04567866 | 0 | 0 | 0.2041241 | -0.01792493 | 0.05843109 | 0.1666667 | 0.04124024 | 0.06291391 | 0.03698225 | -0.004136633 | 0.1111111 | 0.4095962 | 0.5903429 | 0.5293931 | 0.05771076 | -0.003341232 | -0.03224852 | -0.03281515 | 0.7397341 | -0.03062469 | -0.4035718 | 0.07739361 | 0.08767252 | -0.02241427 | 0.6799624 | 0.06862745 | 0.2886751 | 0 | 0 | 0.3178568 | 0.02249257 | 0.2463996 | 0.2092634 | 5.833819 | 11.84494 | 0 | 0.8180073 | 0.1178511 | 0.09172 | 0.1741746 | 0.114729 | 0.8180073 | 0.3946503 | 0 | 0.167125 | 0.546875 | 0.5128205 | -0.01351753 | 0.8180073 | 0.5128205 | 0 | -0.01221058 | -0.07948718 | 0.07948718 | 0.1207101 | 0.8180073 | -0.04733728 | 0.1018118 | 2.579545 | 0.8180073 | 0.3347984 | 2.383536 | 0.8434511 | 0.8180073 | 0.3347984 | 0.8533333 | -0.09682625 | 1.285728 | 0.8533333 | 0.8 | 0.1538462 | -0.1457773 | -0.2598557 | 0.1666667 | -0.1014799 | -0.1475246 | 0 | 0 | 0.7934933 | 0.7816627 | 2.333589 | -0.09226151 | 0.2142857 | 3.678228 | 0 | -0.01699685 | 0.2041241 | 0.3003953 | 0.00824893 | -0.1782076 | 0.6640316 | 0 | 0.2 | 0.5128205 | -0.08659012 | 3.464755 | 0.5010988 | -0.00591716 | 0.5010988 | -0.1634351 | 0 | 1.214083 | 0.4414045 | 0.4414475 | 0.4414628 | 0.4414606 | 0.4414617 | 0.4415618 | 0.441713 | 0.3939394 | 0.441821 | 0.461801 | 0.4417076 | 0 | 0 | 0 | 1 | 1 | 0.05191759 | -0.1967648 | 0.01494672 | 1.829799 | 1.24953 | 3.521843 | 0.2307692 | 0.4190329 | -0.250857 | 1.033113 | 1.046455 | 0.1178511 | -0.2479339 | -0.04420631 | -0.1696438 | 0.8180073 | -0.2079231 | -0.2359716 | 1.090909 | -0.0647603 | -0.2031417 | 1.238901 | 0.8180073 | 0.3905325 | 1.222266 | -0.09389756 | 0.1050601 | 0.2318244 | -0.2125404 | -0.2211564 | 0.3705816 | 1.249793 | -0.2824832 | -0.2823977 | 1.250301 | -0.04705184 | -0.2012941 | 2.21432 | 0.2142857 | 1.534903 | -0.01763809 | -0.218283 | 1.181269 | 1.400783 | -0.1161196 | 1.94591 | 0.147929 | -0.01644577 | -0.1345771 | -0.01594301 | -0.008385788 | 0.02263015 | -0.2237339 | 0.9978858 | 0 | -0.2724578 | 0.1561368 | 0.249156 | 0.3705816 | 1.190884 | 0.4777778 | -0.1451671 | -0.3732782 | 1.181208 | 0.6 | 0 | 0.06836191 | 0.1307615 | -0.2518561 | -0.03426916 | 0.2152743 | -0.6 | -0.04469046 | 0.2718316 | -0.05835029 | 0 | 0 | -0.2938523 | -0.2389217 | 1 | 1 | 0.08145941 | 0.5997479 | 0.6342593 | -0.03742853 | -0.246654 | 0.2041241 | -0.2540294 | 0.9622875 | -0.02912282 | 0 | 0.2963354 | 0.1386383 | 0.1076923 | 0.9811737 | -0.2245797 | -0.07555888 | 0.8863636 | 0.8432845 | -0.3554889 | 6.302423 | 1.208105 | 7.663875 | 6.173077 | 0.3063725 | 0.8863636 | -0.01515152 | 1.234725 | 0.2 | 0.6734529 | 1.30327 | 0.9949695 | 1.045159 | 1.227005 | 0.3333333 | 1.211373 | 1.459217 | -0.3176516 | 0.3339921 | -0.06861063 | 1.621621 | 0.6258397 | 0.762516 | 0.3594578 | 0.7785247 | -0.01873871 | 0 | -0.01907763 | 1.669131 | 0.1382314 | -0.2881607 | 1.504132 | -0.2671569 | 1.194444 | -0.03540492 | 1.11354431 | 0.8863636 | 0.8863636 | 0.8863636 | 0.8054559 | 0.6856211 | 0.8863636 | 0.8863636 | 0.8863636 | 1.209302 | 0.5129251 | 2.136574 | 1.30327 | 1.998939 | -0.1344181 | 0.3873518 | 0.3468936 | -0.2860231 | 0.4417494 | 0.500058 | 2.136574 | -0.06459574 | -0.2361001 | 0.6734529 | 0.7795503 | 0.8994083 | -0.4283248 | 0.1701187 | 0.4497041 | 0.4865246 | 0.7383863 | -0.04130858 | 0 | 11.09416 | 0 | 0.3787879 | 0 | 3.713572 | 0.4446129 | 6.005999 | 0 | 0.1178511 | 5.865909 | 5.926864 | 0.03799833 | 4.857639 | 1.07438 | 2.307692 | 0.2222222 | 0.5970435 | 7.51885 | 0.5154097 | 7.481653 | 3.031284 | -0.169372 | 0.6034768 | 0.6069762 | 0.6734529 | 0.1731342 | 0 | 0.5426271 | 2.326923 | 1.292925 | 5.889508 | 1.846987 | 5.843846 | 7.301929 | -0.006290615 | -0.2875828 | -0.2844749 | 4.857639 | 0 | 0.8249301 | 5.622295 | 5.581818 | 0.2484948 | 7.4020608 | 0.6141135 | 0.9879915 | 0.3344768 | 1.166747 | 1.010417 | 1.722556 | 0.4727273 | -0.8516416 | 1.787879 | 3.889451 | 7.117632 | 1.854286 | 7.28213 | 0.2587209 | 0.25 | 0.5 | 0.9879927 | 1.636364 | 0.7208924 | 2.923077 | 0 | 0 | 0.893331 | 0 | 0.2492656 | 2.090909 | 0.04648055 | 0 | 0.7479662 | 0 | 0.276696 | 0 | 0 | 0 | 0 | 0 | 0.2857143 | 5.4161 | 1.4 | -0.3257584 | -0.9986583 | 0 | 5.61 | 5.540758 | 1.160043 | 0 | 0 | 1.170861 | 13.62689 | 0 | 1.76883 | 0.2041241 | 6.718464 | 2.639903 | 0 | 0 | 5.632 | 5.5 | -0.9216418 | -1.018766 | -0.9301989 | 5.518788 | 5.642267 | 0 | 1 | 1.215479 | 0.6342593 | 2.397895 | -1.038399 | 1.81903 | 1.792798 | 1.253755 | 1.837563 | 3.026987 | 1.791759 | 0 | 0 | 0 | 1.896101 | 0 | 0 | 0.1178511 | 3.135494 | 0.09996511 | 0 | 14.70688 | 1.401376 | 3.555348 | 1.392328 | 1.407059 | 1 | 1.418182 | 0.6734529 | 1 | -0.4346423 | 3.89182 | 4.84 | 2.095165 | 2.062649 | 2.096012 | 0 | 1.846154 | 4.962845 | 1.94591 | 4.84 | 0 | -0.8157612 | 2.060808 | 2.092065 | 0 | -1.274422 | 1 | 4.672829 | 0 | 0 | 0 | -0.9304153 | 3.026987 | 7.070724 | 1 | -0.3989945 | 1.931818 | 6.466145 | 1 | 5.459586 | 0 | -0.2888456 | 3.026987 | 2.461538 | 6.251904 | 0 | 8.010028 | 3.026987 | 0.04648492 | 0.6342593 | 0 | 7.044905 | 2.288643 | -0.5938226 | 0.5 | 0 | 2.994083 | 2.208538 | 2.209105 | 2.207309 | 2.207303 | 2.207809 | 2.207314 | 2.207237 | 2.207022 | 0.09918364 | 0.0994402 | 2.208565 | 0.09885354 | 0.09919578 | 0.09862673 | 0.09862426 | 0.09862931 | 0.0985945 | 0.09849706 | 0.6108708 | 3.321928 | -0.2607155 | 7.839526 | 1.159763 | 0 | -0.1795735 | 0.4664694 | 0 | 1 | 0.2474414 | 8.633909 | 2.272727 | 0.2357023 | -0.7069034 | 9.428913 | 0.2218935 | 1.719697 | -0.9058649 | 0 | 0 | 3.510068 | 1.609438 | -0.5582071 | 2.417052 | 2.416503 | 2.416303 | 2.416318 | 2.416333 | 2.412479 | 0 | 2.414955 | 2.408459 | 2.403165 | 0.5 | 1.733333 | -0.07609264 | -0.5394675 | 1 | 1.154701 | 3.384615 | 0.7952 | 0.2041241 | 0 | -0.1054994 | 5.542886 | 1 | 0 | 0 | 8.010489 | 0 | 1.772727 | 1.983051 | 0.6910441 | 1 | 1.25 | 1 | -0.5934124 | 0 | 0 | 0 | -0.4922272 | 1 | 3.135494 | 0.4586 | 1.798839 | 1.798612 | 1.79853 | 1.798536 | 1.798542 | 1.797972 | 1.796946 | 1.795278 | 1.793077 | 0 | 0 | 0 | 0.8636364 | -0.4837278 | 2.136574 | 0 | 1.006117 | 1 | 1.098612 | 0.4082483 | 1.36359 | 2.348291 | 0.887574 | -0.0735071 | -0.6153846 | 1.973252 | 0 | -2.018558 | 0 | 0 | 0 | -0.2686328 | 4.153846 | 0.3636364 | 0 | 0 | 0.09090909 | 0 | 0 | 1.861111 | 20.74874 | 0 | -0.2027629 | -0.09100592 | 0 | -0.0887574 | 0 | 0.9855986 | 1.808798 | 2.047981 | 2 | -1.082294 | 1.491477 | -3.207101 | 2 | 0 | 0 | 2 | 2 | 1.851624 | 147.0808 | 1.569231 | 2.622836 | -3 | 2.645136 | 2.645595 | 4.313609 | 2.639682 | 2.646078 | 1.852908 | 2 | 11.27289 | 0 | 3.146991 | 0 | 2.204861 | 2.693419 | 2.333333 | 16.00414 | 1 | 2.431852 | 2.431852 | -2.055621 | 47.3932 | 1.852908 | -2.130178 | 1 | 0 | 2.803443 | 7.147929 | 3.399812 | 1.828704 | 0 | 19.38462 | 0 | 3.062155 | 3.206125 | 0 | -6.098765 | 1 | 2.720425 | 3 | -4.372568 | 167.0746 | 3.698671 | 2 | 18.66428 | 3.535534 | 7.181818 | 3 | 0.5 | 12.51979 | 3.516007 | 6 | 4 | 4.066667 | 5.393939 | -3.82008 | 4.736863 | 3.2 | 19.84636 | 0.6931916 | 12.51979 | 3.092458 | -11.88891 | 2.99874 | -0.2660134 | 4.736863 | -4.574309 | 1 | 5 | 19.84636 | 4.736863 | 8 | 19.84636 | 12.51979 | 19.84636 | 5 | 5 | -0.133943 | 5.076923 | 0 | 4.857639 | 162.3373 | 169.3029 | 6.003414 | 3 | 6.606882 | 6.88211 | 6.666667 | 0 | 4.736863 | -2.065746 | 0 | 7.674457 | 9.772727 | 6.428639 | 6.428639 | 6.923737 | 8.074569 | 0 | -9.586993 | 9.761656 | 6 | 173.7275 | 12.51979 | 16.61538 | 2 | -1.773858 | 48.53857 | 174.3726 | 0.8293886 | 0 | 7.296087 | 0 | -0.6196286 | 0 | 13 | 3.691931 | 12.71085 | 6.923737 | 184.9177 | 13 | 4 | 12.25098 | 12.44 | 153.1225 | 13 | 12.88201 | 9.148995 | 13 | 4.857639 | 6.103966 | 20.59973 | 12.816344 | 0 | 0 | 2 | 14.87054 | 5.846154 | -1.662295 | 12.53 | 12.53 | -9.65459 | 12.55709 | 11.69231 | 13.34456 | 0 | 6.420822 | 0 | 12.71085 | 6.606882 | 6.420822 | 70.30593 | 33.93828 | 16.10572 | 0 | 0 | 0 | 0 | 19.44853 | -8.027079 | 15.35571 | 0 | 28.2958 | -29.5077 | 0 | 0 | 66.35889 | 7.7352576 | 0 | 21.6227 | 214.9156 | -2.016272 | 12.107088 | 14.67603 | 0 | 166.0868 | 18.28261 | 6.95858 | 0 | 1.016064 | 19.95373448 | 15.16771 | 20.031 | 0 | -17.94675 | -10.60355 | 0.8359632 | -53.70049 | 22 | 6.064103 | -0.6474618 | 0 | 0 | 0 | -9.56213 | 22.9935 | 30.33325 | 127.8784 | 96.31837 | 31.94179 | 24 | 24.10572 | 6.617618 | 6.614232 | 5.01 | 6.66601 | 6.667007 | 6.66284 | 6.663842 | 6.654171 | 6.65095 | 6.668054 | 6.664893 | 30 | 0 | 30.25 | 6.770932 | 6.768175 | 12.06239 | 12.07478 | 12.08526 | 12.08252 | 12.08152 | 12.08159 | 12.08166 | 12.0423 | 12.01582 | 2.667677 | 10.28432 | 18.55226 | 64.70408 | 114.7366 | 82.86371 | -44.40828 | 7.010645 | 7.008608 | 69.15401 | 25.88166 | 38 | 7.576651 | 7.575589 | 39.35083 | 38.92308 | 10.74641 | 10.80892 | 10.81021 | 10.79358 | 10.81157 | 31.08374 | -30.83432 | 0 | 10.94631 | -2.946746 | 8.573931 | 8.573559 | 39.35083 | 25.77966 | 2.441244 | 62.23 | 0 | 39.35083 | 0 | 39.35083 | 30.52778 | 0 | 0 | 11.27121 | 12.94275 | 13.11418 | 13.07568 | 13.07842 | 13.04318 | 13.22568 | 13.22798 | 13.19841 | 13.08129 | 13.23039 | 46 | 0 | 0 | 12.11835 | 13.36322 | 75.97 | 13.4671 | 76.5636 | 42.5 | 6 | 80.25 | 0 | 21 | 81.9315 | 74.17417 | 44 | 72.05751 | 36 | -56.84338 | 14.01722 | 14.01722 | 0 | 13.98568 | 97.261492 | 6 | 15.31078 | 15.55017 | 92.92308 | 54 | 99.630372 | 0 | 0 | 26 | 0 | 17.58004 | 19 | 18.22941 | 39 | 129.05 | 22 | 130.391 | 8 | 0 | 0 | 0 | 0 | 30.62919 | 0 | 0 | 0 | 165.414692 | 0 | 0 | 0 | 0 | 122.8 | 123.6905 | 25 | -210.9138 | 84.48 | -261.5561 | 84.634 | 29.04 | 29.04 | 0 | 0 | 123.5984 | 0 | 160.642432 | 169.7748 | 111.030912 | 40.310784 | -144.8188 | 216 | -14.24416 | 252 | 0 | -120.4062 | -39.02487 | 0 | 0 | 6 | 215 | 441.1977 | 61 | 158 | 17 | 616.1115 | 0 | 841.152997 | 913.977045 | 0 | 12.20622 | 0 | 6.096384 | 667.331495 | 116.028864 | 1912.05 | 475.699438 | 2171.97 | 2159.128 | 2793.903 | 0 | 3571.421 | 0 | 0 | 2813.326 | 0 | 0 | 186.5025 | 3724.663 | 0 | 1037.31 | 2119.004 | 2615.589 | 1109.506 | 18 | 18 | 0 | 0 | 1 | 219.2222 | 182 | 197.489 | 1262 | 4835.926 | 13275.5 | 347.410404 | 286.538 | 277.55 | 105.2849 | 6562.321 | -9.952213e-05 | 1.129664 | 719.5621 | 47 | 25 | 29 | 0 | 0 | 18 | 18 | 38 | 2 | 0 | 5000000000 | 5.749512 | 32.89507 | 11.26844 | 0 | 0 | 13.34456 | 84.92914 | 0 | 0 | 0 | 0 | 57.221446 | 0 | 100000000 | 0 | 161
PO | CC1CO1 | [Co(salcy-tBu)OAc] | 0.05 | 2.5 | 80 | 24 | 20.62292 | 1.097058 | 72 | 6.701235e-05 | 0.0004144779 | -0.0003490361 | 0.0007266145 | -0.0002908259 | 6.35689e-05 | 0.001276913 | 0 | 0 | 0.0005449449 | 0.002814798 | 0.001290271 | 0.002068015 | 0.45 | 0 | 0 | 0 | 0.01998118 | 0.03418573 | 0.0743353 | 1.129778 | -0.008685489 | 0.4943877 | 0 | -0.001336271 | 0 | 0 | 0.08333333 | 0 | 0.0033350625 | 0.5 | 0.08333333 | 0.009167882 | 0.0018528125 | 0.964949 | -0.006902225 | -0.005071023 | -0.002689361 | 0 | 0 | 0 | 0.9142157 | 0.4237609 | 0.925 | -0.05670667 | 0.1222655 | -0.001605771 | 0.5833333 | 0.02094595 | 0.2686765 | 0.1802876 | 0.2686765 | 0.02312556 | 0 | 0 | 0.1222655 | 0.01926779 | 0.09803922 | 0.2357023 | 0.0172265625 | 0.09803922 | 0.01265625 | -0.00609375 | 0 | 0.4237609 | 0.6245483 | 0.5443212 | 0.03995923 | -0.008294271 | 0.00703125 | 0.0095703125 | 0.6638546 | 0.003383256 | -0.1736231 | 0.0055584375 | 0.09803922 | 0.0002965228 | 0.6638546 | 0.09803922 | 0.2357023 | 0 | 0 | 0.2441919 | 0.09803922 | 0.1802876 | 0.2358807 | 5.82512 | 11.83612 | 0 | 0.8562769 | 0.3333333 | 0 | 0.1104383 | 0.0287109375 | 0.7951143 | 0.4943877 | 0 | 0 | 0.7142857 | 0.45 | 0.0786269 | 0.875 | 0.45 | 0 | -0.06814331 | 0 | 0 | 0.02109375 | 0.8125 | -0.001633987 | 0.1415284 | 2.57112 | 0.7339516 | 0.2386085 | 2.37512 | 1.176471 | 0.75 | 0.2335028 | 0.7 | -0.1309524 | 1.398294 | 0.7 | 1.176471 | 0.1323529 | -0.1742424 | 0.04926785 | 0.1428571 | -0.03361345 | 0.0586652 | 0 | 0 | 1.176471 | 1.49512 | 2.32512 | 0.09803922 | 0.3333333 | 2.992041 | 0 | 0.009947471 | 0.3333333 | 0.2170385 | 0.002906458 | -0.240404 | 1.095335 | 0 | 0.1428571 | 0.4791667 | 0.3212332 | 2.796041 | 0.3177509 | 0.1666667 | 0.3246987 | -0.225399 | 0 | 1.226151 | 0.4065682 | 0.4065682 | 0.4065682 | 0.4065682 | 0.4065682 | 0.4065682 | 0.4065682 | 0.2647059 | 0.4065682 | 0.4274519 | 0.4065682 | 0 | 0 | 0 | 1 | 1 | -0.2705137 | -0.240404 | -0.01465952 | 2.00035 | 1.200499 | 2.746041 | 0.375 | 0.395723 | -0.240404 | 1.176471 | 1.176471 | 0.4714045 | -0.2619048 | 0.001080671 | -0.240404 | 0.53125 | -0.3080315 | 0.06993763 | 1.102941 | -0.2888889 | -0.240404 | 0.954434 | 0.5198824 | 0.5 | 1.333333 | -0.008417508 | 0.5631486 | 0.1473189 | 0.1430919 | -0.240404 | 0 | 1.333333 | -0.240404 | -0.240404 | 1.333333 | -0.009597255 | -0.1731602 | 2.438283 | 0 | 1.803397 | -0.05211293 | 0.09803922 | 1.333333 | 1.176471 | 0.03786304 | 1.94591 | 0.25 | 0.1039217 | 0.03864813 | 0.2332121 | 0.2365441 | 0.0092640625 | 0.06292424 | 1.323529 | 0.5833333 | -0.3117381 | 0.2544191 | 0.1898055 | 0 | 1.333333 | 0.2857143 | -0.2862616 | -0.3484848 | 1.323721 | 0.5833333 | 0 | 0.1198871 | 0.04785156 | 0.09803922 | -0.2888889 | 0.6 | -0.5833333 | -0.2888889 | 0.1643876 | -0.2888889 | 0 | 0.08333333 | 0.1256184 | 0.08734978 | 1 | 1 | -0.2585034 | 0.7832483 | 1.212963 | -0.2888889 | 0.03663518 | 0.4714045 | 0.06620927 | 0.6415482 | -0.2888889 | 0 | 0.5714286 | 0 | 0.03515625 | 0.6442772 | 0.3333333 | -0.3701555 | 1.142857 | 0.8826758 | 0.1210825 | 5.9775 | 1.30484 | 7.291761 | 5.808824 | 0.6 | 1.142857 | 0.3333333 | 1.333333 | 0 | 0.5 | 1.483804 | 1.116585 | 1.38784 | 1.333333 | 0.3333333 | 1.333333 | 2.00035 | 0.09421669 | 0.3451391 | 0.242465 | 1.176471 | 0.5834322 | 0.6779074 | 0.6 | 1.12985 | -0.2888889 | 0.5833333 | -0.2888889 | 1.176471 | 0.02777778 | 0.2857143 | 1.590909 | 0.3333333 | 1.583333 | 0.3333333 | 0.6117445 | 1.142857 | 1.142857 | 1.142857 | 0.190637 | 0.5561015 | 1.142857 | 1.142857 | 1.142857 | 1.233766 | 0.546681 | 2.067834 | 0.5343998 | 2.09486 | 0.01388889 | 0.5632184 | 0.1975038 | 0.3333333 | 0.6 | 0.5366883 | 2.067834 | 0.3333333 | 0.348659 | 0.75 | 1.122449 | 0.2950368 | 0.1269609 | 0.02064434 | 0.5744485 | 0.6 | 0.7832483 | 0.4271026 | 0 | 11.08542 | 0 | 0.5 | 0.08333333 | 4.110874 | 0.4446129 | 3.12702 | 0 | 0.3333333 | 5.579091 | 5.705985 | -0.01256614 | 4.86633 | 1.071429 | 2.75 | 0 | 0.6 | 7.158951 | 0.7687846 | 7.0267335 | 3.12702 | 0.3333333 | 0.6 | 0.6 | 1 | 0 | 0 | 0.4790793 | 1.702614 | 0.7481085 | 5.4634375 | 1.916041 | 5.36875 | 6.966133 | 0.1044432 | 0.3333333 | 0.3333333 | 4.879086 | 0 | 0.588858 | 5.319583 | 5.250714 | 0 | 6.784992 | 0.5744199 | 1.854582 | 0.5438654 | 1.281308 | 1.537037 | 0.6902524 | 0.15625 | 0.124077 | 1.360167 | 4.194881 | 7.111137 | 1.298795 | 7.111418 | 0 | 0 | 0.5 | 1.854582 | 1.833333 | 0.3333333 | 3.705882 | 0.2757815 | 0 | 0.3333333 | 0 | 0 | 2.848485 | 0.0001168644 | 0 | 0.3333333 | 0 | 0.5468585 | 0 | 0 | 0 | 0 | 0 | 0 | 6.075346 | 1.166667 | -0.007823434 | 0.2840924 | 0 | 5.315939 | 5.349607 | 0.3333333 | 0 | 0 | 0.3333333 | 11.50634 | 0 | 0.7274292 | 0.3333333 | 6.718464 | 2.903735 | 0 | 0 | 4.95 | 5.305029 | 0.2640264 | 0.2909508 | 0.2661181 | 5.327864 | 4.968333 | 0 | 2 | 0.3600653 | 1.212963 | 2.70805 | 0.294204 | 0.6274 | 0.632869 | 0.2298851 | 0.6265197 | 2.125 | 2.079442 | 0 | 0 | 0 | 0.7333085 | 0 | 0 | 0.4714045 | 3.555348 | 0.01334025 | 2 | 20.40465 | 0.3333333 | 4.007333 | 0.3333333 | 0.3333333 | 1 | 0.4017857 | 1.875 | 1.260252 | -0.3891369 | 4.418841 | 4.84 | 2.374338 | 0.4559756 | 0.5597788 | 0.6666667 | 2.701205 | 5.56452 | 2.397895 | 4.84 | 0 | -0.4237689 | 0.7326645 | 0.4786027 | 0.5 | 0.3772817 | 2 | 5.303305 | 0 | 0 | 0 | 0.5985962 | 3 | 7.942718 | 2 | 0 | 1.517677 | 7.237778 | 0 | 6.188264 | 0 | -0.0440969375 | 3.25 | 3.045566 | 7.079184 | 0 | 8.966356 | 3.5 | 0.3538929 | 2.425926 | 0 | 7.968666 | 0.5471766 | 0.3931345 | 1 | 0 | 1.359375 | 2.439409 | 2.439409 | 2.439409 | 2.439409 | 2.439409 | 2.439409 | 2.439409 | 2.439409 | 0.3809304 | 0.3809304 | 2.439409 | 0.3809304 | 0.3809304 | 0.3809304 | 0.3809304 | 0.3809304 | 0.3809304 | 0.3809304 | 0.5661137 | 3.807355 | 0.0444675 | 8.860357 | 0.765625 | 0 | 0.6519418 | 0.04861111 | 0 | 1 | 0.06890625 | 9.750977 | 1.529324 | 1.467186 | 0.4739583 | 10.64259 | 0.050625 | 1.65487 | -1.87132 | 0 | 0 | 1.684641 | 2.484907 | -0.2277734375 | 2.931507 | 2.931507 | 2.931507 | 2.931507 | 2.931507 | 2.931507 | 0 | 2.931507 | 2.931507 | 2.931507 | 0.5824521 | 1.083333 | -0.067442375 | -0.16734375 | 1 | 1.16315 | 2.411765 | 1.8064 | 0.4714045 | 0 | 1.952722 | 5.129890645 | 0 | 0 | 0 | 6.246041 | 0.6666667 | 1.28373 | 2.781848 | 1.983163 | 0 | 1.277778 | 0 | -0.9638384 | 0 | 0 | 0.5 | 0.2296875 | 1 | 4.007333 | 0 | 2.35645 | 2.35645 | 2.35645 | 2.35645 | 2.35645 | 2.35645 | 2.35645 | 2.35645 | 2.35645 | 0 | 0 | 0.1106214912 | 1.090909 | 0.16875 | 0 | 0 | 0.088935 | 0 | 2.564949 | 1.467186 | 2.686765 | 1.409722 | 1 | -0.348359375 | -0.02777778 | 2.966326 | 0 | -1.408617 | 0 | 0 | 0 | -2.862019 | 2.125 | 0.0952381 | 0 | 0 | 0.297893888 | 0 | 2.197225 | 1.222222 | 20.82557 | 2.425926 | 1.887046 | -0.2559375 | 0 | 4 | 0 | 1.983163 | 2.375238 | 2.966326 | 0 | 0 | 0.459375 | -5.75 | 2 | 11.83581 | 11.83581 | 2.25 | 4 | 2.686765 | 142.2815 | 0.3375 | 2.691355 | -3.5 | 2.691355 | 2.691355 | 3.515625 | 2.691355 | 2.691355 | 0 | 4 | 6.800691 | 0 | 0 | 0 | 6.240741 | 2.691355 | 3 | 12.25704 | 0.3966942 | 2.966326 | 2.966326 | 1.953125 | 52.76424 | 0 | -5.5 | 0.8 | 0 | 2.691355 | 5.859375 | 3.983128 | 6.240741 | 0 | 18.35294 | 0 | 2.691355 | 5.168527 | 0 | 1.647065 | 0 | 3.774091 | 3.5 | 5.172964 | 163.1214 | 3.983128 | 5.656854 | 10.93681 | 4.909307 | 4.690476 | 3 | 3.532776 | 12.5 | 2.691355 | 3.178432 | 6 | 1.833333 | 4.410908 | 2.135513 | 0 | 3.061224 | 15.89575 | 0 | 13 | 3.075138 | -12.68474 | 4.69949 | 9.297055 | 0 | -10.16504 | 1 | 6 | 18.153125 | 0 | 10 | 19.7805 | 14.75 | 20.0325 | 7 | 7 | -1.692708 | 8 | 0 | 0 | 151.3917 | 165.3651 | 6.839231 | 3.5 | 0 | 8.709139 | 7.666667 | 0 | 0 | -0.2777778 | 0 | 9.992772 | 11.75758 | 8.389763 | 8.389763 | 0 | 11.85612 | 0 | -6.821428 | 10.03207 | 10 | 175.4905 | 16.75 | 14.125 | 1 | -15.243 | 54.55889 | 179.6185 | 0.1111111 | 19.26246 | 12.0021 | 0 | 10.25046 | 0 | 17 | 4.69949 | 0 | 19.26246 | 184.9177 | 17 | 11 | 14.62745 | 14.8 | 177.7468 | 16 | 15.43918 | 12.0021 | 17 | 0 | 0 | 17.02491 | 16.68793 | 0 | 0 | 12 | 18.07645 | 9.765625 | -15.54653 | 0 | 0 | 9.458282 | 20.73795 | 5.015625 | 25.68329 | 0 | 18.25663 | 0 | 0 | 0 | 18.25663 | 66.52469 | 28.37485 | 15.27094 | 8 | 0 | 0 | 0 | 25.68329 | 17.58808 | 21.17953 | 0 | 31.65854 | 8.013685 | 0 | 0 | 76.76753 | 2.864568 | 0 | 10.76446 | 241.8814 | 0.3333333 | 6.507555 | 11.65774 | 0 | 178.2462 | 23.34096 | 3.0625 | 0 | 1.016064 | 30.6577431 | 20.50092 | 25.448 | 0 | -13.984375 | 11.375 | -0.5277778 | 15.71173 | 34 | 0.7777778 | -8.197178 | 0 | 0 | 0 | -16.34375 | 45.79873 | 38.79603 | 170.0957 | 88.22903 | 38.5523 | 41 | 20.78072 | 8.074972 | 8.074066 | 19 | 8.074972 | 8.074972 | 8.074066 | 8.074066 | 8.074972 | 8.074066 | 8.074972 | 8.074066 | 44 | 0 | 28.94444 | 8.074972 | 8.074066 | 17.58904 | 17.58904 | 17.58904 | 17.58904 | 17.58904 | 17.58904 | 17.58904 | 17.58904 | 17.58904 | 1.778452 | 13.34644 | 37.07238 | 54.73409 | 57.33315 | 68.60499 | -46.484375 | 8.074972 | 8.074066 | 45.02589 | 14.0625 | 63 | 8.074972 | 8.074066 | 34 | 21.75 | 11.93654 | 11.93654 | 11.93654 | 11.93654 | 11.93654 | 31.08374 | 46.875 | 0 | 11.93654 | -71.09375 | 8.074972 | 8.074066 | 48 | 47.29141 | 2.987103 | 73.68 | 0 | 52 | 0 | 56 | 22.55556 | 0 | 0 | 11.93654 | 16.14813 | 16.14813 | 16.14813 | 16.14813 | 16.14813 | 16.14813 | 16.14813 | 16.14813 | 16.14813 | 16.14813 | 94 | 0 | 0 | 11.93654 | 16.14813 | 85.9 | 16.14813 | 87.415 | 50.08333 | 4 | 98.75 | 0 | 28 | 101.6175 | 87.61945 | 41 | 82.07825032 | 77 | 87.9404 | 16.14813 | 16.14813 | 0 | 11.93654 | 112.427736 | 4 | 16.14813 | 16.14813 | 93.75 | 34 | 123.959932 | 0 | 0 | 26 | 0 | 16.14813 | 36 | 16.14813 | 53.91667 | 184.11 | 54 | 188.2975 | 4 | 0 | 0 | 0 | 0 | 58.43856 | 0 | 0 | 0 | 236.245372 | 0 | 0 | 0 | 0 | 220.53 | 223.4225 | 32 | -225.1071 | 118.8 | -418.5963 | 119.24 | 19.36 | 19.36 | 0 | 0 | 68.09963 | 0 | 292.577572 | 126.6342 | 162.839808 | 26.873856 | 226.9988 | 226 | -344.2815 | 312 | 0 | 422.1139 | -640.2061 | 0 | 0 | 4 | 388 | 453.9975 | 44 | 197 | 24 | 844.2278 | 0 | 875.745366 | 1130.919727 | 0 | 17.92262 | 0 | 4.064256 | 1280.269039 | 68.749632 | 2418.786 | 452.107321 | 2609.943 | 2851.939 | 4111.984 | 0 | 4995.927 | 0 | 0 | 5613.159 | 0 | 0 | 124.335 | 6945.336 | 0 | 1080.621 | 3705.619 | 4310.843 | 739.6706 | 18 | 18 | 0 | 0 | 0 | 192 | 128 | 141.6667 | 926 | 3396.250601 | 11723.5 | 348.256172 | 286.64 | 278.95 | 85.49072 | 6702.478 | -0.0782946 | 0.1656926 | 421.2539 | 47 | 21 | 29 | 0 | 0 | 18 | 18 | 38 | 2 | 0 | 4200000000 | 5.749512 | 0 | 5.106527 | 0 | 0 | 20.2683 | 103.1282 | 0 | 0 | 0 | 0 | 53.208618 | 0 | 100000000 | 0 | 163
PO | CC1CO1 | [Co(salcy-tBu)OAc] | 0.05 | 1 | 23 | 48 | 20.62051 | 1.097094 | 82 | -2.996142e-05 | -0.009002929 | 0.007889003 | 0.01251169 | -0.007091503 | -0.01253659 | 0.001355917 | 0 | 0 | -0.02609937 | -0.02361074 | 0.03422491 | -0.03057851 | 0.4333333 | 0 | 0 | 0.1177778 | 0.01367238 | 0.02789627 | 0.07839128 | 1.151331 | -0.003527618 | 0.4863703 | 0 | -0.05032625 | 0.06666667 | 0 | 0.1166972 | 0 | 0.05526774 | 0.4333333 | 0.0459073 | 0.009832896 | -0.03197711 | 1.029531 | -0.07528153 | -0.07966942 | -0.003239904 | 0 | 0 | 0 | 0.9885918 | 0.4863703 | 1.007273 | -0.04608956 | 0.05270463 | 0.02877828 | 0.65 | 0.02225527 | 0.1896527 | 0.1098343 | 0.308604 | -0.03210314 | 0 | 0 | 0.2041241 | 0.0205405 | -0.003970052 | 0.1666667 | 0.1029826 | -0.005649718 | 0.1012397 | 0.04033058 | 0.1111111 | 0.3314203 | 0.5778311 | 0.550462 | 0.04026606 | 0.0348656 | -0.04724518 | -0.04213958 | 0.7397341 | 0.002027847 | -0.4003665 | 0.1562628 | -0.1124374 | -0.0009176465 | 0.5694051 | -0.1326165 | 0.2886751 | 0 | 0 | 0.349944 | -0.1670223 | 0.2463996 | 0.1888889 | 5.857435 | 11.86924 | 0 | 0.8948855 | 0.1178511 | 0.1567945 | 0.275019 | 0.2099901 | 0.8948855 | 0.3295758 | 0 | 0.2835364 | 0.4304636 | 0.6212121 | 0.04223747 | 0.8948855 | 0.6212121 | 0 | -0.02876235 | -0.1878788 | 0.1878788 | 0.2305785 | 0.8948855 | -0.392562 | 0.08891429 | 2.60162 | 0.8948855 | 0.4149154 | 2.405556 | 0.9836723 | 0.8948855 | 0.4149154 | 0.8888889 | -0.07747934 | 1.285728 | 1.006667 | 0.921147 | 0.09917355 | -0.2105007 | -0.3663002 | 0.1666667 | -0.1743475 | 0.05854349 | 0 | 0 | 0.890715 | 0.7811409 | 2.355914 | -0.04293612 | 0.2307692 | 3.678873 | 0 | -0.08102636 | 0.2041241 | -0.007490637 | 0.02502338 | -0.2166772 | 0.8052434 | 0 | 0.2 | 0.6060606 | -0.263052 | 3.465414 | 0.6423574 | 0.1056015 | 0.6423574 | -0.207203 | 0 | 1.218914 | 0.4417332 | 0.4417429 | 0.4417458 | 0.4417454 | 0.4417456 | 0.441754 | 0.441713 | 0.2307692 | 0.4414801 | 0.5606906 | 0.4410241 | 0 | 0 | 0 | 1 | 1 | 0.2305047 | -0.2440036 | 0.126224 | 1.829799 | 1.251246 | 3.522429 | 0.2727273 | 0.4190329 | -0.3456881 | 0.8757062 | 0.8828269 | 0.05270463 | -0.1802885 | -0.1379025 | -0.3220616 | 0.789771 | -0.2359507 | 0.06621717 | 1.153846 | -0.1396511 | -0.3455197 | 1.435371 | 0.789771 | 0.4297521 | 1.268215 | -0.5702344 | 0.3655727 | 0.1420617 | 0.1429182 | -0.3585004 | 0.7055151 | 1.30347 | -0.4088727 | -0.4089952 | 1.303866 | -0.1205555 | -0.2532566 | 2.21432 | 0.1538462 | 1.427119 | -0.01763809 | -0.1699578 | 1.212675 | 1.247474 | 0.04270769 | 1.94591 | 0.2066116 | 0.1158531 | 0.03103234 | 0.2437264 | 0.2469909 | -0.2870931 | 0.05594092 | 1.011419 | 0 | -0.4195858 | 0.2612821 | 0.1920731 | 0.7055151 | 1.223482 | 0.4777778 | 0.1072097 | -0.489819 | 1.120071 | 0.65 | 0 | 0.06836191 | -0.2597182 | -0.2105956 | 0.1749104 | 0.3536845 | -0.65 | 0.1841659 | 0.1652249 | -0.1522713 | 0 | 0 | -0.2293281 | 0.09706124 | 1 | 1 | 0.1380761 | 0.4840853 | 0.1898148 | -0.1195767 | 0.04408288 | 0.2041241 | 0.0752362 | 0.6262092 | 0.1660345 | 0 | 0.2863989 | 0.2543009 | -0.3363636 | 0.6286137 | -0.2046367 | -0.1520731 | 0.858174 | 0.7388904 | 0.1283249 | 6.812636 | 1.125427 | 8.203819 | 6.722727 | 0.4390681 | 0.9216767 | 0.2457265 | 1.289811 | 0.2 | 0.3636364 | 1.369244 | 0.8497191 | 0.9897327 | 1.284841 | 0.3333333 | 1.275474 | 1.124284 | 0.08315963 | 0.3332015 | 0.2260277 | 1.599321 | 0.5749858 | 0.6772862 | 0.4904167 | 0.7127626 | 0.038371 | 0 | 0.03229802 | 1.670117 | 0.6448577 | -0.2287588 | 1.617647 | -0.2048984 | 0.7604167 | 0.2217756 | 0.6173238 | 0.8784008 | 0.8033154 | 0.8140807 | 0.5150174 | 0.5489903 | 0.7865857 | 0.8957325 | 0.8933616 | 1.136707 | 0.5412519 | 2.136574 | 0.5358489 | 1.998939 | -0.515075 | 0.6067416 | 0.1976608 | -0.2006741 | 0.3692512 | 0.5317288 | 2.136574 | 0.2236102 | -0.1348315 | 0.3636364 | 0.8215232 | -0.03305785 | 0.1139366 | 0.376474 | -0.04958678 | 0.4707228 | 0.7383863 | 0.2415025 | 0 | 11.11798 | 0 | 0.4807692 | 0 | 3.713572 | 0.4446129 | 6.006 | 0 | 0.1178511 | 6.495882 | 6.519794 | 0.310893 | 4.607639 | 0.7932692 | 2.545455 | 0.2222222 | 0.7612972 | 8.130852 | 0.4020961 | 8.148706 | 3.031284 | 0.1377364 | 0.7919021 | 0.7981427 | 0.3636364 | 0.3462684 | 0 | 0.4974297 | 3.295455 | 0.7224081 | 6.564973 | 1.829421 | 6.571818 | 7.981128 | 0.1114739 | -0.07585269 | -0.06872752 | 4.607639 | 0 | 0.6095964 | 6.274975 | 6.29 | 0.4969896 | 7.680384 | 0.5947679 | 0.9879915 | 0.5638142 | 1.08895 | 0.1944444 | 0.671306 | 0.2350427 | 0.1085826 | 1.356876 | 3.889451 | 7.123715 | 2.222192 | 7.104992 | 0.5174419 | 0.5 | 0.5 | 1.978506 | 1.625 | 0.2536066 | 3.272727 | 0.2863876 | 0 | 0.552367 | 0 | 0.4985312 | 2.294118 | 0.3013909 | 0 | 0.2837613 | 0 | 0.5663838 | 0 | 0 | 0 | 0 | 0 | 0.5714286 | 5.4161 | 1.222222 | -0.01569862 | 0.2694633 | 0 | 5.331312 | 5.342845 | 0.9775767 | 0 | 0 | 0.9897468 | 13.62732 | 0 | 0.7027244 | 0.2041241 | 6.718464 | 2.639903 | 0 | 0 | 5.866667 | 5.320009 | 0.2433772 | 0.2750435 | 0.2454038 | 5.320953 | 5.834889 | 0 | 1 | 1.161411 | 0.1898148 | 2.397895 | 0.2747938 | 0.6484038 | 0.6112677 | 1.029963 | 0.6474613 | 2.732159 | 1.791759 | 0 | 8.081019 | 8.081019 | 0.707921 | 0 | 0 | 0.05270463 | 3.135494 | 0.1105355 | 0 | 14.70635 | 1.138895 | 3.555348 | 1.101242 | 1.130227 | 1 | 1.267333 | 0.7272727 | 1.268543 | 0.4731405 | 3.89182 | 4.84 | 2.095165 | 0.4714061 | 0.5781692 | 0 | 1.23724 | 4.962845 | 1.94591 | 4.84 | 0 | -1.851726 | 0.7069804 | 0.4946493 | 0 | 0.3581634 | 1 | 4.672829 | 0 | 0 | 0 | 0.625303 | 3.095795 | 7.070724 | 1 | -0.797989 | 2.931373 | 6.466145 | 0 | 5.459586 | 0 | -0.8555463 | 3.095795 | 2.02406 | 6.251904 | 0 | 8.010028 | 3.095795 | 0.04648492 | 0.1898148 | 0 | 7.044905 | 0.5744416 | -0.353134516 | 0.5 | 0 | 4.413223 | 2.20512 | 2.2074 | 2.208728 | 2.208727 | 2.20877 | 2.208729 | 2.208715 | 2.208666 | 0.09763493 | 0.0986684 | 2.208565 | 0.09928859 | 0.09919578 | 0.0992695 | 0.09926907 | 0.09926995 | 0.09926354 | 0.09924142 | 0.1778286 | 3.321928 | -0.287794 | 7.839526 | 2.677686 | 0 | 0.5987587 | 2.251607 | 0 | 0.8770845 | 0.2059653 | 8.633909 | 1.547698 | 0.1054093 | -0.5950413 | 9.428913 | 0.2024793 | 1.653223 | -0.7835225 | 0 | 0 | 6.002691 | 1.609438 | -1.279786 | 2.41182 | 2.411794 | 2.411791 | 2.411791 | 2.411792 | 2.412479 | 0 | 2.411869 | 2.414672 | 2.41824 | 0.5 | 2.444444 | 0.4604525 | -1.35438 | 1 | 1.154701 | 4.727273 | -0.6225 | 0.2041241 | 0 | 2.03538 | 6.730616312 | 1 | 0 | 0 | 8.010917 | 0 | 3.520833 | -0.1631125 | 0.4393373 | 2 | 1.25 | 2 | 0.3634889 | 0 | 0 | 0 | -0.3792562 | 1 | 3.135494 | 0.7839725 | 1.796672 | 1.796662 | 1.79666 | 1.796661 | 1.796661 | 1.796693 | 1.796946 | 1.797854 | 1.799331 | 0 | 0 | 0.114302976 | 1.823529 | -0.4252066 | 0 | 0 | 1.718891 | 2 | 1.098612 | 0.4082483 | 1.137916 | 5.502525 | 0.4132231 | 0.5578496 | -4.318182 | 1.647879 | 0 | -3.589694 | 0 | 0 | 0 | -0.4601976 | 7.090909 | 2.5 | 0 | 0 | 0.3086609 | 0 | 0 | 1.861111 | 20.72442 | 0 | 0.3801373 | 0.6452893 | 0 | 0.9504132 | 0 | 0.9855986 | 1.808798 | 1.657102 | 2 | -2.164589 | 2.309891 | -3.578512 | 2 | 0 | 0 | 1.090909 | 2 | 1.851624 | 151.3105 | 2.536364 | 2.425637 | -3.25 | 2.472634 | 2.473601 | 6.950413 | 2.461151 | 2.474617 | 3.527576 | 1 | 13.77531 | 0 | 0.9548611 | 0 | 0.9548611 | 2.57403 | 2.166667 | 16.00465 | 1 | 2.431852 | 2.431852 | -0.6657484 | 43.47399 | 3.527576 | -1.239669 | 1 | 0 | 2.803443 | 8.77686 | 2.847026 | 0.1898148 | 0 | 23.09091 | 12.71085 | 3.335864 | 3.206125 | 0 | 1.500915 | 1 | 2.077777 | 3.25 | -1.866604 | 169.1629 | 3.698671 | 2 | 20.0497 | 3.535534 | 10.75 | 3 | 0.5 | 13.11045 | 4.254308 | 3.249886 | 3 | 3.888889 | 4.422147 | -2.522609 | 4.736863 | 3.2 | 22.56429 | 1.271505 | 13.11045 | 0.8041921 | -15.02844 | 2.420427 | 9.684795 | 9.84339 | -4.011161 | 1 | 5 | 22.93084 | 5.106527 | 6 | 22.93084 | 13.11045 | 22.93084 | 5 | 5 | 0.3367769 | 4.727273 | 0 | 4.607639 | 164.7703 | 173.0916 | 6.167596 | 3.25 | 6.606882 | 6.055082 | 6.666667 | 6.103966 | 9.84339 | -9.693985 | 0 | 6.356143 | 12.70588 | 6.428639 | 6.428639 | 4.736863 | 12.15135 | 0 | -16.79883 | 7.755242 | 6 | 175.5444 | 13.44459 | 22 | 2 | -5.198474 | 48.53857 | 181.4737 | 1.289715 | 0 | 5.62142 | 0 | 2.173523 | 0 | 11 | 3.691931 | 13.21376 | 0 | 184.9177 | 11 | 4 | 10.87451 | 11.08 | 177.5065 | 11 | 11.32484 | 9.148995 | 11 | 4.607639 | 0 | 32.79228 | 10.614758 | 0 | 0 | 2 | 12.66464 | -0.5454545 | -2.43317 | 32.76 | 32.76 | -2.823721 | 15.18462 | -0.3636364 | 0 | 0 | 0 | 0 | 24.42426 | 13.21376 | 0 | 85.60751 | 41.08574 | 15.78909 | 0 | 0 | 0 | 0 | 6.103966 | 5.987951 | 12.32079 | 0 | 33.09663 | 7.314862 | 0 | 0 | 66.35889 | 7.285376 | 0 | 35.19655 | 219.1745 | -4.635675 | 6.688073 | 11.77096 | 0 | 171.8032 | 19.21855 | 5.355372 | 0 | 1.016064 | 15.69831 | 11.97845 | 16.8258 | 0 | -31.47934 | -5.355372 | 4.974288 | 14.71645 | 22 | 24.76768 | 1.326988 | 0 | 0 | 0 | 7.570248 | 16.82546 | 40.94169 | 135.5511 | 95.33417 | 30.37108 | 24 | 24.44411 | 6.183923 | 6.178379 | 5.02 | 6.286461 | 6.288573 | 6.281586 | 6.28371 | 6.261397 | 6.256366 | 6.290789 | 6.28594 | 28 | 0 | 36.25 | 6.50804 | 6.50433 | 12.06239 | 12.05934 | 12.0591 | 12.05897 | 12.05896 | 12.05896 | 12.05896 | 12.07336 | 12.0912 | 0.8892258 | 4.940913 | 11.82225 | 86.43861 | 58.20152 | 68.56786 | -61.02479 | 7.010645 | 7.008608 | 57.35514 | 13.90083 | 36 | 8.18061 | 8.180061 | 30.05375 | 48.54545 | 9.919718 | 10.0823 | 10.08567 | 10.04243 | 10.0892 | 31.08374 | -5.991736 | 0 | 10.43863 | 5.38843 | 10.20292 | 10.20285 | 34.05375 | -1.794237 | 2.441244 | 54.01 | 0 | 34.05375 | 0 | 34.05375 | 60.52778 | 0 | 0 | 11.27121 | 11.78533 | 12.12819 | 12.06317 | 12.06889 | 11.99529 | 12.36317 | 12.36801 | 12.30576 | 12.07489 | 12.37308 | 39 | 0 | 0 | 13.31923 | 12.66239 | 72.29 | 12.87015 | 72.2147 | 49.83333 | 2 | 73.95 | 0 | 11 | 74.939 | 65.66841 | 52 | 74.03678 | 26 | -20.53265 | 14.01722 | 14.01722 | 0 | 17.08478 | 89.635764 | 2 | 16.67932 | 17.15811 | 96.54545 | 78 | 90.242012 | 0 | 0 | 22 | 0 | 21.27154 | 31 | 22.57029 | 56.33333 | 110.43 | 22 | 110.8365 | 40 | 0 | 0 | 0 | 0 | 31.8743 | 0 | 0 | 0 | 138.224476 | 0 | 0 | 0 | 0 | 100.64 | 100.3996 | 25 | -285.5802 | 52.8 | -255.4835 | 52.514 | 9.68 | 9.68 | 0 | 0 | 65.58456 | 0 | 127.698048 | 66.19325 | 69.123456 | 13.436928 | -25.41348 | 242 | 21.2318 | 254 | 0 | 53.89156 | -83.17559 | 0 | 0 | 2 | 216 | 451.9431 | 35 | 172 | 17 | 478.2139 | 0 | 950.824749 | 941.682641 | 0 | 12.20622 | 0 | 2.032128 | 696.008803 | 65.568384 | 1664.416 | 563.14479 | 1860.792 | 1889.835 | 2410.919 | 0 | 2801.096 | 0 | 0 | 2304.368 | 0 | 0 | 62.16749 | 2769.466 | 0 | 516.1962 | 1525.347 | 1633.264 | 369.8353 | 18 | 18 | 0 | 0 | 0 | 192 | 128 | 141.6667 | 926 | 3396.250601 | 11723.5 | 348.256172 | 286.64 | 278.95 | 85.49072 | 6702.478 | -0.0782946 | 0.1656926 | 421.2539 | 47 | 21 | 29 | 0 | 0 | 18 | 18 | 38 | 2 | 0 | 4200000000 | 5.749512 | 0 | 5.106527 | 0 | 0 | 20.2683 | 103.1282 | 0 | 0 | 0 | 0 | 53.208618 | 0 | 100000000 | 0 | 164
PO | CC1CO1 | [Co(salcy-tBu)OAc] | 0.05 | 2.5 | 80 | 24 | 20.6246 | 1.096944 | 84 | -0.000113571 | 0.0003442516 | -0.001558942 | 0.0006646059 | -0.0001570089 | -0.00420727 | 0.00144331 | 0 | 0 | 0.001740781 | 0.01005858 | 0.01266661 | 0.008284024 | 0.4333333 | 0 | 0 | 0 | 0.03913662 | 0.02728125 | 0.07799361 | 1.143888 | 0.02193662 | 0.4609061 | 0 | -0.005695344 | 0.03333333 | 0 | 0.116822 | 0 | 0.01666085 | 0.4666667 | 0.04511089 | 0.0106556 | 0.006721929 | 0.9909239 | -0.005645777 | -0.006793975 | -0.003925577 | 0 | 0 | 0 | 0.9423831 | 0.4609061 | 0.9569231 | -0.03501019 | 0.1360828 | -0.0286819 | 0.6 | 0.0239237 | 0.2209028 | 0.1755329 | 0.3128957 | -0.04567866 | 0 | 0 | 0.2357023 | 0.02214448 | 0.05843109 | 0.1360828 | 0.04124024 | 0.06291391 | 0.03698225 | -0.05333244 | 0 | 0.3918877 | 0.5903429 | 0.5293931 | 0.041177 | -0.0541762 | 0.008136095 | 0.005701775 | 0.7723615 | 0.0004941816 | -0.4023737 | 0.07739361 | 0.08767252 | -0.002333742 | 0.7125898 | 0.06862745 | 0.2357023 | 0 | 0 | 0.3178616 | 0.02249257 | 0.2552285 | 0.2092634 | 5.829787 | 11.84079 | 0 | 0.5528645 | 0.2721655 | 0.08916371 | 0.18321 | 0.114729 | 0.5528645 | 0.3717424 | 0 | 0.167125 | 0.546875 | 0.5128205 | -0.05823965 | 0.5528645 | 0.5128205 | 0 | -0.009708905 | -0.07948718 | 0.07948718 | 0.1207101 | 0.5528645 | -0.1329717 | 0.1018118 | 2.575787 | 0.5528645 | 0.3347984 | 2.379787 | 0.8434511 | 0.5528645 | 0.3347984 | 0.8533333 | -0.1667563 | 1.168324 | 0.8533333 | 0.8 | 0.2307692 | -0.2716514 | -0.3321544 | 0.3055556 | -0.2693076 | 0.05895172 | 0 | 0 | 0.7934933 | 0.7815281 | 2.329787 | -0.09226151 | 0.4285714 | 3.678473 | 0 | 0.004131019 | 0.4714045 | 0.4567669 | 0.005981453 | -0.1799936 | 0.5639098 | 0 | 0.3 | 0.5128205 | 0.02717788 | 3.465015 | 0.4179486 | 0.147929 | 0.4179486 | -0.0123955 | 0 | 1.284653 | 0.4394896 | 0.4396134 | 0.4396583 | 0.4396518 | 0.439655 | 0.4399594 | 0.4404866 | 0.423913 | 0.4411545 | 0.461801 | 0.4415155 | 0 | 0 | 0 | 1 | 1 | -0.1230749 | -0.167302 | -0.03429672 | 1.823184 | 1.218118 | 3.522029 | 0.2307692 | 0.4223593 | -0.1194006 | 1.033113 | 1.046455 | 0.1360828 | -0.3063241 | -0.05469451 | -0.07358933 | 0.5528645 | -0.210007 | 0.06294864 | 1.173913 | 0.004066395 | -0.05628342 | 1.238901 | 0.5528645 | 0.5443787 | 1.100922 | 0.0662692 | 0.05246913 | 0.1382395 | 0.145066 | -0.04920968 | 0.3717201 | 1.045869 | -0.06156613 | -0.05982842 | 1.044852 | -0.003454197 | 0.134215 | 2.302776 | 0.4285714 | 1.534903 | 0.1096831 | -0.218283 | 1.182917 | 1.400783 | 0.04782556 | 1.94591 | 0.147929 | 0.1281606 | 0.02317485 | 0.2586817 | 0.2618862 | 0.02263015 | 0.05066314 | 1.186418 | 0 | -0.3046822 | 0.2720016 | 0.196999 | 0.3717201 | 1.163687 | 0.6055556 | -0.5190533 | -0.4990119 | 1.181208 | 0.6 | 0 | 0.1956831 | 0.1307615 | -0.2518561 | -0.4418226 | 0.2152743 | -0.6 | -0.3705978 | 0.1683293 | -0.04639561 | 0 | 0 | -0.2938523 | 0.1099353 | 1 | 1 | -0.3563733 | 0.6395944 | 0.5509259 | -0.2321501 | 0.05369799 | 0.2357023 | 0.08707848 | 0.6073707 | -0.4722102 | 0 | 0.3199068 | 0.1448697 | 0.1076923 | 0.6093379 | 0.0868538 | 0.004744454 | 0.7864364 | 0.8190069 | 0.1385748 | 6.302423 | 1.100124 | 7.663875 | 6.173077 | 0.3063725 | 1.018869 | 0.2717391 | 1.076005 | 0 | 1.654598 | 1.359535 | 1.812714 | 1.051324 | 1.091444 | 0.3333333 | 1.122708 | 1.451464 | 0.07220213 | 0.3233829 | 0.2128357 | 1.621621 | 0.5652202 | 0.6774308 | 0.3594578 | 1.634543 | -0.4526264 | 0 | -0.4464917 | 1.669131 | 0.1579553 | -0.08255659 | 1.695652 | 0.06740196 | 1.194444 | -0.2776014 | 0.6240039 | 0.8181624 | 1.887433 | 1.866167 | 0.8368018 | 0.7790786 | 1.885772 | 1.432202 | 1.44988 | 0.8828229 | 0.5349963 | 2.074074 | 0.5363705 | 2.20344 | -0.04076266 | 0.3684211 | 0.2007385 | 0.04969777 | 0.4417494 | 0.5258819 | 2.074074 | -0.2783078 | 0.1973684 | 1.654598 | 1.706634 | 1.43787 | 0.1012092 | 0.1646659 | 0.4497041 | 0.4865246 | 0.7844642 | -0.3238906 | 0 | 11.09009 | 0 | 0.2717391 | 0 | 3.931826 | 0.4446129 | 6.006889 | 0 | 0.2721655 | 5.883636 | 5.946591 | -0.1759608 | 4.916667 | 1.156126 | 2.461538 | 0 | 0.5970435 | 7.526284 | 0.5154097 | 7.481653 | 3.123623 | -0.2449897 | 0.6034768 | 0.6069762 | 1.654598 | 0.1731342 | 0 | 0.5128569 | 2.393162 | 0.6901692 | 5.889508 | 1.855858 | 5.843846 | 7.651719 | 0.1181511 | -0.1229305 | -0.1287598 | 4.916667 | 0 | 0.6324478 | 5.939568 | 5.924091 | 0.2484948 | 6.918048 | 0.6169843 | 0.9927705 | 0.5844162 | 1.166747 | 1.010417 | 0.6461031 | 0 | 0.09873876 | 1.355291136 | 3.92081 | 7.139745 | 1.546594 | 7.098097 | 0.2587209 | 0.25 | 0.5 | 0.9927705 | 1.818182 | 1.081293 | 3 | 0.2965237 | 0 | 1.096201 | 0 | 0.2492656 | 2.090909 | 0 | 0 | 1.109854 | 0 | 0.5874369 | 0 | 0 | 0 | 0 | 0 | 0.2857143 | 5.733341 | 1 | -0.02211656 | 0.2561745 | 0 | 5.350661 | 5.335978 | 0.8232093 | 0 | 0 | 0.8071192 | 13.6269 | 0 | 0.6706186 | 0.4714045 | 6.718464 | 2.662163 | 0 | 0 | 5.17 | 5.33894 | 0.2233539 | 0.2603349 | 0.2253052 | 5.313805 | 5.225 | 0 | 1 | 0.09473541 | 0.5509259 | 2.397895 | 0.2560576 | 0.6734425 | 0.5793575 | 0.07330827 | 0.6724856 | 2.045842 | 1.791759 | 0 | 0 | 0 | 0.6746255 | 0 | 0 | 0.2721655 | 3.218876 | 0.1499477 | 0 | 14.70688 | 0.2464001 | 3.663562 | 0.07071544 | 0.1720588 | 1 | 0.4673768 | 1.654598 | 1.279197 | -1.633943 | 4.007333 | 4.84 | 2.111796 | 0.4894986 | 0.6007306 | 0 | 2.153846 | 5.153292 | 2.079442 | 4.84 | 0 | -0.9591178 | 0.6727327 | 0.5137344 | 0 | 0.3416468 | 2 | 4.844187 | 0 | 0 | 0 | 0.6595371 | 2.045842 | 7.458763 | 1 | -0.3989945 | 2.136364 | 6.741701 | 2 | 5.666427 | 0 | -0.1252976 | 2.045842 | 2.461538 | 6.50279 | 0 | 8.373554 | 2.045842 | 0.05439178 | 1.101852 | 0 | 7.333676 | 0.5906123 | -0.5938226 | 1.222222 | 0 | 3.147929 | 2.207578 | 2.205773 | 2.198275 | 2.198259 | 2.199797 | 2.198292 | 2.198067 | 2.197448 | 0.09874863 | 0.09793066 | 2.202433 | 0.09521793 | 0.09641546 | 0.09452574 | 0.09451846 | 0.09453336 | 0.09443113 | 0.09414954 | 0.9163062 | 3.321928 | 0.08066315 | 8.16877 | 1.159763 | 0 | 0.5558601 | 0.4937541 | 0 | 1 | 0.3711621 | 9.001962 | 1.568409 | 0.1360828 | 0.6213018 | 9.836439 | 0.3328402 | 1.654409 | -0.7702242 | 0 | 0 | 3.509686 | 1.791759 | -0.1242071 | 2.51773 | 2.515789 | 2.515078 | 2.515131 | 2.515182 | 2.501011 | 0 | 2.510217 | 2.485803 | 2.467844 | 2.828427 | 1.5 | -0.6310019 | -0.1494675 | 1 | 1.154701 | 3.923077 | 0.7936 | 0.4714045 | 0 | 2.150424 | 5.542886 | 1 | 0 | 0 | 8.010515 | 0 | 2 | 1.983051 | 0.8776644 | 1 | 1.111111 | 1 | -0.3453824 | 0 | 0 | 0 | 0.0684213 | 1.5 | 3.178054 | 0.4458186 | 1.839648 | 1.838877 | 1.838595 | 1.838616 | 1.838636 | 1.83666 | 1.832986 | 1.826887 | 1.819636 | 0 | 0 | 0.1187315712 | 0.8181818 | 0.09763314 | 4.148148 | 0 | 1.006117 | 1 | 0.6931472 | 0.2357023 | 1.546319 | 2.446581 | 1.331361 | -1.191876 | -1.728632 | 1.858712 | 0 | -0.4276493 | 0 | 0 | 0 | -0.2135959 | 4.307692 | 0.04545455 | 0 | 0 | 0.3200464 | 0 | 0 | 2.472222 | 20.75393 | 0 | -0.6988758 | -1.173314 | 0 | 1.775148 | 0 | 1.276142 | 1.699092 | 1.959438 | 2 | -1.082294 | 1.491477 | -5.976331 | 2 | 0 | 0 | 3 | 0 | 2.19027 | 147.0808 | 1.569231 | 2.483136 | -3 | 2.504197 | 2.504631 | 4.313609 | 2.499041 | 2.505087 | 1.858601 | 2 | 11.27289 | 0 | 4.148148 | 0 | 0 | 2.549967 | 2.333333 | 16.00414 | 0.64 | 2.30453 | 2.30453 | -0.8786982 | 47.3932 | 1.858601 | -3.668639 | 0.7346939 | 0 | 2.655008 | 7.147929 | 3.562949 | 1.101852 | 0 | 19.38462 | 0 | 2.904908 | 3.853371 | 0 | 1.3554 | 0 | 2.720425 | 3 | -4.372568 | 167.0746 | 3.861807 | 2 | 14.96859 | 3.713873 | 6.318182 | 3 | 0.5 | 16.16797 | 3.348943 | 3.337758 | 4 | 3.5 | 4.45335 | -3.82008 | 4.736863 | 3.2 | 15.47183 | 0.7243486 | 16.16797 | 4.638687 | -5.658778 | 3.197972 | 10.22652 | 4.736863 | -4.620153 | 1 | 5 | 15.47183 | 4.736863 | 8 | 15.47183 | 16.16797 | 15.47183 | 5 | 5 | -3.235342 | 7.076923 | 0 | 4.916667 | 162.3352 | 170.7865 | 6.003414 | 3 | 0 | 6.88211 | 6.666667 | 0 | 4.736863 | 1.457922 | 0 | 7.674457 | 11.36364 | 5.841619 | 5.841619 | 13.84747 | 12.63505 | 0 | -2.089449 | 9.761656 | 7 | 175.5793 | 16.16797 | 16.61538 | 1 | -11.00233 | 50.39984 | 169.0201 | 1.421598 | 0 | 7.257318 | 0 | -3.886687 | 0 | 13 | 3.922321 | 12.20793 | 0 | 184.9177 | 13 | 5 | 12.25098 | 12.44 | 177.2204 | 13 | 12.88201 | 9.115919 | 13 | 4.916667 | 12.20793 | 20.59973 | 12.816344 | 0 | 0 | 1 | 14.87054 | 5.846154 | 0.104378 | 12.53 | 12.53 | -4.369888 | 15.69637 | 18.69231 | 13.84747 | 0 | 0 | 0 | 12.20793 | 0 | 13.84747 | 70.30593 | 33.93828 | 16.10572 | 0 | 0 | 0 | 0 | 26.05541 | -11.61084 | 15.35571 | 0 | 28.2958 | 6.621222 | 0 | 0 | 68.58046 | 6.561576 | 0 | 15.6816 | 214.9156 | -0.4891519 | 6.909336 | 11.97627 | 0 | 166.0868 | 18.28261 | 10.43787 | 0 | 1.016064 | 19.95373448 | 15.16771 | 20.009 | 0 | -21.10059 | 7.455621 | -3.871137 | 13.79536 | 24 | 6.418803 | -15.15316 | 0 | 0 | 0 | -35.94675 | 23.12914 | 37.830794 | 134.1086 | 93.23081 | 31.94179 | 27 | 20.10572 | 6.269652 | 6.264983 | 5.01 | 6.314873 | 6.315807 | 6.310492 | 6.311431 | 6.303797 | 6.299348 | 6.316787 | 6.312417 | 32 | 0 | 31.11111 | 6.413375 | 6.409545 | 12.50506 | 12.55108 | 12.58865 | 12.57894 | 12.57539 | 12.57566 | 12.57591 | 12.42902 | 12.33922 | 4.001516 | 9.348943 | 18.01815 | 64.70408 | 59.25568 | 68.68358 | -9.408284 | 6.640382 | 6.637519 | 72.91018 | 38.82249 | 39 | 7.183997 | 7.18247 | 26.59594 | 40.92308 | 9.679197 | 9.724705 | 9.725645 | 9.713561 | 9.726631 | 31.08374 | -10.54438 | 0 | 9.823758 | -71.17751 | 8.156449 | 8.155898 | 26.59594 | 25.77966 | 2.187591 | 62.23 | 0 | 26.59594 | 0 | 26.59594 | 31.80556 | 0 | 0 | 10.05173 | 12.24425 | 12.41568 | 12.37098 | 12.3736 | 12.33997 | 12.52098 | 12.52316 | 12.49521 | 12.37634 | 12.52544 | 46 | 0 | 0 | 10.59668 | 12.64596 | 75.97 | 12.74984 | 76.5636 | 47 | 9 | 80.25 | 0 | 12 | 81.9315 | 74.17417 | 51 | 72.05751 | 40 | -56.84338 | 13.27504 | 13.27504 | 0 | 12.23775 | 97.261492 | 9 | 14.52454 | 14.76393 | 92.92308 | 56 | 99.630372 | 0 | 0 | 18 | 0 | 16.74471 | 18 | 17.39409 | 44 | 129.44 | 23 | 130.825 | 1 | 0 | 0 | 0 | 0 | 36.91261 | 0 | 0 | 0 | 165.57824 | 0 | 0 | 0 | 0 | 130.33 | 130.6705 | 22 | -45.96787 | 62.04 | -124.4931 | 62.7 | 43.56 | 43.56 | 0 | 0 | 185.3976 | 0 | 168.337828 | 254.6622 | 83.016576 | 60.466176 | -52.43865 | 216 | -333.3695 | 252 | 0 | -139.3301 | -242.0513 | 0 | 0 | 9 | 250 | 441.1977 | 42 | 139 | 16 | 616.1115 | 0 | 841.152997 | 913.977045 | 0 | 10.93796 | 0 | 9.144576 | 832.277468 | 78.738912 | 1912.05 | 344.995225 | 2171.97 | 2159.128 | 2793.903 | 0 | 3571.375 | 0 | 0 | 2950.389 | 0 | 0 | 279.7537 | 3757.304 | 0 | 874.9222 | 2051.078 | 2028.241 | 1664.259 | 18 | 18 | 0 | 0 | 0 | 192 | 128 | 141.6667 | 926 | 3396.250601 | 11723.5 | 348.256172 | 286.64 | 278.95 | 85.49072 | 6702.478 | -0.0782946 | 0.1656926 | 421.2539 | 47 | 21 | 29 | 0 | 0 | 18 | 18 | 38 | 2 | 0 | 4200000000 | 5.749512 | 0 | 5.106527 | 0 | 0 | 20.2683 | 103.1282 | 0 | 0 | 0 | 0 | 53.208618 | 0 | 100000000 | 0 | 163
PO | CC1CO1 | [Co(salcy-tBu)OAc] | 0.0006666667 | 6.0795 | 68 | 4 | 13.4 | 1.69 | 96 | -0.0007097649 | 0.001531239 | -0.001176089 | 0.001276622 | -0.002102802 | -0.004284118 | 0.002884662 | 0 | 0 | 0.00014528 | 0.010769 | 0.01651755 | 0.008 | 0.4333333 | 0 | 0 | 0 | 0.02659168 | 0.03402069 | 0.05892557 | 1.145526 | 0.005091678 | 0.4734617 | 0 | -0.02020094 | 0.04166667 | 0 | 0.08600887 | 0 | 0.01364774 | 0.4583333 | 0.06475188 | 0.01926593 | 0.02322576 | 0.9994173 | -0.0338615 | -0.03435 | 0.008632422 | 0 | 0 | 0 | 0.952549 | 0.4734617 | 0.968 | -0.03753367 | 0.09745794 | -0.02315073 | 0.625 | 0.02183975 | 0.2287901 | 0.1666667 | 0.3365044 | -0.05978126056 | 0 | 0 | 0.1260008 | 0.02587842 | 0.06919054 | 0.1666667 | 0.03860069 | 0.07407407 | 0.0332526 | -0.04298462 | 0 | 0.377494 | 0.5875903 | 0.5340283 | -0.008730322 | -0.04391515 | 0.0484 | 0.052441 | 0.747891 | 0.01055014 | -0.403978 | 0.09667344 | 0.07799723 | 0.01225173 | 0.6731763 | 0.05420054 | 0.2886751 | 0 | 0 | 0.3176375 | 0.001502791 | 0.2886751 | 0.2048559 | 5.851583 | 11.86271 | 0 | 0.7966576 | 0.1666667 | 0.117786 | 0.1906739 | 0.138069 | 0.7966576 | 0.3556757 | 0 | 0.1999813 | 0.5140187 | 0.5366667 | 0.09889943 | 0.7966576 | 0.5366667 | 0 | -0.03225577 | -0.1033333 | 0.1033333 | 0.1476 | 0.7966576 | -0.08833333 | 0.1310631 | 2.597299 | 0.7966576 | 0.3899729 | 2.401289 | 0.8337872 | 0.7966576 | 0.3899729 | 0.8916667 | -0.02461538 | 1.240597 | 0.8916667 | 0.7743902 | 0.1 | -0.24 | -0.2593677 | 0.25 | -0.1540698 | -0.02094592 | 0 | 0 | 0.7558829 | 0.7816447 | 2.351346 | -0.1208755 | 0.2727273 | 3.678255 | 0 | 0.009187432 | 0.2886751 | 0.2865169 | 0 | -0.1656708 | 0.6320225 | 0 | 0.25 | 0.5333333 | 0.09270377 | 3.464784 | 0.5331092 | 0.16 | 0.5331092 | -0.1273072 | 0 | 1.167677 | 0.4943644 | 0.494448 | 0.4944783 | 0.4944739 | 0.494476 | 0.4946811 | 0.4950431 | 0.2272727 | 0.4955687 | 0.4835567 | 0.4960497 | 0 | 0 | 0 | 1 | 1 | -0.07120238 | -0.1832198 | -0.01528915 | 1.793967 | 1.271624 | 3.521864 | 0.3 | 0.4847288 | -0.2402564 | 0.9404762 | 0.9543081 | 0 | -0.05594406 | -0.04284118 | -0.2089606 | 0.7966576 | -0.1906601 | -0.02014908 | 1.227273 | -0.1186911 | -0.2327236 | 1.295462 | 0.7966576 | 0.44 | 1.123884 | -0.04902778 | 0.126661 | 0.01304381 | -0.04176292 | -0.2452506 | 0.4540741 | 1.209521 | -0.2820044 | -0.2824074 | 1.212798 | -0.03364483 | -0.08551357 | 2.170086 | 0.2727273 | 1.493774586 | 0.02036671 | -0.291821 | 1.071114 | 1.372001 | 0.1049993 | 1.94591 | 0.2802768 | 0.08973105 | 0.08189875 | 0.02248694 | 0.01844268 | 0.0014528 | -0.02514938 | 1.002907 | 0 | -0.4241573 | -0.04614339 | -0.03709154 | 0.4540741 | 1.078183 | 0.5 | -0.2696629 | -0.5454545 | 1.167758 | 0.625 | 0 | 0.1063667 | 0.10769 | -0.3357168 | -0.2912237 | 0.2234902 | -0.625 | -0.2394736 | -0.02614922 | -0.1574558 | 0 | 0 | -0.3863553 | 0.1485257 | 1 | 1 | -0.3120155 | 0.4936582 | 0.5833333 | -0.2865535 | 0.1795187 | 0 | 0.1622628 | 0.9167344 | -0.3180667 | 0 | 0.2660576 | 0.1565802 | 0.08 | 0.9082742 | 0.2402496 | -0.1365941 | 0.8222159 | 0.7226992 | 0.05275728 | 6.4209 | 1.207486 | 7.7854592 | 6.3 | 0.339576 | 1.022911 | 0.3636364 | 1.275667 | 0 | 0.6754888 | 1.453652 | 1.186258 | 0.9566129 | 1.276677 | 0.5 | 1.272521 | 1.339893 | 0.07832382 | 0.02544612 | 0.02863031 | 1.657471 | 1.054992 | 1.315901 | 0.4059741 | 1.062947 | -0.3894994 | 0 | -0.3881834 | 1.717337 | 0.09236832 | 0.3275194 | 1.661932 | 0.3279133 | 0.9861111 | 0.4251474 | 1.24546 | 0.8595661 | 1.294559 | 1.310039 | 0.9112041 | 0.4446129 | 1.253984 | 1.238814 | 1.245421 | 1.130996 | 1.04129 | 2.055556 | 1.005938 | 2.171098 | 0.1877778 | 0.5063291 | -0.03517702 | 0.3798173 | 0.5430936 | 1.020173 | 2.055556 | 0.4827755 | 0.4044944 | 0.6754888 | 1.298077 | 1.02 | 0.07315579 | 0.1651755 | 0.56 | 0.5819317 | 0.6502384 | 0.4892753 | 0 | 11.11192 | 0 | 0.5785714 | 0 | 3.713572 | 0.4446129 | 6.005999 | 0 | 0.1666667 | 5.9975 | 6.03803125 | -0.1788889 | 4.708333 | 0.472028 | 2.4 | 0 | 0.6758484 | 7.667824 | 0.6790973 | 7.6284048 | 3.027553 | 0.6296754 | 0.6797418 | 0.6831136 | 0.6754888 | 0.1731342 | 0 | 0.7862164 | 2.491667 | 0.8719102 | 6.03811 | 1.833314 | 6.004 | 7.50723 | 0.1100581 | 0.6402116 | 0.6444249 | 4.708333 | 0 | 0.7348933 | 5.765692 | 5.753846 | 0.2484948 | 6.718464 | 0.7136403 | 0.9939316 | 0.8617202 | 1.150837 | 0.9861111 | 0.830989 | 0 | 0.06450315 | 2.738488 | 3.651281 | 7.593993 | 1.770951 | 7.627247 | 0.2587209 | 0.25 | 1 | 0.9939449 | 1.461538 | 0 | 2.9 | 0.8713447 | 0 | 0 | 0 | 0.2492656 | 2 | 0.03086769 | 0 | 0 | 0 | 0.6889678 | 0 | 0 | 0 | 0 | 0 | 0.2857143 | 5.351858 | 1 | 0.07825381 | -0.08362353 | 0 | 6.086874 | 6.144142 | 0 | 0 | 0 | 0 | 13.62689 | 0 | 0.6501552 | 0.2886751 | 6.718464 | 2.461231 | 0 | 0 | 4.84 | 6.00518 | -0.004494009 | -0.08563297 | -0.007637436 | 6.057978 | 4.84 | 0 | 1 | 0.03085697 | 0.5833333 | 2.197225 | -0.07160973 | 0.9491836 | 0.5503662 | 0 | 0.9564331 | 2.646439 | 1.609438 | 0 | 0 | 0 | 0.6230667 | 0 | 0 | 0 | 2.944439 | 0 | 0 | 14.70688 | 0 | 3.367296 | 0 | 0 | 1 | 0 | 0.6754888 | 2.645297 | -0.96 | 3.663562 | 4.84 | 1.938915 | 1.062197 | 1.080207 | 0 | 1.550978 | 4.762174 | 1.791759 | 4.84 | 0 | -1.51 | 0.5900025 | 1.077423 | 0 | -0.1125648 | 1 | 4.442651 | 0 | 0 | 0 | 0.235107 | 2.646439 | 6.940222 | 1 | -0.3989945 | 2.166667 | 6.248043 | 1 | 5.198497 | 0 | -0.32321504 | 2.646439 | 2.026466 | 5.978886 | 0 | 7.770223 | 2.646439 | -0.2541621 | 0.5833333 | 0 | 6.746412 | 0.6640323 | -0.5978126056 | 0.5 | 0 | 3.56 | 1.984199 | 1.982275 | 1.977904 | 1.977895 | 1.978724 | 1.977913 | 1.977792 | 1.977458 | -0.2310756 | -0.2320457 | 1.980173 | -0.2338383 | -0.2331067 | -0.234253 | -0.2342573 | -0.2342484 | -0.2343097 | -0.2344787 | 0 | 3 | 0.13935456 | 7.524561 | 1.384083 | 0 | 0.1245423 | 0.5733333 | 0 | 1 | 0 | 8.296297 | 2.796695 | 0 | 1.44 | 9.072801 | 0 | 3.01891 | -0.6005388 | 0 | 0 | 3.510076 | 1.098612 | -0.541784 | 2.163825 | 2.162588 | 2.16213 | 2.162165 | 2.162197 | 2.152379 | 0 | 2.15892 | 2.140003 | 2.123749 | 1 | 1 | -0.30095952 | -0.5496 | 1 | 0.5 | 3.9 | 0.4051 | 0 | 0 | 0.1726393 | 5.804186 | 1 | 0 | 0 | 8.010492 | 0 | 1.846154 | 2.4737564 | 0.3333333 | 1 | 0.9166667 | 1 | -0.1468039 | 0 | 0 | 0 | 0.314646 | 1 | 2.772589 | 0.471144 | 1.241881 | 1.241309 | 1.241098 | 1.241113 | 1.241129 | 1.239612 | 1.236577 | 1.230811 | 1.223186 | 0 | 0 | 3.718731 | 0.5 | 0.2904 | 2.055556 | 0 | 0.9667344 | 1 | 0 | 0 | 1.143951 | 2.627778 | 0 | -0.570897 | -0.8833333 | 1.422703 | 0 | -2.135 | 0 | 0 | 0 | -0.419325 | 5 | 0 | 0 | 0 | 4.178065 | 0 | 0 | 1.611111 | 20.73104 | 0 | 0.5933966 | -0.5588 | 0 | 0.96 | 0 | 0.5773503 | 1.145333 | 1.509976 | 2 | -1.082294 | 1.38069 | -3.84 | 1 | 0 | 0 | 1 | 1 | 1.682522 | 147.9011 | 1.476 | 1.839586 | -2.5 | 1.865656 | 1.866193 | 4.737024 | 1.859283 | 1.866756 | 1.816296 | 1 | 12.01928 | 0 | 3.041667 | 0 | 0.9861111 | 1.921991 | 1.833333 | 16.00414 | 1 | 1.893847 | 1.893847 | 4.84 | 46.56323 | 1.816296 | -0.32 | 0.48 | 0 | 2.049824 | 7.56 | 2.692705 | 0.5833333 | 0 | 20.4 | 0 | 2.347902 | 2.23071 | 0 | -0.03386204 | 0 | 2.048559 | 2.5 | -5.628352 | 167.534 | 2.991564 | 1 | 17.73037 | 2.937817 | 4.538462 | 2 | 3.965406 | 11.46125 | 2.864852 | 14.71179 | 3 | 1 | 15.95715 | -3.863553 | 4.736863 | 2.25 | 18.61287 | 0.6263207 | 11.46125 | 0 | -11.18711 | 1.974633 | 0.6692314 | 4.736863 | -3.050561 | 1 | 4 | 18.61287 | 4.736863 | 6 | 18.61287 | 11.46125 | 18.61287 | 4 | 4 | -2.944615 | 4.4 | 0 | 4.708333 | 165.4512 | 172.7503 | 4.835567 | 2.5 | 6.606882 | 5.340283 | 5.333333 | 0 | 4.736863 | -0.7844444 | 0 | 5.875903 | 9.625 | 4.962389 | 4.962389 | 6.923737 | -2.315043 | 0 | -10.08245 | 7.755242 | 5 | 156.1671 | 11.46125 | 17.8 | 0 | -13.34286 | 46.29652 | 184.9177 | 0 | 0 | 5.359572 | 0 | 2.935652 | 0 | 10 | 2.600954 | 12.71085 | 0 | 184.9177 | 10 | 2 | 9.52549 | 9.68 | 157.6398 | 10 | 9.994173 | 7.175869 | 10 | 4.708333 | 6.103966 | 22.70747 | 9.812758 | 0 | 0 | 0 | 11.45526 | 5.6 | -1.775723 | 12.53 | 12.53 | 23.04 | 11.29009 | 10.2 | 6.923737 | 0 | 0 | 0 | 12.71085 | 6.606882 | 6.923737 | 74.5498748 | 35.7528108 | 12.95462 | 0 | 0 | 0 | 0 | 13.0277 | 29.31972 | 11.67758 | 0 | 34.0235 | -0.2737515 | 0 | 0 | 61.86811 | 1.016064 | 0 | 8.76898 | 214.0913 | 1.126667 | 51.8655 | 57.12096 | 0 | 167.3444 | 14.69023 | 0 | 0 | 1.016064 | 14.93774586 | 11.50837 | 15.414 | 0 | -24.16 | 8.64 | -2.325556 | -3.57857 | 18 | 5.733333 | -13.87865 | 0 | 0 | 0 | -12.48 | 15.30581 | 29.60143 | 118.7362 | 75.01098 | 25.57685 | 19 | 17.70951 | 3.801509 | 3.7506 | 4.01 | 3.841675 | 3.842504 | 3.793812 | 3.794702 | 3.831833 | 3.783247 | 3.843375 | 3.795636 | 24 | 0 | 24.91667 | 3.929298 | 3.887266 | 8.609515 | 8.63568 | 8.655299 | 8.650352 | 8.648521 | 8.648659 | 8.648789 | 8.560013 | 8.494995 | 0 | 2.667677 | 9.39509 | 69.4856748 | 166.8891 | 178.5139 | -34.16 | 4.131442 | 4.099648 | 31.08374 | 0 | 29 | 4.613704 | 4.596056 | 26.46439 | 35.6 | 6.020416 | 6.073949 | 6.075061 | 6.060786 | 6.076228 | 31.08374 | 29.04 | 0 | 6.192754 | -38.28 | 5.466178 | 5.45913 | 26.46439 | 24.737564 | 1.964681 | 48.14 | 0 | 26.46439 | 0 | 26.46439 | 26.27778 | 0 | 0 | 6.482832 | 7.215486 | 7.358343 | 7.337624 | 7.340138 | 7.307773 | 7.462624 | 7.464771 | 7.437134 | 7.342778 | 7.467025 | 32 | 0 | 0 | 7.340753 | 7.601397 | 60.04 | 7.687964 | 60.3811 | 34.66667 | 0 | 63 | 0 | 6 | 64.209 | 56.87818 | 39 | 58.04186 | 19 | -56.28352 | 8.199295 | 8.199295 | 0 | 9.434123 | 76.284048 | 0 | 9.39161 | 9.591107 | 75.6 | 50 | 77.854592 | 0 | 0 | 6 | 0 | 11.45941 | 8 | 12.00055 | 24 | 95.96 | 15 | 96.6085 | 0 | 0 | 0 | 0 | 0 | 22.46439 | 0 | 0 | 0 | 122.685184 | 0 | 0 | 0 | 0 | 74.8 | 74.954 | 13 | -161.319218 | 29.04 | -178.9938 | 29.04 | 0 | 0 | 0 | 0 | 0 | 0 | 97.593984 | 0 | 40.310784 | 0 | 138.24 | 178 | -180.4224 | 204 | 0 | 175.9183 | -173.4571 | 0 | 0 | 0 | 154 | 357.528108 | 6 | 59 | 8 | 465.6323 | 0 | 694.856748 | 745.498748 | 0 | 7.858723 | 0 | 0 | 473.622958 | 6.096384 | 1479.011 | 113.996736 | 1675.34 | 1673.444 | 2140.913 | 0 | 2647.219 | 0 | 0 | 1899.779 | 0 | 0 | 0 | 2245.754 | 0 | 186.5025 | 975.1427 | 1109.506 | 0 | 12 | 12 | 0 | 0 | 0 | 395 | 288 | 221.7222 | 1696 | 6238.698014 | 20654.48 | 628.56532 | 518.608 | 505.6 | 149.337 | 12126.5 | -0.1663651 | 0.9746709 | 1124.556 | 84 | 38 | 70 | 2 | 0 | 12 | 14 | 76 | 9 | 0 | 914 | 11.49902 | 0 | 34.72594 | 16.24497 | 0 | 115.8142 | 40.31664 | 0 | 0 | 0 | 0 | 87.916478 | 0 | 8 | 0.4666667 | 208
PO | CC1CO1 | [Co(salcy-tBu)OAc] | 0.0006666667 | 6.0795 | 50 | 4 | 15.8 | 1.89 | 91 | -0.0006955219 | 0.001531239 | -0.001176089 | 0.001276622 | -0.002102802 | -0.004284118 | 0.002872688 | 0 | 0 | 0.00014528 | 0.010769 | 0.01651755 | 0.008 | 0.4333333 | 0 | 0 | 0 | 0.02659168 | 0.03402069 | 0.05892557 | 1.145526 | 0.005091678 | 0.4734617 | 0 | -0.02020094 | 0.04166667 | 0 | 0.08600887 | 0 | 0.01364774 | 0.4583333 | 0.06475188 | 0.01923746 | 0.02322576 | 0.9994173 | -0.0338615 | -0.03435 | 0.008688696 | 0 | 0 | 0 | 0.952549 | 0.4734617 | 0.968 | -0.03753367 | 0.09745794 | -0.02315073 | 0.625 | 0.0218037 | 0.2287901 | 0.1666667 | 0.3365044 | -0.05978126056 | 0 | 0 | 0.1260008 | 0.02583826 | 0.06919054 | 0.1666667 | 0.03860069 | 0.07407407 | 0.0332526 | -0.04298462 | 0 | 0.377494 | 0.5875903 | 0.5340283 | -0.00880541 | -0.04391515 | 0.0484 | 0.052441 | 0.747891 | 0.01068601 | -0.403978 | 0.09667344 | 0.07799723 | 0.01237672 | 0.6731763 | 0.05420054 | 0.2886751 | 0 | 0 | 0.3176375 | 0.001502791 | 0.2886751 | 0.2048559 | 5.851583 | 11.86271 | 0 | 0.7966576 | 0.1666667 | 0.117786 | 0.1906739 | 0.138069 | 0.7966576 | 0.3556757 | 0 | 0.1999813 | 0.5140187 | 0.5366667 | 0.09889943 | 0.7966576 | 0.5366667 | 0 | -0.03225577 | -0.1033333 | 0.1033333 | 0.1476 | 0.7966576 | -0.08833333 | 0.1310631 | 2.597299 | 0.7966576 | 0.3899729 | 2.401289 | 0.8337872 | 0.7966576 | 0.3899729 | 0.8916667 | -0.02461538 | 1.240597 | 0.8916667 | 0.7743902 | 0.1 | -0.24 | -0.2593677 | 0.25 | -0.1540698 | -0.02068883 | 0 | 0 | 0.7558829 | 0.7816447 | 2.351346 | -0.1208755 | 0.2727273 | 3.678255 | 0 | 0.009187432 | 0.2886751 | 0.2865169 | 0 | -0.1656708 | 0.6320225 | 0 | 0.25 | 0.5333333 | 0.09270377 | 3.464784 | 0.5331092 | 0.16 | 0.5331092 | -0.1273072 | 0 | 1.167677 | 0.4943644 | 0.494448 | 0.4944783 | 0.4944739 | 0.494476 | 0.4946811 | 0.4950431 | 0.2272727 | 0.4955687 | 0.4835567 | 0.4960497 | 0 | 0 | 0 | 1 | 1 | -0.07120238 | -0.1832198 | -0.01528915 | 1.793967 | 1.271624 | 3.521864 | 0.3 | 0.4847288 | -0.2402564 | 0.9404762 | 0.9543081 | 0 | -0.05594406 | -0.04284118 | -0.2089606 | 0.7966576 | -0.1906601 | -0.02011767 | 1.227273 | -0.1186911 | -0.2327236 | 1.295462 | 0.7966576 | 0.44 | 1.123884 | -0.04902778 | 0.126661 | 0.01321091 | -0.04128637 | -0.2452506 | 0.4540741 | 1.209521 | -0.2820044 | -0.2824074 | 1.212798 | -0.03364483 | -0.08551357 | 2.170086 | 0.2727273 | 1.493774586 | 0.02036671 | -0.291821 | 1.071114 | 1.372001 | 0.1047238 | 1.94591 | 0.2802768 | 0.0894854 | 0.08248275 | 0.02224678 | 0.0182006 | 0.0014528 | -0.02469094 | 1.002907 | 0 | -0.4241573 | -0.04642409 | -0.03741042 | 0.4540741 | 1.078183 | 0.5 | -0.2696629 | -0.5454545 | 1.167758 | 0.625 | 0 | 0.1063667 | 0.10769 | -0.3357168 | -0.2912237 | 0.2234902 | -0.625 | -0.2394736 | -0.02647599 | -0.1574558 | 0 | 0 | -0.3863553 | 0.1484006 | 1 | 1 | -0.3120155 | 0.4936582 | 0.5833333 | -0.2865535 | 0.1794415 | 0 | 0.162158 | 0.9169616 | -0.3180667 | 0 | 0.2660576 | 0.1565802 | 0.08 | 0.9084906 | 0.2402496 | -0.1365941 | 0.8222159 | 0.7226992 | 0.05306138 | 6.4209 | 1.207486 | 7.7854592 | 6.3 | 0.339576 | 1.022911 | 0.3636364 | 1.275667 | 0 | 0.6754888 | 1.453652 | 1.186258 | 0.9566129 | 1.276677 | 0.5 | 1.272521 | 1.339893 | 0.0791481 | 0.02577044 | 0.02933358 | 1.657471 | 1.055371 | 1.315365 | 0.4059741 | 1.062947 | -0.3894994 | 0 | -0.3881834 | 1.717337 | 0.09236832 | 0.3275194 | 1.661932 | 0.3279133 | 0.9861111 | 0.4251474 | 1.244633 | 0.8595661 | 1.294559 | 1.310039 | 0.9112041 | 0.4446129 | 1.253984 | 1.238814 | 1.245421 | 1.130996 | 1.041679 | 2.055556 | 1.005226 | 2.171098 | 0.1877778 | 0.5063291 | -0.03561903 | 0.3798173 | 0.5430936 | 1.020545 | 2.055556 | 0.4827755 | 0.4044944 | 0.6754888 | 1.298077 | 1.02 | 0.07410899 | 0.1651755 | 0.56 | 0.5819317 | 0.6502384 | 0.4892753 | 0 | 11.11192 | 0 | 0.5785714 | 0 | 3.713572 | 0.4446129 | 6.005999 | 0 | 0.1666667 | 5.9975 | 6.03803125 | -0.1788889 | 4.708333 | 0.472028 | 2.4 | 0 | 0.6758484 | 7.667824 | 0.6790973 | 7.6284048 | 3.027553 | 0.6296754 | 0.6797418 | 0.6831136 | 0.6754888 | 0.1731342 | 0 | 0.7852587 | 2.491667 | 0.8713207 | 6.03811 | 1.833314 | 6.004 | 7.50723 | 0.1096411 | 0.6402116 | 0.6444249 | 4.708333 | 0 | 0.733556 | 5.765692 | 5.753846 | 0.2484948 | 6.718464 | 0.7123484 | 0.9939316 | 0.8611366 | 1.150837 | 0.9861111 | 0.8305561 | 0 | 0.06516262 | 2.736155 | 3.651281 | 7.592372 | 1.770951 | 7.6258 | 0.2587209 | 0.25 | 1 | 0.9939449 | 1.461538 | 0 | 2.9 | 0.8719318 | 0 | 0 | 0 | 0.2492656 | 2 | 0.03086769 | 0 | 0 | 0 | 0.6877897 | 0 | 0 | 0 | 0 | 0 | 0.2857143 | 5.351858 | 1 | 0.07901362 | -0.0836679 | 0 | 6.084958 | 6.142474 | 0 | 0 | 0 | 0 | 13.62689 | 0 | 0.6498775 | 0.2886751 | 6.718464 | 2.461231 | 0 | 0 | 4.84 | 6.003283 | -0.003165489 | -0.08549792 | -0.006315371 | 6.056296 | 4.84 | 0 | 1 | 0.03085697 | 0.5833333 | 2.197225 | -0.07082727 | 0.9479514 | 0.5502401 | 0 | 0.955216 | 2.646439 | 1.609438 | 0 | 0 | 0 | 0.6227136 | 0 | 0 | 0 | 2.944439 | 0 | 0 | 14.70688 | 0 | 3.367296 | 0 | 0 | 1 | 0 | 0.6754888 | 2.643805 | -0.96 | 3.663562 | 4.84 | 1.938915 | 1.062197 | 1.079568 | 0 | 1.550978 | 4.762174 | 1.791759 | 4.84 | 0 | -1.51 | 0.5895458 | 1.077299 | 0 | -0.1126168 | 1 | 4.442651 | 0 | 0 | 0 | 0.2363502 | 2.646439 | 6.940222 | 1 | -0.3989945 | 2.166667 | 6.248043 | 1 | 5.198497 | 0 | -0.32321504 | 2.646439 | 2.026466 | 5.978886 | 0 | 7.770223 | 2.646439 | -0.2541621 | 0.5833333 | 0 | 6.746412 | 0.6629527 | -0.5978126056 | 0.5 | 0 | 3.56 | 1.984199 | 1.982275 | 1.977904 | 1.977895 | 1.978724 | 1.977913 | 1.977792 | 1.977458 | -0.2310756 | -0.2320457 | 1.980173 | -0.2338383 | -0.2331067 | -0.234253 | -0.2342573 | -0.2342484 | -0.2343097 | -0.2344787 | 0 | 3 | 0.13935456 | 7.524561 | 1.384083 | 0 | 0.1276537 | 0.5733333 | 0 | 1 | 0 | 8.296297 | 2.793658 | 0 | 1.44 | 9.072801 | 0 | 3.01543 | -0.6005388 | 0 | 0 | 3.510076 | 1.098612 | -0.541784 | 2.163825 | 2.162588 | 2.16213 | 2.162165 | 2.162197 | 2.152379 | 0 | 2.15892 | 2.140003 | 2.123749 | 1 | 1 | -0.30095952 | -0.5496 | 1 | 0.5 | 3.9 | 0.4051 | 0 | 0 | 0.170798 | 5.804186 | 1 | 0 | 0 | 8.010492 | 0 | 1.846154 | 2.4737564 | 0.3333333 | 1 | 0.9166667 | 1 | -0.1468039 | 0 | 0 | 0 | 0.314646 | 1 | 2.772589 | 0.471144 | 1.241881 | 1.241309 | 1.241098 | 1.241113 | 1.241129 | 1.239612 | 1.236577 | 1.230811 | 1.223186 | 0 | 0 | 3.711982 | 0.5 | 0.2904 | 2.055556 | 0 | 0.9667344 | 1 | 0 | 0 | 1.143951 | 2.627778 | 0 | -0.570897 | -0.8833333 | 1.422703 | 0 | -2.135 | 0 | 0 | 0 | -0.419325 | 5 | 0 | 0 | 0 | 4.169372 | 0 | 0 | 1.611111 | 20.73104 | 0 | 0.5933966 | -0.5588 | 0 | 0.96 | 0 | 0.5773503 | 1.145333 | 1.509976 | 2 | -1.082294 | 1.38069 | -3.84 | 1 | 0 | 0 | 1 | 1 | 1.682522 | 147.9011 | 1.476 | 1.839586 | -2.5 | 1.865656 | 1.866193 | 4.737024 | 1.859283 | 1.866756 | 1.816296 | 1 | 12.01928 | 0 | 3.041667 | 0 | 0.9861111 | 1.921991 | 1.833333 | 16.00414 | 1 | 1.893847 | 1.893847 | 4.84 | 46.56323 | 1.816296 | -0.32 | 0.48 | 0 | 2.049824 | 7.56 | 2.692705 | 0.5833333 | 0 | 20.4 | 0 | 2.347902 | 2.23071 | 0 | -0.02368476 | 0 | 2.048559 | 2.5 | -5.628352 | 167.534 | 2.991564 | 1 | 17.73037 | 2.937817 | 4.538462 | 2 | 3.965406 | 11.46125 | 2.864852 | 14.69502 | 3 | 1 | 15.93629 | -3.863553 | 4.736863 | 2.25 | 18.61287 | 0.6263207 | 11.46125 | 0 | -11.18711 | 1.974633 | 0.6604812 | 4.736863 | -3.050561 | 1 | 4 | 18.61287 | 4.736863 | 6 | 18.61287 | 11.46125 | 18.61287 | 4 | 4 | -2.944615 | 4.4 | 0 | 4.708333 | 165.4512 | 172.7503 | 4.835567 | 2.5 | 6.606882 | 5.340283 | 5.333333 | 0 | 4.736863 | -0.7844444 | 0 | 5.875903 | 9.625 | 4.962389 | 4.962389 | 6.923737 | -2.329189 | 0 | -10.08245 | 7.755242 | 5 | 156.1766 | 11.46125 | 17.8 | 0 | -13.34286 | 46.29652 | 184.9177 | 0 | 0 | 5.359572 | 0 | 2.935652 | 0 | 10 | 2.600954 | 12.71085 | 0 | 184.9177 | 10 | 2 | 9.52549 | 9.68 | 157.66 | 10 | 9.994173 | 7.175869 | 10 | 4.708333 | 6.103966 | 22.70747 | 9.812758 | 0 | 0 | 0 | 11.45526 | 5.6 | -1.775723 | 12.53 | 12.53 | 23.04 | 11.29009 | 10.2 | 6.923737 | 0 | 0 | 0 | 12.71085 | 6.606882 | 6.923737 | 74.5498748 | 35.7528108 | 12.95462 | 0 | 0 | 0 | 0 | 13.0277 | 29.31972 | 11.67758 | 0 | 34.0235 | -0.2258672 | 0 | 0 | 61.86811 | 1.016064 | 0 | 8.76898 | 214.0913 | 1.126667 | 51.8027 | 57.03436 | 0 | 167.3444 | 14.69023 | 0 | 0 | 1.016064 | 14.93774586 | 11.50837 | 15.414 | 0 | -24.16 | 8.64 | -2.325556 | -3.540594 | 18 | 5.733333 | -13.87865 | 0 | 0 | 0 | -12.48 | 15.30581 | 29.60143 | 118.7362 | 75.01098 | 25.57685 | 19 | 17.70951 | 3.801509 | 3.7506 | 4.01 | 3.841675 | 3.842504 | 3.793812 | 3.794702 | 3.831833 | 3.783247 | 3.843375 | 3.795636 | 24 | 0 | 24.91667 | 3.929298 | 3.887266 | 8.609515 | 8.63568 | 8.655299 | 8.650352 | 8.648521 | 8.648659 | 8.648789 | 8.560013 | 8.494995 | 0 | 2.667677 | 9.39509 | 69.4856748 | 166.7317 | 178.3777 | -34.16 | 4.131442 | 4.099648 | 31.08374 | 0 | 29 | 4.613704 | 4.596056 | 26.46439 | 35.6 | 6.020416 | 6.073949 | 6.075061 | 6.060786 | 6.076228 | 31.08374 | 29.04 | 0 | 6.192754 | -38.28 | 5.466178 | 5.45913 | 26.46439 | 24.737564 | 1.964681 | 48.14 | 0 | 26.46439 | 0 | 26.46439 | 26.27778 | 0 | 0 | 6.482832 | 7.215486 | 7.358343 | 7.337624 | 7.340138 | 7.307773 | 7.462624 | 7.464771 | 7.437134 | 7.342778 | 7.467025 | 32 | 0 | 0 | 7.340753 | 7.601397 | 60.04 | 7.687964 | 60.3811 | 34.66667 | 0 | 63 | 0 | 6 | 64.209 | 56.87818 | 39 | 58.04186 | 19 | -56.28352 | 8.199295 | 8.199295 | 0 | 9.434123 | 76.284048 | 0 | 9.39161 | 9.591107 | 75.6 | 50 | 77.854592 | 0 | 0 | 6 | 0 | 11.45941 | 8 | 12.00055 | 24 | 95.96 | 15 | 96.6085 | 0 | 0 | 0 | 0 | 0 | 22.46439 | 0 | 0 | 0 | 122.685184 | 0 | 0 | 0 | 0 | 74.8 | 74.954 | 13 | -161.319218 | 29.04 | -178.9938 | 29.04 | 0 | 0 | 0 | 0 | 0 | 0 | 97.593984 | 0 | 40.310784 | 0 | 138.24 | 178 | -180.4224 | 204 | 0 | 175.9183 | -173.4571 | 0 | 0 | 0 | 154 | 357.528108 | 6 | 59 | 8 | 465.6323 | 0 | 694.856748 | 745.498748 | 0 | 7.858723 | 0 | 0 | 473.622958 | 6.096384 | 1479.011 | 113.996736 | 1675.34 | 1673.444 | 2140.913 | 0 | 2647.219 | 0 | 0 | 1899.779 | 0 | 0 | 0 | 2245.754 | 0 | 186.5025 | 975.1427 | 1109.506 | 0 | 12 | 12 | 0 | 0 | 0 | 395 | 288 | 221.7222 | 1696 | 6238.698014 | 20654.48 | 628.56532 | 518.608 | 505.6 | 149.337 | 12126.5 | -0.1663651 | 0.9746709 | 1124.556 | 84 | 38 | 70 | 2 | 0 | 12 | 14 | 76 | 9 | 0 | 914 | 11.49902 | 0 | 34.72594 | 16.24497 | 0 | 115.8142 | 40.31664 | 0 | 0 | 0 | 0 | 87.916478 | 0 | 8 | 0.4666667 | 208
PO | CC1CO1 | [Co(salcy-Br)OAc] | 0.0006666667 | 3.546375 | 82 | 4 | 16.7 | 1.38 | 98 | -0.000698955 | 0.001531239 | -0.001176089 | 0.001276622 | -0.002102802 | -0.004284118 | 0.00288178 | 0 | 0 | 0.00014528 | 0.010769 | 0.01651755 | 0.008 | 0.4333333 | 0 | 0 | 0 | 0.02659168 | 0.03402069 | 0.05892557 | 1.145526 | 0.005091678 | 0.4734617 | 0 | -0.02020094 | 0.04166667 | 0 | 0.08600887 | 0 | 0.01364774 | 0.4583333 | 0.06475188 | 0.01929868 | 0.02322576 | 0.9994173 | -0.0338615 | -0.03435 | 0.008685623 | 0 | 0 | 0 | 0.952549 | 0.4734617 | 0.968 | -0.03753367 | 0.09745794 | -0.02315073 | 0.625 | 0.02190258 | 0.2287901 | 0.1666667 | 0.3365044 | -0.05978126056 | 0 | 0 | 0.1260008 | 0.02594054 | 0.06919054 | 0.1666667 | 0.03860069 | 0.07407407 | 0.0332526 | -0.04298462 | 0 | 0.377494 | 0.5875903 | 0.5340283 | -0.008789146 | -0.04391515 | 0.0484 | 0.052441 | 0.747891 | 0.01069279 | -0.403978 | 0.09667344 | 0.07799723 | 0.01237848 | 0.6731763 | 0.05420054 | 0.2886751 | 0 | 0 | 0.3176375 | 0.001502791 | 0.2886751 | 0.2048559 | 5.851583 | 11.86271 | 0 | 0.7966576 | 0.1666667 | 0.117786 | 0.1906739 | 0.138069 | 0.7966576 | 0.3556757 | 0 | 0.1999813 | 0.5140187 | 0.5366667 | 0.09889943 | 0.7966576 | 0.5366667 | 0 | -0.03225577 | -0.1033333 | 0.1033333 | 0.1476 | 0.7966576 | -0.08833333 | 0.1310631 | 2.597299 | 0.7966576 | 0.3899729 | 2.401289 | 0.8337872 | 0.7966576 | 0.3899729 | 0.8916667 | -0.02461538 | 1.240597 | 0.8916667 | 0.7743902 | 0.1 | -0.24 | -0.2593677 | 0.25 | -0.1540698 | -0.02041068 | 0 | 0 | 0.7558829 | 0.7816447 | 2.351346 | -0.1208755 | 0.2727273 | 3.678255 | 0 | 0.009187432 | 0.2886751 | 0.2865169 | 0 | -0.1656708 | 0.6320225 | 0 | 0.25 | 0.5333333 | 0.09270377 | 3.464784 | 0.5331092 | 0.16 | 0.5331092 | -0.1273072 | 0 | 1.167677 | 0.4943644 | 0.494448 | 0.4944783 | 0.4944739 | 0.494476 | 0.4946811 | 0.4950431 | 0.2272727 | 0.4955687 | 0.4835567 | 0.4960497 | 0 | 0 | 0 | 1 | 1 | -0.07120238 | -0.1832198 | -0.01528915 | 1.793967 | 1.271624 | 3.521864 | 0.3 | 0.4847288 | -0.2402564 | 0.9404762 | 0.9543081 | 0 | -0.05594406 | -0.04284118 | -0.2089606 | 0.7966576 | -0.1906601 | -0.01996075 | 1.227273 | -0.1186911 | -0.2327236 | 1.295462 | 0.7966576 | 0.44 | 1.123884 | -0.04902778 | 0.126661 | 0.01333984 | -0.04070509 | -0.2452506 | 0.4540741 | 1.209521 | -0.2820044 | -0.2824074 | 1.212798 | -0.03364483 | -0.08551357 | 2.170086 | 0.2727273 | 1.493774586 | 0.02036671 | -0.291821 | 1.071114 | 1.372001 | 0.104871 | 1.94591 | 0.2802768 | 0.0896982 | 0.08232699 | 0.02287014 | 0.0188149 | 0.0014528 | -0.02477117 | 1.002907 | 0 | -0.4241573 | -0.04614029 | -0.03734169 | 0.4540741 | 1.078183 | 0.5 | -0.2696629 | -0.5454545 | 1.167758 | 0.625 | 0 | 0.1063667 | 0.10769 | -0.3357168 | -0.2912237 | 0.2234902 | -0.625 | -0.2394736 | -0.02645362 | -0.1574558 | 0 | 0 | -0.3863553 | 0.1489276 | 1 | 1 | -0.3120155 | 0.4936582 | 0.5833333 | -0.2865535 | 0.1797656 | 0 | 0.1626148 | 0.9164588 | -0.3180667 | 0 | 0.2660576 | 0.1565802 | 0.08 | 0.9079761 | 0.2402496 | -0.1365941 | 0.8222159 | 0.7226992 | 0.05371696 | 6.4209 | 1.207486 | 7.7854592 | 6.3 | 0.339576 | 1.022911 | 0.3636364 | 1.275667 | 0 | 0.6754888 | 1.453652 | 1.186258 | 0.9566129 | 1.276677 | 0.5 | 1.272521 | 1.339893 | 0.07905779 | 0.02601823 | 0.02947504 | 1.657471 | 1.055115 | 1.315088 | 0.4059741 | 1.062947 | -0.3894994 | 0 | -0.3881834 | 1.717337 | 0.09236832 | 0.3275194 | 1.661932 | 0.3279133 | 0.9861111 | 0.4251474 | 1.244597 | 0.8595661 | 1.294559 | 1.310039 | 0.9112041 | 0.4446129 | 1.253984 | 1.238814 | 1.245421 | 1.130996 | 1.041393 | 2.055556 | 1.004366 | 2.171098 | 0.1877778 | 0.5063291 | -0.03559024 | 0.3798173 | 0.5430936 | 1.020224 | 2.055556 | 0.4827755 | 0.4044944 | 0.6754888 | 1.298077 | 1.02 | 0.07407368 | 0.1651755 | 0.56 | 0.5819317 | 0.6502384 | 0.4892753 | 0 | 11.11192 | 0 | 0.5785714 | 0 | 3.713572 | 0.4446129 | 6.005999 | 0 | 0.1666667 | 5.9975 | 6.03803125 | -0.1788889 | 4.708333 | 0.472028 | 2.4 | 0 | 0.6758484 | 7.667824 | 0.6790973 | 7.6284048 | 3.027553 | 0.6296754 | 0.6797418 | 0.6831136 | 0.6754888 | 0.1731342 | 0 | 0.7860346 | 2.491667 | 0.8713245 | 6.03811 | 1.833314 | 6.004 | 7.50723 | 0.1100405 | 0.6402116 | 0.6444249 | 4.708333 | 0 | 0.7343677 | 5.765692 | 5.753846 | 0.2484948 | 6.718464 | 0.7132643 | 0.9939316 | 0.8613735 | 1.150837 | 0.9861111 | 0.829771 | 0 | 0.06529517 | 2.736474 | 3.651281 | 7.593897 | 1.770951 | 7.626507 | 0.2587209 | 0.25 | 1 | 0.9939449 | 1.461538 | 0 | 2.9 | 0.8715197 | 0 | 0 | 0 | 0.2492656 | 2 | 0.03086769 | 0 | 0 | 0 | 0.6888209 | 0 | 0 | 0 | 0 | 0 | 0.2857143 | 5.351858 | 1 | 0.07927688 | -0.08301517 | 0 | 6.086452 | 6.143116 | 0 | 0 | 0 | 0 | 13.62689 | 0 | 0.6492843 | 0.2886751 | 6.718464 | 2.461231 | 0 | 0 | 4.84 | 6.004876 | -0.002742231 | -0.08483241 | -0.005879392 | 6.057014 | 4.84 | 0 | 1 | 0.03085697 | 0.5833333 | 2.197225 | -0.07018633 | 0.9478264 | 0.5494437 | 0 | 0.9550626 | 2.646439 | 1.609438 | 0 | 0 | 0 | 0.6221549 | 0 | 0 | 0 | 2.944439 | 0 | 0 | 14.70688 | 0 | 3.367296 | 0 | 0 | 1 | 0 | 0.6754888 | 2.645245 | -0.96 | 3.663562 | 4.84 | 1.938915 | 1.061304 | 1.078864 | 0 | 1.550978 | 4.762174 | 1.791759 | 4.84 | 0 | -1.51 | 0.5890523 | 1.076412 | 0 | -0.1117519 | 1 | 4.442651 | 0 | 0 | 0 | 0.2393412 | 2.646439 | 6.940222 | 1 | -0.3989945 | 2.166667 | 6.248043 | 1 | 5.198497 | 0 | -0.32321504 | 2.646439 | 2.026466 | 5.978886 | 0 | 7.770223 | 2.646439 | -0.2541621 | 0.5833333 | 0 | 6.746412 | 0.6634797 | -0.5978126056 | 0.5 | 0 | 3.56 | 1.984199 | 1.982275 | 1.977904 | 1.977895 | 1.978724 | 1.977913 | 1.977792 | 1.977458 | -0.2310756 | -0.2320457 | 1.980173 | -0.2338383 | -0.2331067 | -0.234253 | -0.2342573 | -0.2342484 | -0.2343097 | -0.2344787 | 0 | 3 | 0.13935456 | 7.524561 | 1.384083 | 0 | 0.128333 | 0.5733333 | 0 | 1 | 0 | 8.296297 | 2.796462 | 0 | 1.44 | 9.072801 | 0 | 3.017632 | -0.6005388 | 0 | 0 | 3.510076 | 1.098612 | -0.541784 | 2.163825 | 2.162588 | 2.16213 | 2.162165 | 2.162197 | 2.152379 | 0 | 2.15892 | 2.140003 | 2.123749 | 1 | 1 | -0.30095952 | -0.5496 | 1 | 0.5 | 3.9 | 0.4051 | 0 | 0 | 0.1755657 | 5.804186 | 1 | 0 | 0 | 8.010492 | 0 | 1.846154 | 2.4737564 | 0.3333333 | 1 | 0.9166667 | 1 | -0.1468039 | 0 | 0 | 0 | 0.314646 | 1 | 2.772589 | 0.471144 | 1.241881 | 1.241309 | 1.241098 | 1.241113 | 1.241129 | 1.239612 | 1.236577 | 1.230811 | 1.223186 | 0 | 0 | 3.719792 | 0.5 | 0.2904 | 2.055556 | 0 | 0.9667344 | 1 | 0 | 0 | 1.143951 | 2.627778 | 0 | -0.570897 | -0.8833333 | 1.422703 | 0 | -2.135 | 0 | 0 | 0 | -0.419325 | 5 | 0 | 0 | 0 | 4.175226 | 0 | 0 | 1.611111 | 20.73104 | 0 | 0.5933966 | -0.5588 | 0 | 0.96 | 0 | 0.5773503 | 1.145333 | 1.509976 | 2 | -1.082294 | 1.38069 | -3.84 | 1 | 0 | 0 | 1 | 1 | 1.682522 | 147.9011 | 1.476 | 1.839586 | -2.5 | 1.865656 | 1.866193 | 4.737024 | 1.859283 | 1.866756 | 1.816296 | 1 | 12.01928 | 0 | 3.041667 | 0 | 0.9861111 | 1.921991 | 1.833333 | 16.00414 | 1 | 1.893847 | 1.893847 | 4.84 | 46.56323 | 1.816296 | -0.32 | 0.48 | 0 | 2.049824 | 7.56 | 2.692705 | 0.5833333 | 0 | 20.4 | 0 | 2.347902 | 2.23071 | 0 | -0.02046216 | 0 | 2.048559 | 2.5 | -5.628352 | 167.534 | 2.991564 | 1 | 17.73037 | 2.937817 | 4.538462 | 2 | 3.965406 | 11.46125 | 2.864852 | 14.7081 | 3 | 1 | 15.94226 | -3.863553 | 4.736863 | 2.25 | 18.61287 | 0.6263207 | 11.46125 | 0 | -11.18711 | 1.974633 | 0.6826973 | 4.736863 | -3.050561 | 1 | 4 | 18.61287 | 4.736863 | 6 | 18.61287 | 11.46125 | 18.61287 | 4 | 4 | -2.944615 | 4.4 | 0 | 4.708333 | 165.4512 | 172.7503 | 4.835567 | 2.5 | 6.606882 | 5.340283 | 5.333333 | 0 | 4.736863 | -0.7844444 | 0 | 5.875903 | 9.625 | 4.962389 | 4.962389 | 6.923737 | -2.314537 | 0 | -10.08245 | 7.755242 | 5 | 156.186 | 11.46125 | 17.8 | 0 | -13.34286 | 46.29652 | 184.9177 | 0 | 0 | 5.359572 | 0 | 2.935652 | 0 | 10 | 2.600954 | 12.71085 | 0 | 184.9177 | 10 | 2 | 9.52549 | 9.68 | 157.6685 | 10 | 9.994173 | 7.175869 | 10 | 4.708333 | 6.103966 | 22.70747 | 9.812758 | 0 | 0 | 0 | 11.45526 | 5.6 | -1.775723 | 12.53 | 12.53 | 23.04 | 11.29009 | 10.2 | 6.923737 | 0 | 0 | 0 | 12.71085 | 6.606882 | 6.923737 | 74.5498748 | 35.7528108 | 12.95462 | 0 | 0 | 0 | 0 | 13.0277 | 29.31972 | 11.67758 | 0 | 34.0235 | -0.2101431 | 0 | 0 | 61.86811 | 1.016064 | 0 | 8.76898 | 214.0913 | 1.126667 | 51.85743 | 57.06083 | 0 | 167.3444 | 14.69023 | 0 | 0 | 1.016064 | 14.93774586 | 11.50837 | 15.414 | 0 | -24.16 | 8.64 | -2.325556 | -3.507451 | 18 | 5.733333 | -13.87865 | 0 | 0 | 0 | -12.48 | 15.30581 | 29.60143 | 118.7362 | 75.01098 | 25.57685 | 19 | 17.70951 | 3.801509 | 3.7506 | 4.01 | 3.841675 | 3.842504 | 3.793812 | 3.794702 | 3.831833 | 3.783247 | 3.843375 | 3.795636 | 24 | 0 | 24.91667 | 3.929298 | 3.887266 | 8.609515 | 8.63568 | 8.655299 | 8.650352 | 8.648521 | 8.648659 | 8.648789 | 8.560013 | 8.494995 | 0 | 2.667677 | 9.39509 | 69.4856748 | 166.7819 | 178.3661 | -34.16 | 4.131442 | 4.099648 | 31.08374 | 0 | 29 | 4.613704 | 4.596056 | 26.46439 | 35.6 | 6.020416 | 6.073949 | 6.075061 | 6.060786 | 6.076228 | 31.08374 | 29.04 | 0 | 6.192754 | -38.28 | 5.466178 | 5.45913 | 26.46439 | 24.737564 | 1.964681 | 48.14 | 0 | 26.46439 | 0 | 26.46439 | 26.27778 | 0 | 0 | 6.482832 | 7.215486 | 7.358343 | 7.337624 | 7.340138 | 7.307773 | 7.462624 | 7.464771 | 7.437134 | 7.342778 | 7.467025 | 32 | 0 | 0 | 7.340753 | 7.601397 | 60.04 | 7.687964 | 60.3811 | 34.66667 | 0 | 63 | 0 | 6 | 64.209 | 56.87818 | 39 | 58.04186 | 19 | -56.28352 | 8.199295 | 8.199295 | 0 | 9.434123 | 76.284048 | 0 | 9.39161 | 9.591107 | 75.6 | 50 | 77.854592 | 0 | 0 | 6 | 0 | 11.45941 | 8 | 12.00055 | 24 | 95.96 | 15 | 96.6085 | 0 | 0 | 0 | 0 | 0 | 22.46439 | 0 | 0 | 0 | 122.685184 | 0 | 0 | 0 | 0 | 74.8 | 74.954 | 13 | -161.319218 | 29.04 | -178.9938 | 29.04 | 0 | 0 | 0 | 0 | 0 | 0 | 97.593984 | 0 | 40.310784 | 0 | 138.24 | 178 | -180.4224 | 204 | 0 | 175.9183 | -173.4571 | 0 | 0 | 0 | 154 | 357.528108 | 6 | 59 | 8 | 465.6323 | 0 | 694.856748 | 745.498748 | 0 | 7.858723 | 0 | 0 | 473.622958 | 6.096384 | 1479.011 | 113.996736 | 1675.34 | 1673.444 | 2140.913 | 0 | 2647.219 | 0 | 0 | 1899.779 | 0 | 0 | 0 | 2245.754 | 0 | 186.5025 | 975.1427 | 1109.506 | 0 | 18 | 18 | 0 | 0 | 0 | 439 | 274 | 225.9722 | 1660 | 6166.055486 | 19966.06 | 585.859528 | 484.948 | 472.6 | 142.6557 | 11207.76 | -0.2055508 | 0.9456582 | 1297.197 | 78 | 38 | 58 | 2 | 0 | 18 | 20 | 67 | 9 | 0 | 914 | 11.49902 | 0 | 22.64226 | 16.24497 | 0 | 90.13089 | 64.58211 | 0 | 0 | 0 | 11.37477 | 83.91572 | 0 | 8 | 0.4666667 | 208
PO | CC1CO1 | [Co(salcy-Br)OAc] | 0.0006666667 | 3.546375 | 64.5 | 4 | 10.1 | 1.36 | 76 | -0.0006960234 | 0.001531239 | -0.001176089 | 0.001276622 | -0.002102802 | -0.004284118 | 0.002866347 | 0 | 0 | 0.00014528 | 0.010769 | 0.01651755 | 0.008 | 0.4333333 | 0 | 0 | 0 | 0.02659168 | 0.03402069 | 0.05892557 | 1.145526 | 0.005091678 | 0.4734617 | 0 | -0.02020094 | 0.04166667 | 0 | 0.08600887 | 0 | 0.01364774 | 0.4583333 | 0.06475188 | 0.01917979 | 0.02322576 | 0.9994173 | -0.0338615 | -0.03435 | 0.008675922 | 0 | 0 | 0 | 0.952549 | 0.4734617 | 0.968 | -0.03753367 | 0.09745794 | -0.02315073 | 0.625 | 0.02170449 | 0.2287901 | 0.1666667 | 0.3365044 | -0.05978126056 | 0 | 0 | 0.1260008 | 0.02573779 | 0.06919054 | 0.1666667 | 0.03860069 | 0.07407407 | 0.0332526 | -0.04298462 | 0 | 0.377494 | 0.5875903 | 0.5340283 | -0.008829495 | -0.04391515 | 0.0484 | 0.052441 | 0.747891 | 0.01063773 | -0.403978 | 0.09667344 | 0.07799723 | 0.01233781 | 0.6731763 | 0.05420054 | 0.2886751 | 0 | 0 | 0.3176375 | 0.001502791 | 0.2886751 | 0.2048559 | 5.851583 | 11.86271 | 0 | 0.7966576 | 0.1666667 | 0.117786 | 0.1906739 | 0.138069 | 0.7966576 | 0.3556757 | 0 | 0.1999813 | 0.5140187 | 0.5366667 | 0.09889943 | 0.7966576 | 0.5366667 | 0 | -0.03225577 | -0.1033333 | 0.1033333 | 0.1476 | 0.7966576 | -0.08833333 | 0.1310631 | 2.597299 | 0.7966576 | 0.3899729 | 2.401289 | 0.8337872 | 0.7966576 | 0.3899729 | 0.8916667 | -0.02461538 | 1.240597 | 0.8916667 | 0.7743902 | 0.1 | -0.24 | -0.2593677 | 0.25 | -0.1540698 | -0.02112795 | 0 | 0 | 0.7558829 | 0.7816447 | 2.351346 | -0.1208755 | 0.2727273 | 3.678255 | 0 | 0.009187432 | 0.2886751 | 0.2865169 | 0 | -0.1656708 | 0.6320225 | 0 | 0.25 | 0.5333333 | 0.09270377 | 3.464784 | 0.5331092 | 0.16 | 0.5331092 | -0.1273072 | 0 | 1.167677 | 0.4943644 | 0.494448 | 0.4944783 | 0.4944739 | 0.494476 | 0.4946811 | 0.4950431 | 0.2272727 | 0.4955687 | 0.4835567 | 0.4960497 | 0 | 0 | 0 | 1 | 1 | -0.07120238 | -0.1832198 | -0.01528915 | 1.793967 | 1.271624 | 3.521864 | 0.3 | 0.4847288 | -0.2402564 | 0.9404762 | 0.9543081 | 0 | -0.05594406 | -0.04284118 | -0.2089606 | 0.7966576 | -0.1906601 | -0.02031815 | 1.227273 | -0.1186911 | -0.2327236 | 1.295462 | 0.7966576 | 0.44 | 1.123884 | -0.04902778 | 0.126661 | 0.0130478 | -0.04218268 | -0.2452506 | 0.4540741 | 1.209521 | -0.2820044 | -0.2824074 | 1.212798 | -0.03364483 | -0.08551357 | 2.170086 | 0.2727273 | 1.493774586 | 0.02036671 | -0.291821 | 1.071114 | 1.372001 | 0.1046576 | 1.94591 | 0.2802768 | 0.08933019 | 0.08249059 | 0.02154602 | 0.01750791 | 0.0014528 | -0.02474323 | 1.002907 | 0 | -0.4241573 | -0.04677835 | -0.03751232 | 0.4540741 | 1.078183 | 0.5 | -0.2696629 | -0.5454545 | 1.167758 | 0.625 | 0 | 0.1063667 | 0.10769 | -0.3357168 | -0.2912237 | 0.2234902 | -0.625 | -0.2394736 | -0.02651865 | -0.1574558 | 0 | 0 | -0.3863553 | 0.147859 | 1 | 1 | -0.3120155 | 0.4936582 | 0.5833333 | -0.2865535 | 0.1791337 | 0 | 0.1616985 | 0.9174887 | -0.3180667 | 0 | 0.2660576 | 0.1565802 | 0.08 | 0.9090288 | 0.2402496 | -0.1365941 | 0.8222159 | 0.7226992 | 0.05219127 | 6.4209 | 1.207486 | 7.7854592 | 6.3 | 0.339576 | 1.022911 | 0.3636364 | 1.275667 | 0 | 0.6754888 | 1.453652 | 1.186258 | 0.9566129 | 1.276677 | 0.5 | 1.272521 | 1.339893 | 0.07900746 | 0.02546136 | 0.02898976 | 1.657471 | 1.055677 | 1.315928 | 0.4059741 | 1.062947 | -0.3894994 | 0 | -0.3881834 | 1.717337 | 0.09236832 | 0.3275194 | 1.661932 | 0.3279133 | 0.9861111 | 0.4251474 | 1.244889 | 0.8595661 | 1.294559 | 1.310039 | 0.9112041 | 0.4446129 | 1.253984 | 1.238814 | 1.245421 | 1.130996 | 1.042036 | 2.055556 | 1.006529 | 2.171098 | 0.1877778 | 0.5063291 | -0.0356734 | 0.3798173 | 0.5430936 | 1.020944 | 2.055556 | 0.4827755 | 0.4044944 | 0.6754888 | 1.298077 | 1.02 | 0.07386487 | 0.1651755 | 0.56 | 0.5819317 | 0.6502384 | 0.4892753 | 0 | 11.11192 | 0 | 0.5785714 | 0 | 3.713572 | 0.4446129 | 6.005999 | 0 | 0.1666667 | 5.9975 | 6.03803125 | -0.1788889 | 4.708333 | 0.472028 | 2.4 | 0 | 0.6758484 | 7.667824 | 0.6790973 | 7.6284048 | 3.027553 | 0.6296754 | 0.6797418 | 0.6831136 | 0.6754888 | 0.1731342 | 0 | 0.784614 | 2.491667 | 0.8714435 | 6.03811 | 1.833314 | 6.004 | 7.50723 | 0.1093253 | 0.6402116 | 0.6444249 | 4.708333 | 0 | 0.7330026 | 5.765692 | 5.753846 | 0.2484948 | 6.718464 | 0.7116575 | 0.9939316 | 0.8609831 | 1.150837 | 0.9861111 | 0.8315399 | 0 | 0.06479638 | 2.736598 | 3.651281 | 7.59108 | 1.770951 | 7.6254 | 0.2587209 | 0.25 | 1 | 0.9939449 | 1.461538 | 0 | 2.9 | 0.8720875 | 0 | 0 | 0 | 0.2492656 | 2 | 0.03086769 | 0 | 0 | 0 | 0.6869269 | 0 | 0 | 0 | 0 | 0 | 0.2857143 | 5.351858 | 1 | 0.07846574 | -0.0844493 | 0 | 6.08378 | 6.142258 | 0 | 0 | 0 | 0 | 13.62689 | 0 | 0.650502 | 0.2886751 | 6.718464 | 2.461231 | 0 | 0 | 4.84 | 6.001989 | -0.004073122 | -0.08634878 | -0.007236642 | 6.055982 | 4.84 | 0 | 1 | 0.03085697 | 0.5833333 | 2.197225 | -0.07184096 | 0.9484838 | 0.5510268 | 0 | 0.955778 | 2.646439 | 1.609438 | 0 | 0 | 0 | 0.6233086 | 0 | 0 | 0 | 2.944439 | 0 | 0 | 14.70688 | 0 | 3.367296 | 0 | 0 | 1 | 0 | 0.6754888 | 2.642475 | -0.96 | 3.663562 | 4.84 | 1.938915 | 1.063256 | 1.08061 | 0 | 1.550978 | 4.762174 | 1.791759 | 4.84 | 0 | -1.51 | 0.5900856 | 1.078394 | 0 | -0.1136553 | 1 | 4.442651 | 0 | 0 | 0 | 0.2324297 | 2.646439 | 6.940222 | 1 | -0.3989945 | 2.166667 | 6.248043 | 1 | 5.198497 | 0 | -0.32321504 | 2.646439 | 2.026466 | 5.978886 | 0 | 7.770223 | 2.646439 | -0.2541621 | 0.5833333 | 0 | 6.746412 | 0.662665 | -0.5978126056 | 0.5 | 0 | 3.56 | 1.984199 | 1.982275 | 1.977904 | 1.977895 | 1.978724 | 1.977913 | 1.977792 | 1.977458 | -0.2310756 | -0.2320457 | 1.980173 | -0.2338383 | -0.2331067 | -0.234253 | -0.2342573 | -0.2342484 | -0.2343097 | -0.2344787 | 0 | 3 | 0.13935456 | 7.524561 | 1.384083 | 0 | 0.1260615 | 0.5733333 | 0 | 1 | 0 | 8.296297 | 2.791317 | 0 | 1.44 | 9.072801 | 0 | 3.014029 | -0.6005388 | 0 | 0 | 3.510076 | 1.098612 | -0.541784 | 2.163825 | 2.162588 | 2.16213 | 2.162165 | 2.162197 | 2.152379 | 0 | 2.15892 | 2.140003 | 2.123749 | 1 | 1 | -0.30095952 | -0.5496 | 1 | 0.5 | 3.9 | 0.4051 | 0 | 0 | 0.165442 | 5.804186 | 1 | 0 | 0 | 8.010492 | 0 | 1.846154 | 2.4737564 | 0.3333333 | 1 | 0.9166667 | 1 | -0.1468039 | 0 | 0 | 0 | 0.314646 | 1 | 2.772589 | 0.471144 | 1.241881 | 1.241309 | 1.241098 | 1.241113 | 1.241129 | 1.239612 | 1.236577 | 1.230811 | 1.223186 | 0 | 0 | 3.704842 | 0.5 | 0.2904 | 2.055556 | 0 | 0.9667344 | 1 | 0 | 0 | 1.143951 | 2.627778 | 0 | -0.570897 | -0.8833333 | 1.422703 | 0 | -2.135 | 0 | 0 | 0 | -0.419325 | 5 | 0 | 0 | 0 | 4.165453 | 0 | 0 | 1.611111 | 20.73104 | 0 | 0.5933966 | -0.5588 | 0 | 0.96 | 0 | 0.5773503 | 1.145333 | 1.509976 | 2 | -1.082294 | 1.38069 | -3.84 | 1 | 0 | 0 | 1 | 1 | 1.682522 | 147.9011 | 1.476 | 1.839586 | -2.5 | 1.865656 | 1.866193 | 4.737024 | 1.859283 | 1.866756 | 1.816296 | 1 | 12.01928 | 0 | 3.041667 | 0 | 0.9861111 | 1.921991 | 1.833333 | 16.00414 | 1 | 1.893847 | 1.893847 | 4.84 | 46.56323 | 1.816296 | -0.32 | 0.48 | 0 | 2.049824 | 7.56 | 2.692705 | 0.5833333 | 0 | 20.4 | 0 | 2.347902 | 2.23071 | 0 | -0.03061522 | 0 | 2.048559 | 2.5 | -5.628352 | 167.534 | 2.991564 | 1 | 17.73037 | 2.937817 | 4.538462 | 2 | 3.965406 | 11.46125 | 2.864852 | 14.6843 | 3 | 1 | 15.93663 | -3.863553 | 4.736863 | 2.25 | 18.61287 | 0.6263207 | 11.46125 | 0 | -11.18711 | 1.974633 | 0.6354367 | 4.736863 | -3.050561 | 1 | 4 | 18.61287 | 4.736863 | 6 | 18.61287 | 11.46125 | 18.61287 | 4 | 4 | -2.944615 | 4.4 | 0 | 4.708333 | 165.4512 | 172.7503 | 4.835567 | 2.5 | 6.606882 | 5.340283 | 5.333333 | 0 | 4.736863 | -0.7844444 | 0 | 5.875903 | 9.625 | 4.962389 | 4.962389 | 6.923737 | -2.34747 | 0 | -10.08245 | 7.755242 | 5 | 156.1599 | 11.46125 | 17.8 | 0 | -13.34286 | 46.29652 | 184.9177 | 0 | 0 | 5.359572 | 0 | 2.935652 | 0 | 10 | 2.600954 | 12.71085 | 0 | 184.9177 | 10 | 2 | 9.52549 | 9.68 | 157.6447 | 10 | 9.994173 | 7.175869 | 10 | 4.708333 | 6.103966 | 22.70747 | 9.812758 | 0 | 0 | 0 | 11.45526 | 5.6 | -1.775723 | 12.53 | 12.53 | 23.04 | 11.29009 | 10.2 | 6.923737 | 0 | 0 | 0 | 12.71085 | 6.606882 | 6.923737 | 74.5498748 | 35.7528108 | 12.95462 | 0 | 0 | 0 | 0 | 13.0277 | 29.31972 | 11.67758 | 0 | 34.0235 | -0.2591603 | 0 | 0 | 61.86811 | 1.016064 | 0 | 8.76898 | 214.0913 | 1.126667 | 51.7556 | 57.03357 | 0 | 167.3444 | 14.69023 | 0 | 0 | 1.016064 | 14.93774586 | 11.50837 | 15.414 | 0 | -24.16 | 8.64 | -2.325556 | -3.592197 | 18 | 5.733333 | -13.87865 | 0 | 0 | 0 | -12.48 | 15.30581 | 29.60143 | 118.7362 | 75.01098 | 25.57685 | 19 | 17.70951 | 3.801509 | 3.7506 | 4.01 | 3.841675 | 3.842504 | 3.793812 | 3.794702 | 3.831833 | 3.783247 | 3.843375 | 3.795636 | 24 | 0 | 24.91667 | 3.929298 | 3.887266 | 8.609515 | 8.63568 | 8.655299 | 8.650352 | 8.648521 | 8.648659 | 8.648789 | 8.560013 | 8.494995 | 0 | 2.667677 | 9.39509 | 69.4856748 | 166.7147 | 178.4436 | -34.16 | 4.131442 | 4.099648 | 31.08374 | 0 | 29 | 4.613704 | 4.596056 | 26.46439 | 35.6 | 6.020416 | 6.073949 | 6.075061 | 6.060786 | 6.076228 | 31.08374 | 29.04 | 0 | 6.192754 | -38.28 | 5.466178 | 5.45913 | 26.46439 | 24.737564 | 1.964681 | 48.14 | 0 | 26.46439 | 0 | 26.46439 | 26.27778 | 0 | 0 | 6.482832 | 7.215486 | 7.358343 | 7.337624 | 7.340138 | 7.307773 | 7.462624 | 7.464771 | 7.437134 | 7.342778 | 7.467025 | 32 | 0 | 0 | 7.340753 | 7.601397 | 60.04 | 7.687964 | 60.3811 | 34.66667 | 0 | 63 | 0 | 6 | 64.209 | 56.87818 | 39 | 58.04186 | 19 | -56.28352 | 8.199295 | 8.199295 | 0 | 9.434123 | 76.284048 | 0 | 9.39161 | 9.591107 | 75.6 | 50 | 77.854592 | 0 | 0 | 6 | 0 | 11.45941 | 8 | 12.00055 | 24 | 95.96 | 15 | 96.6085 | 0 | 0 | 0 | 0 | 0 | 22.46439 | 0 | 0 | 0 | 122.685184 | 0 | 0 | 0 | 0 | 74.8 | 74.954 | 13 | -161.319218 | 29.04 | -178.9938 | 29.04 | 0 | 0 | 0 | 0 | 0 | 0 | 97.593984 | 0 | 40.310784 | 0 | 138.24 | 178 | -180.4224 | 204 | 0 | 175.9183 | -173.4571 | 0 | 0 | 0 | 154 | 357.528108 | 6 | 59 | 8 | 465.6323 | 0 | 694.856748 | 745.498748 | 0 | 7.858723 | 0 | 0 | 473.622958 | 6.096384 | 1479.011 | 113.996736 | 1675.34 | 1673.444 | 2140.913 | 0 | 2647.219 | 0 | 0 | 1899.779 | 0 | 0 | 0 | 2245.754 | 0 | 186.5025 | 975.1427 | 1109.506 | 0 | 18 | 18 | 0 | 0 | 0 | 439 | 274 | 225.9722 | 1660 | 6166.055486 | 19966.06 | 585.859528 | 484.948 | 472.6 | 142.6557 | 11207.76 | -0.2055508 | 0.9456582 | 1297.197 | 78 | 38 | 58 | 2 | 0 | 18 | 20 | 67 | 9 | 0 | 914 | 11.49902 | 0 | 22.64226 | 16.24497 | 0 | 90.13089 | 64.58211 | 0 | 0 | 0 | 11.37477 | 83.91572 | 0 | 8 | 0.4666667 | 208
PO | CC1CO1 | [Co(salcy-Br)OAc] | 0.05 | 2.5 | 80 | 24 | 20.62385 | 1.096959 | 82 | -9.466033e-05 | -0.0001559326 | -2.823461e-05 | 0.00124518 | -0.001027331 | -0.003442973 | 0.001367577 | 0 | 0 | 0.00143662 | 0.009335612 | 0.01193613 | 0.007333333 | 0.45 | 0 | 0 | 0 | 0.01998118 | 0.02856741 | 0.07727329 | 1.13361 | -0.008685489 | 0.4943877 | 0 | -0.006964306 | 0.02777778 | 0 | 0.08333333 | 0 | 0.01399569 | 0.4722222 | 0.04811252 | 0.009573562 | -0.002729306 | 0.9915722 | -0.0140949 | -0.01321429 | -0.003734163 | 0 | 0 | 0 | 0.9464986 | 0.4237609 | 0.96 | -0.05144145 | 0.0913441 | -0.00857898 | 0.6666667 | 0.02184341 | 0.214389 | 0.1389864 | 0.2686765 | -0.009856663 | 0 | 0 | 0.1222655 | 0.02011884 | 0.1166066 | 0.1360828 | 0.0364375 | 0.1184136 | 0.03211705 | -0.01676471 | 0 | 0.3744621 | 0.6196041 | 0.5630079 | 0.03933774 | -0.01794292 | 0.002857143 | 0.007780102 | 0.6638546 | 0.0009513412 | -0.4015831 | 0.07190669 | 0.08646822 | -0.001922631 | 0.6140449 | 0.0649789 | 0.2357023 | 0 | 0 | 0.3226571 | 0.01997895 | 0.1802876 | 0.2253589 | 5.838099 | 11.84945 | 0 | 0.8648267 | 0.1924501 | 0.07012177 | 0.1806315 | 0.1079658 | 0.8648267 | 0.424266 | 0 | 0.1435302 | 0.5704698 | 0.5261905 | 0.1282772 | 0.8874359 | 0.5261905 | 0 | -0.05250535 | -0.07619048 | 0.07619048 | 0.1128571 | 0.8874359 | -0.01851852 | 0.1097551 | 2.58332 | 0.7916959 | 0.3319389 | 2.387293 | 0.7914532 | 0.8123932 | 0.3234821 | 0.8277778 | -0.1482593 | 1.398294 | 0.8277778 | 0.7459916 | 0.1170068 | -0.1377551 | -0.2884498 | 0.1428571 | -0.04575163 | 0.05480506 | 0 | 0 | 0.7351224 | 0.7815631 | 2.337446 | 0.03728582 | 0.3529412 | 3.67842 | 0 | -0.002183056 | 0.3333333 | 0.2755556 | 0 | -0.2218059 | 0.6268889 | 0 | 0.1428571 | 0.547619 | -0.01306392 | 3.464959 | 0.4122402 | 0.244898 | 0.4230174 | -0.08606902 | 0 | 1.192625 | 0.407077 | 0.4070377 | 0.4070221 | 0.4070244 | 0.4070233 | 0.4068982 | 0.4065682 | 0.2205128 | 0.405713 | 0.5002438 | 0.4043213 | 0 | 0 | 0 | 1 | 1 | -0.002365475 | -0.2282646 | -0.0009599769 | 2.00035 | 1.200499 | 3.521988 | 0.4285714 | 0.395723 | -0.2371499 | 0.8936733 | 0.9030812 | 0.3219753 | -0.2794118 | -0.05164459 | -0.09685199 | 0.6339833 | -0.2789261 | 0.06440581 | 1.05 | -0.2215216 | -0.1170886 | 1.263809 | 0.6178314 | 0.5306122 | 1.266943 | -0.0327381 | 0.1966778 | 0.1407071 | 0.1340752 | -0.1305496 | 0.3250384 | 1.169576 | -0.2135997 | -0.2117564 | 1.16466 | -0.02876526 | -0.08088235 | 2.438283 | 0 | 1.702102 | -0.05211293 | -0.04373763 | 1.299994 | 1.152286 | 0.04386699 | 1.94591 | 0.1683432 | 0.1171683 | 0.02581461 | 0.2408581 | 0.2440068 | 0.02154931 | 0.05219784 | 0.8539216 | 0.3367877 | -0.2033333 | 0.2561622 | 0.1870743 | 0.3250384 | 1.298386 | 0.2857143 | -0.2341176 | -0.2596154 | 1.296043 | 0.6666667 | 0 | 0.1198871 | 0.1400342 | -0.06805546 | -0.148548 | 0.2922194 | -0.6666667 | -0.1193071 | 0.1604924 | -0.2329855 | 0 | 0.04811252 | -0.0855813 | 0.09683259 | 1 | 1 | -0.111015 | 0.6659949 | 0.712963 | -0.2589413 | 0.04382544 | 0.4714045 | 0.07508758 | 0.6313122 | -0.1661907 | 0 | 0.3513541 | 0.1172534 | 0.11 | 0.6334244 | -0.03795622 | -0.2785685 | 1.010226 | 0.7963261 | 0.1258999 | 6.3291 | 1.01995 | 7.647427 | 6.183333 | 0.365098 | 1.079372 | 0.4615385 | 1.016622 | 0 | 0.4285714 | 1.094167 | 1.177647 | 1.315831 | 1.002034 | 0.3333333 | 0.987904 | 1.675311 | 0.07596812 | 0.3289743 | 0.2183653 | 1.312797 | 0.5860757 | 0.6853109 | 0.4075663 | 0.9395286 | -0.251708 | 0.5833333 | -0.2531071 | 1.350146 | 0.1161407 | -0.01960784 | 1.25 | 0.02531646 | 1.412037 | 0.5545094 | 0.6207086 | 1.025821 | 1.113179 | 1.125984 | 0.7933569 | 0.4574922 | 1.085365 | 1.135859 | 1.13731 | 0.9740896 | 0.5541238 | 2.122826 | 0.5539423 | 2.09486 | -0.007936508 | 0.4225251 | 0.1925443 | 0.07206079 | 0.4733995 | 0.5445981 | 2.122826 | 0.5692129 | 0.18 | 0.4285714 | 1.075836 | 0.8435374 | 0.1056348 | 0.1671058 | 0.8530612 | 0.5092196 | 0.7832483 | 0.6973083 | 0 | 11.0985 | 0 | 0.4030303 | 0.08333333 | 4.110874 | 0.4446129 | 6.006891 | 0 | 0.1924501 | 5.9525 | 6.052589 | -0.04493464 | 5.152778 | 1.132353 | 3 | 0 | 0.5976348 | 7.526792 | 0.5660847 | 7.485858 | 3.12702 | 0.5632082 | 0.6027815 | 0.6055809 | 0.7142857 | 0.1731342 | 0 | 0.5068966 | 2.085185 | 0.7193895 | 5.933293 | 1.880195 | 5.872857 | 7.327668 | 0.1113149 | 0.407932 | 0.4169523 | 5.152778 | 0 | 0.6248615 | 5.638941 | 5.602059 | 0.2484948 | 7.111707 | 0.6094109 | 1.854582 | 0.5776496 | 1.257523 | 1.337963 | 0.6722693 | 0.125 | 0.1023487 | 1.367845 | 4.194881 | 7.134334 | 1.610577 | 7.112267 | 0.2587209 | 0.25 | 0.5 | 1.855035 | 1.911765 | 2.027653e-05 | 3.933333 | 0.2913231 | 0 | 0.1101903 | 0 | 0.2492656 | 2.892857 | 0.03720782 | 0 | 0.005380356 | 0 | 0.5799142 | 0 | 0 | 0 | 0 | 0 | 0.2857143 | 6.075346 | 1.142857 | -0.02037762 | 0.2619437 | 0 | 5.34363 | 5.354092 | 0.4347456 | 0 | 0 | 0.4511331 | 13.6269 | 0 | 0.6989837 | 0.3333333 | 6.718464 | 2.903735 | 0 | 0 | 5.248571 | 5.332208 | 0.2305531 | 0.2664839 | 0.2325381 | 5.331219 | 5.229714 | 0 | 2 | 0.900574 | 0.712963 | 2.70805 | 0.263176 | 0.6660347 | 0.6040255 | 0.78 | 0.6650904 | 2.4138 | 2.079442 | 0 | 0 | 0 | 0.7033004 | 0 | 0 | 0.2721655 | 3.555348 | 0 | 0 | 14.70688 | 0.9445923 | 4.007333 | 1.04032 | 0.9932188 | 1 | 1.02416 | 1.393555 | 1.272848 | -0.7166867 | 4.418841 | 4.84 | 2.374338 | 0.482945 | 0.5937594 | 0.3849002 | 2.196778 | 5.56452 | 2.397895 | 4.84 | 0 | -0.622449 | 0.7014356 | 0.5071048 | 0.2886751 | 0.3492941 | 2 | 5.303305 | 0 | 0 | 0 | 0.6070119 | 3.093069 | 7.942718 | 2 | -0.3989945 | 1.919643 | 7.237778 | 0 | 6.188264 | 0 | -0.1950006 | 3.378783 | 2.543546 | 7.079184 | 0 | 8.966356 | 3.378783 | 0.3538929 | 1.425926 | 0 | 7.968666 | 0.5844324 | -0.14785 | 1 | 0 | 3.061224 | 2.425928 | 2.434278 | 2.44214 | 2.442146 | 2.441389 | 2.442133 | 2.442226 | 2.442462 | 0.3753883 | 0.3788245 | 2.439409 | 0.3817415 | 0.3809304 | 0.382049 | 0.3820517 | 0.3820461 | 0.3820843 | 0.382181 | 0 | 3.807355 | -0.03821029 | 8.860357 | 1.080936 | 0 | 0.5742675 | 0.4047619 | 0 | 1 | 0 | 9.750977 | 1.560778 | 1.096129 | 0.5510204 | 10.64259 | 0 | 1.676513 | -1.440361 | 0 | 0 | 3.509668 | 2.484907 | -0.3946571 | 2.917555 | 2.918834 | 2.919323 | 2.919286 | 2.919251 | 2.931507 | 0 | 2.922978 | 2.950283 | 2.97663 | 0.5164904 | 1.357143 | -0.2916853 | -0.37 | 1 | 1.15639 | 4.333333 | 0.9377 | 0.4714045 | 0 | 2.00514 | 6.004108 | 1 | 0 | 0 | 8.010509 | 0.6666667 | 1.615196 | 3.997941 | 1.528851 | 1 | 1.277778 | 1 | -0.4298418 | 0 | 0 | 0.5 | 0.1089214 | 1 | 4.007333 | 0.4207306 | 2.35168 | 2.352118 | 2.352286 | 2.352273 | 2.352261 | 2.353537 | 2.35645 | 2.362835 | 2.371726 | 0 | 0 | 0.1090054 | 1.857143 | 0.04 | 0 | 0 | 1.006694 | 1 | 2.564949 | 1.467186 | 2.14389 | 2.18254 | 0 | -0.6100592 | -0.2777778 | 2.545596 | 0 | -1.52551 | 0 | 0 | 0 | -1.785182 | 4.714286 | 0.3529412 | 0 | 0 | 0.3281817 | 0 | 2.197225 | 1.222222 | 20.7829 | 0 | 1.79588 | -0.57 | 0 | 3.428571 | 0 | 1.983163 | 2.375238 | 2.621234 | 0 | -1.082294 | 1.511521 | -3.857143 | 2 | 0 | 0 | 1.755102 | 3 | 2.686765 | 144.3759 | 1.58 | 2.52525 | -4 | 2.545718 | 2.54614 | 4.154013 | 2.540711 | 2.546583 | 1.95023 | 5 | 11.18798 | 0 | 0 | 0 | 4.087963 | 2.590078 | 2.833333 | 16.00414 | 0.3966942 | 2.966326 | 2.966326 | 2.938776 | 50.22917 | 1.95023 | -5.040816 | 0.8 | 0 | 2.691355 | 7.204082 | 3.684269 | 5.513889 | 0 | 21.6 | 0 | 2.930245 | 5.168527 | 0 | 1.406542 | 0 | 3.155024 | 4 | 1.872836 | 164.1974 | 3.983128 | 3.779763 | 15.35301 | 4.909307 | 5.558824 | 3 | 2.381102 | 13.28446 | 3.350681 | 3.283727 | 5 | 2 | 4.565174 | -1.28372 | 4.736863 | 3.061224 | 19.89966 | 0.7035205 | 13.28446 | 0 | -11.91184 | 3.995969 | 9.540658 | 4.736863 | -7.80993 | 1 | 6 | 22.15622 | 4.736863 | 8 | 22.44422 | 13.74581 | 22.44422 | 7 | 7 | -1.813325 | 7.428571 | 0 | 5.152778 | 154.1336 | 169.058 | 7.003414 | 4 | 0 | 7.88211 | 7.666667 | 0 | 4.736863 | -0.9166667 | 0 | 8.674457 | 13.96429 | 8.389763 | 8.389763 | 0 | 11.93873 | 0 | -7.323419 | 9.761656 | 10 | 175.256 | 15.82881 | 18 | 1 | -13.00641 | 54.55889 | 184.9557 | 0 | 0 | 10.05187 | 0 | 9.762317 | 0 | 15 | 4.69949 | 12.20793 | 0 | 184.9177 | 15 | 11 | 13.25098 | 13.44 | 177.3467 | 14 | 13.88201 | 12.0021 | 15 | 5.152778 | 12.20793 | 19.88476 | 14.486344 | 0 | 0 | 12 | 15.87054 | 12.79592 | -9.471328 | 12.53 | 12.53 | 14.29551 | 19.25109 | 12.65306 | 19.26246 | 0 | 19.26246 | 0 | 12.20793 | 0 | 19.26246 | 80.16702 | 34.28572 | 17.69333 | 8 | 0 | 0 | 0 | 31.4704 | 28.28948 | 18.14461 | 0 | 28.96835 | 6.866219 | 0 | 0 | 76.76753 | 3.174768 | 0 | 13.63512 | 242.7291 | -0.1111111 | 6.728074 | 12.31212 | 0 | 184.4747 | 21.78168 | 0 | 0 | 1.016064 | 25.53153448 | 17.60532 | 22.512 | 0 | -17.42857 | 7.714286 | -1.527778 | 14.16395 | 34 | 5.666667 | -8.677959 | 0 | 0 | 0 | -24.36735 | 36.84326 | 47.66658 | 172.0039 | 84.43113 | 37.3009 | 41 | 22.54808 | 7.624937 | 7.623369 | 19.01 | 7.680282 | 7.681423 | 7.678821 | 7.679964 | 7.66674 | 7.665254 | 7.682621 | 7.681164 | 42 | 0 | 31.27778 | 7.800349 | 7.799091 | 17.58904 | 17.53787 | 17.50533 | 17.51301 | 17.51594 | 17.51572 | 17.51551 | 17.7017 | 17.85978 | 0 | 6.404891 | 27.07509 | 70.386937 | 58.70113 | 69.94048 | -42.71429 | 8.074972 | 8.074066 | 38.35944 | 0 | 59 | 8.724677 | 8.724237 | 33.79319 | 42.85714 | 11.25391 | 11.33407 | 11.33573 | 11.31437 | 11.33748 | 31.08374 | 41.14286 | 0 | 11.51142 | -61.65306 | 9.871795 | 9.871662 | 43.30297 | 59.96912 | 2.987103 | 65.46 | 0 | 47.30297 | 0 | 47.30297 | 30.55556 | 0 | 0 | 11.93654 | 14.96102 | 15.1515 | 15.10764 | 15.11066 | 15.07179 | 15.27431 | 15.27684 | 15.24427 | 15.11383 | 15.2795 | 81 | 0 | 0 | 13.06618 | 15.42505 | 82.22 | 15.54047 | 83.0661 | 53.75 | 0 | 92.75 | 0 | 16 | 94.9365 | 79.11369 | 65 | 84.05751 | 65 | 28.09254 | 16.14813 | 16.14813 | 0 | 15.46781 | 104.802008 | 0 | 17.58147 | 17.84747 | 100.8571 | 66 | 114.711404 | 0 | 0 | 19 | 0 | 20.10409 | 52 | 20.82562 | 54.91667 | 166.67 | 54 | 169.4725 | 12 | 0 | 0 | 0 | 0 | 62.3387 | 0 | 0 | 0 | 210.750188 | 0 | 0 | 0 | 0 | 190.47 | 191.724 | 32 | -205.0557 | 73.48 | -333.5316 | 73.216 | 0 | 0 | 0 | 0 | 0 | 0 | 249.1407 | 0 | 99.563904 | 0 | 200.1372 | 252 | -295.0506 | 324 | 0 | 396.0527 | -442.2178 | 0 | 0 | 0 | 391 | 480.0001 | 28 | 189 | 24 | 703.2084 | 0 | 985.417118 | 1202.505287 | 0 | 17.92262 | 0 | 0 | 1334.664167 | 44.446752 | 2165.639 | 463.594197 | 2298.764 | 2582.645 | 3640.936 | 0 | 4315.741 | 0 | 0 | 4816.108 | 0 | 0 | 0 | 5747.971 | 0 | 537.0322 | 2870.659 | 2589.38 | 0 | 18 | 18 | 0 | 0 | 0 | 192 | 128 | 141.6667 | 926 | 3396.250601 | 11723.5 | 348.256172 | 286.64 | 278.95 | 85.49072 | 6702.478 | -0.0782946 | 0.1656926 | 421.2539 | 47 | 21 | 29 | 0 | 0 | 18 | 18 | 38 | 2 | 0 | 4200000000 | 5.749512 | 0 | 5.106527 | 0 | 0 | 20.2683 | 103.1282 | 0 | 0 | 0 | 0 | 53.208618 | 0 | 100000000 | 0 | 208
PO | CC1CO1 | [Co(salcy-Br)OAc] | 0.004149378 | 0.9652664 | 50 | 12 | 1.9 | 1.83 | 79.30949 | 0.0007108405 | -0.0001559326 | -2.823461e-05 | 0.001315902 | -0.001027331 | -0.003442973 | -0.0002077093 | 0 | 0 | 0.00143662 | 0.009335612 | 0.01193613 | 0.007333333 | 0.45 | 0 | 0 | 0 | 0.01998118 | 0.03426712 | 0.06347683 | 1.13361 | -0.008685489 | 0.4943877 | 0 | -0.006964306 | 0.02777778 | 0 | 0.08333333 | 0 | 0.01485298 | 0.4722222 | 0.04811252 | -0.007085547 | -0.002729306 | 0.9915722 | -0.0140949 | -0.01321429 | 0.001567107 | 0 | 0 | 0 | 0.9464986 | 0.4237609 | 0.96 | -0.05144145 | 0.0913441 | -0.00857898 | 0.6666667 | -0.01147895 | 0.214389 | 0.1389864 | 0.2686765 | -0.009856663 | 0 | 0 | 0.1222655 | -0.01196145 | 0.1166066 | 0.1360828 | 0.03965651 | 0.1184136 | 0.03474446 | -0.01676471 | 0 | 0.3744621 | 0.6196041 | 0.5630079 | 0.01080481 | -0.01794292 | 0.002857143 | 0.007780102 | 0.6638546 | 0.01108753 | -0.4015831 | 0.07190669 | 0.08646822 | 0.007962776 | 0.6140449 | 0.0649789 | 0.2357023 | 0 | 0 | 0.3226571 | 0.01997895 | 0.1802876 | 0.2253589 | 5.838099 | 11.84945 | 0 | 0.7916959 | 0.1924501 | 0.07012177 | 0.1806315 | 0.1079658 | 0.718565 | 0.424266 | 0 | 0.1435302 | 0.5704698 | 0.5261905 | 0.1282772 | 0.8123932 | 0.5261905 | 0 | -0.05250535 | -0.07619048 | 0.07619048 | 0.1128571 | 0.7373505 | -0.01851852 | 0.1193626 | 2.58332 | 0.6819996 | 0.3319389 | 2.387293 | 0.7914532 | 0.6998291 | 0.3234821 | 0.8277778 | -0.1482593 | 1.398294 | 0.8277778 | 0.7459916 | 0.1170068 | -0.1377551 | -0.2884498 | 0.1428571 | -0.04575163 | -0.01755514 | 0 | 0 | 0.7351224 | 0.7815631 | 2.337446 | 0.03728582 | 0.3529412 | 3.67842 | 0 | -0.002183056 | 0.3333333 | 0.2755556 | 0 | -0.2218059 | 0.6268889 | 0 | 0.1428571 | 0.547619 | -0.01306392 | 3.464959 | 0.4122402 | 0.244898 | 0.4230174 | -0.08606902 | 0 | 1.192625 | 0.407077 | 0.4070377 | 0.4070221 | 0.4070244 | 0.4070233 | 0.4068982 | 0.4065682 | 0.2205128 | 0.405713 | 0.5002438 | 0.4043213 | 0 | 0 | 0 | 1 | 1 | -0.002365475 | -0.2282646 | -0.0009599769 | 2.00035 | 1.200499 | 3.521988 | 0.4285714 | 0.395723 | -0.2371499 | 0.8936733 | 0.9030812 | 0.3219753 | -0.2794118 | -0.05164459 | -0.09685199 | 0.596462 | -0.2789261 | 0.07344669 | 1.05 | -0.2215216 | -0.1170886 | 1.263809 | 0.5812659 | 0.5306122 | 1.266943 | -0.0327381 | 0.1180206 | 0.1416737 | -0.05174662 | -0.1305496 | 0.3250384 | 1.169576 | -0.2135997 | -0.2117564 | 1.16466 | -0.02876526 | -0.08088235 | 2.438283 | 0 | 1.702102 | -0.05211293 | -0.04373763 | 1.299994 | 1.152286 | -0.06250524 | 1.94591 | 0.2273377 | -0.1027532 | 0.08161081 | -0.06570072 | -0.062283 | 0.02154931 | 0.1244259 | 0.8539216 | 0.3367877 | -0.2033333 | 0.009692264 | 0.04588963 | 0.3250384 | 1.298386 | 0.2857143 | -0.2341176 | -0.2596154 | 1.296043 | 0.6666667 | 0 | 0.1198871 | 0.1400342 | -0.06805546 | -0.148548 | 0.2202038 | -0.6666667 | -0.1193071 | 0.05443146 | -0.2329855 | 0 | 0.04811252 | -0.0855813 | -0.1542672 | 1 | 1 | -0.111015 | 0.6659949 | 0.712963 | -0.2589413 | -0.1465514 | 0.4714045 | -0.1564999 | 0.9752452 | -0.1661907 | 0 | 0.2781687 | 0.1172534 | 0.11 | 0.9844884 | -0.03795622 | -0.2785685 | 1.010226 | 0.7963261 | -0.1391459 | 6.3291 | 1.01995 | 7.647427 | 6.183333 | 0.3262946 | 1.079372 | 0.4615385 | 1.016622 | 0 | 0.7142857 | 1.094167 | 1.177647 | 1.315831 | 1.002034 | 0.3333333 | 0.987904 | 1.675311 | 0.1453673 | 0.309057 | 0.2463984 | 1.312797 | 0.7972991 | 0.7505282 | 0.3873676 | 0.9395286 | -0.251708 | 0.5833333 | -0.2531071 | 1.350146 | 0.1107136 | -0.01960784 | 1.25 | 0.02531646 | 1.412037 | 0.5545094 | 0.566001 | 1.025821 | 1.113179 | 1.125984 | 0.7933569 | 0.4574922 | 1.085365 | 1.135859 | 1.13731 | 0.9740896 | 0.7222584 | 2.169745 | 0.7964498 | 2.09486 | -0.007936508 | 0.4587382 | 0.07013551 | 0.07206079 | 0.5025559 | 0.7093084 | 2.169745 | 0.5692129 | 0.18 | 1 | 1.075836 | 0.8435374 | 0.1812985 | 0.1671058 | 0.8530612 | 0.5437688 | 0.7832483 | 0.6973083 | 0 | 11.0985 | 0 | 0.498658 | 0.08333333 | 4.110874 | 0.4446129 | 6.006891 | 0 | 0.1924501 | 5.9525 | 6.052589 | -0.04493464 | 5.152778 | 1.132353 | 3 | 0 | 0.6443265 | 7.526792 | 0.6136222 | 7.485858 | 3.12702 | 0.5632082 | 0.6492358 | 0.6526586 | 1.142857 | 0.1731342 | 0 | 0.3625662 | 2.085185 | 1.286882 | 5.933293 | 1.880195 | 5.872857 | 7.327668 | -0.01473185 | 0.407932 | 0.4169523 | 5.152778 | 0 | 0.416397 | 5.638941 | 5.602059 | 0.2484948 | 7.111707 | 0.4068255 | 1.854582 | 0.3988161 | 1.257523 | 1.337963 | 1.200676 | 0.125 | 0.08818607 | 1.557764 | 4.194881 | 6.983102 | 1.610577 | 7.313341 | 0.2587209 | 0.25 | 0.5 | 1.855035 | 1.911765 | 2.027653e-05 | 3.933333 | 0.2172661 | 0 | 0.1101903 | 0 | 0.2492656 | 2.892857 | 0.03711284 | 0 | 0.005380356 | 0 | 0.3880682 | 0 | 0 | 0 | 0 | 0 | 0.2857143 | 6.075346 | 1.142857 | 0.003823176 | 0.3102808 | 0 | 5.165461376 | 5.585179 | 0.4347456 | 0 | 0 | 0.4511331 | 13.6269 | 0 | 1.313199 | 0.3333333 | 6.718464 | 2.903735 | 0 | 0 | 5.248571 | 5.156529408 | 0.3241287 | 0.3224803 | 0.3261568 | 5.560997 | 5.229714 | 0 | 2 | 0.900574 | 0.712963 | 2.70805 | 0.343562 | 0.4363556 | 1.238615 | 0.78 | 0.4355274 | 2.270942 | 2.079442 | 0 | 0 | 0 | 1.353637 | 0 | 0 | 0.2721655 | 3.555348 | 0 | 0 | 14.70688 | 0.9445923 | 4.007333 | 1.04032 | 0.9932188 | 1 | 1.02416 | 1.536413 | 1.189568 | -0.7166867 | 4.418841 | 4.84 | 2.374338 | 0.3248186 | 0.3891504 | 0.3849002 | 2.196778 | 5.56452 | 2.397895 | 4.84 | 0 | -0.622449 | 1.394769 | 0.338762 | 0.2886751 | 0.3898275 | 2 | 5.303305 | 0 | 0 | 0 | -0.3302256 | 2.664498 | 7.942718 | 2 | -0.3989945 | 1.919643 | 7.237778 | 0 | 6.188264 | 0 | -0.1950006 | 2.807355 | 2.543546 | 7.079184 | 0 | 8.966356 | 3.093069 | 0.3538929 | 1.425926 | 0 | 7.968666 | 0.4821239 | -0.14785 | 1 | 0 | 3.061224 | 2.425928 | 2.434278 | 2.44214 | 2.442146 | 2.441389 | 2.442133 | 2.442226 | 2.442462 | 0.3753883 | 0.3788245 | 2.439409 | 0.3817415 | 0.3809304 | 0.382049 | 0.3820517 | 0.3820461 | 0.3820843 | 0.382181 | 0 | 3.807355 | -0.03821029 | 8.860357 | 1.294355 | 0 | 0.5577833 | 0.4047619 | 0 | 1 | 0 | 9.750977 | 1.3778432 | 1.096129 | 0.5510204 | 10.64259 | 0 | 1.866563 | -1.440361 | 0 | 0 | 3.509668 | 2.484907 | -0.3946571 | 2.917555 | 2.918834 | 2.919323 | 2.919286 | 2.919251 | 2.931507 | 0 | 2.922978 | 2.950283 | 2.97663 | 0.5050034 | 1.357143 | -0.2916853 | -0.37 | 1 | 1.443217 | 4.333333 | 0.9377 | 0.4714045 | 0 | -0.3951037 | 6.004108 | 1 | 0 | 0 | 8.010509 | 0.6666667 | 1.615196 | 3.997941 | 1.528851 | 1 | 1.277778 | 1 | -0.4298418 | 0 | 0 | 0.5 | 0.1089214 | 1 | 4.007333 | 0.4207306 | 2.35168 | 2.352118 | 2.352286 | 2.352273 | 2.352261 | 2.353537 | 2.35645 | 2.362835 | 2.371726 | 0 | 0 | 0.0995328 | 1.857143 | 0.04 | 0 | 0 | 1.006694 | 1 | 2.564949 | 1.467186 | 2.14389 | 2.18254 | 0 | -0.6100592 | -0.2777778 | 2.545596 | 0 | -1.52551 | 0 | 0 | 0 | -1.785182 | 4.714286 | 0.3529412 | 0 | 0 | 0.446429 | 0 | 2.197225 | 1.222222 | 20.7829 | 0 | 1.79588 | -0.57 | 0 | 3.428571 | 0 | 1.983163 | 2.375238 | 2.621234 | 0 | -1.082294 | 1.511521 | -3.857143 | 2 | 0 | 0 | 1.755102 | 3 | 2.686765 | 144.3759 | 1.58 | 2.52525 | -4 | 2.545718 | 2.54614 | 4.567658 | 2.540711 | 2.546583 | 1.95023 | 5 | 11.18798 | 0 | 0 | 0 | 4.087963 | 2.590078 | 2.833333 | 16.00414 | 0.3966942 | 2.966326 | 2.966326 | 2.938776 | 50.22917 | 1.95023 | -5.040816 | 0.8 | 0 | 2.691355 | 7.204082 | 3.684269 | 5.513889 | 0 | 21.6 | 0 | 2.930245 | 5.168527 | 0 | 2.11178 | 0 | 3.155024 | 4 | 1.872836 | 164.1974 | 3.983128 | 3.779763 | 15.35301 | 4.909307 | 5.558824 | 3 | 2.381102 | 15.09182 | 3.350681 | 2.5760768 | 5 | 2 | 5.519098 | -1.28372 | 4.736863 | 3.061224 | 18.1838 | 0.7035205 | 15.55316 | 0 | -11.91184 | 3.995969 | -1.792793 | 4.736863 | -7.80993 | 1 | 6 | 18.58051 | 4.736863 | 8 | 20.29636 | 17.10232 | 20.58436 | 7 | 7 | -1.813325 | 7.428571 | 0 | 5.152778 | 154.1336 | 169.058 | 7.003414 | 4 | 0 | 7.88211 | 7.666667 | 0 | 4.736863 | -0.9166667 | 0 | 8.674457 | 13.96429 | 8.389763 | 8.389763 | 0 | 0.5592682 | 0 | -7.323419 | 9.761656 | 10 | 172.6331 | 17.37797 | 18 | 1 | -13.00641 | 54.55889 | 184.9557 | 0 | 0 | 10.05187 | 0 | 9.762317 | 0 | 15 | 4.69949 | 12.20793 | 0 | 184.9177 | 15 | 11 | 13.25098 | 13.44 | 179.7232 | 14 | 13.88201 | 12.0021 | 15 | 5.152778 | 12.20793 | 21.86437 | 14.486344 | 0 | 0 | 12 | 15.87054 | 12.79592 | -9.471328 | 12.53 | 12.53 | 14.29551 | 19.25109 | 12.65306 | 19.26246 | 0 | 19.26246 | 0 | 12.20793 | 0 | 19.26246 | 80.16702 | 34.28572 | 17.69333 | 8 | 0 | 0 | 0 | 31.4704 | 28.28948 | 18.14461 | 0 | 31.73242 | 10.19555 | 0 | 0 | 76.76753 | 3.174768 | 0 | 13.63512 | 242.7291 | -0.1111111 | 5.116336 | 14.68848 | 0 | 184.4747 | 21.78168 | 0 | 0 | 1.016064 | 25.53153448 | 17.60532 | 22.512 | 0 | -17.42857 | 7.714286 | -1.527778 | 17.55401 | 34 | 5.666667 | -8.677959 | 0 | 0 | 0 | -24.36735 | 36.84326 | 47.66658 | 172.0039 | 84.43113 | 37.3009 | 41 | 22.54808 | 7.624937 | 7.623369 | 19.01 | 7.680282 | 7.681423 | 7.678821 | 7.679964 | 7.66674 | 7.665254 | 7.682621 | 7.681164 | 42 | 0 | 31.27778 | 7.800349 | 7.799091 | 17.58904 | 17.53787 | 17.50533 | 17.51301 | 17.51594 | 17.51572 | 17.51551 | 17.7017 | 17.85978 | 0 | 6.404891 | 27.07509 | 70.386937 | 50.02782 | 80.93576 | -42.71429 | 8.074972 | 8.074066 | 38.35944 | 0 | 59 | 8.724677 | 8.724237 | 31.79319 | 42.85714 | 11.25391 | 11.33407 | 11.33573 | 11.31437 | 11.33748 | 31.08374 | 41.14286 | 0 | 11.51142 | -61.65306 | 9.871795 | 9.871662 | 37.30297 | 59.96912 | 2.987103 | 65.46 | 0 | 39.30297 | 0 | 43.30297 | 30.55556 | 0 | 0 | 11.93654 | 14.96102 | 15.1515 | 15.10764 | 15.11066 | 15.07179 | 15.27431 | 15.27684 | 15.24427 | 15.11383 | 15.2795 | 81 | 0 | 0 | 13.06618 | 15.42505 | 82.22 | 15.54047 | 83.0661 | 53.75 | 0 | 92.75 | 0 | 16 | 94.9365 | 79.11369 | 65 | 84.05751 | 65 | 28.09254 | 16.14813 | 16.14813 | 0 | 15.46781 | 104.802008 | 0 | 17.58147 | 17.84747 | 100.8571 | 66 | 114.711404 | 0 | 0 | 19 | 0 | 20.10409 | 52 | 20.82562 | 54.91667 | 166.67 | 54 | 169.4725 | 12 | 0 | 0 | 0 | 0 | 62.3387 | 0 | 0 | 0 | 210.750188 | 0 | 0 | 0 | 0 | 190.47 | 191.724 | 32 | -205.0557 | 73.48 | -333.5316 | 73.216 | 0 | 0 | 0 | 0 | 0 | 0 | 249.1407 | 0 | 99.563904 | 0 | 200.1372 | 252 | -295.0506 | 324 | 0 | 396.0527 | -442.2178 | 0 | 0 | 0 | 391 | 480.0001 | 28 | 189 | 24 | 703.2084 | 0 | 985.417118 | 1202.505287 | 0 | 17.92262 | 0 | 0 | 1334.664167 | 44.446752 | 2165.639 | 463.594197 | 2298.764 | 2582.645 | 3640.936 | 0 | 4315.741 | 0 | 0 | 4816.108 | 0 | 0 | 0 | 5747.971 | 0 | 537.0322 | 2870.659 | 2589.38 | 0 | 0 | 0 | 0 | 2 | 0 | 122.1152 | 40 | 189.6613 | 1538 | 6539.145686 | 6358.605 | 207.716746 | 170.2565 | 167.1456 | 57.90976 | 3988.193 | 0.22971 | 0.03698348 | 170.4043 | 26 | 12 | 20 | 0 | 6 | 0 | 6 | 20 | 2 | 0 | 2400000000 | 39.43282 | 154.1536 | 25.43009 | 19.88228 | 71.00417 | 0 | 0 | 0 | 0 | 0 | 0 | 171.859102 | 0 | 100000000 | 0 | 208
PO | CC1CO1 | [Co(salcy-Br)OAc] | 0.004149378 | 0.9652664 | 80 | 12 | 2.3 | 1.55 | 79.35356 | 0.0006885678 | -0.0001559326 | -2.823461e-05 | 0.001323758 | -0.001027331 | -0.003442973 | -0.0001871634 | 0 | 0 | 0.00143662 | 0.009335612 | 0.01193613 | 0.007333333 | 0.45 | 0 | 0 | 0 | 0.01998118 | 0.03431641 | 0.06438708 | 1.13361 | -0.008685489 | 0.4943877 | 0 | -0.006964306 | 0.02777778 | 0 | 0.08333333 | 0 | 0.01509403 | 0.4722222 | 0.04811252 | -0.006973599 | -0.002729306 | 0.9915722 | -0.0140949 | -0.01321429 | 0.001408159 | 0 | 0 | 0 | 0.9464986 | 0.4237609 | 0.96 | -0.05144145 | 0.0913441 | -0.00857898 | 0.6666667 | -0.01124322 | 0.214389 | 0.1389864 | 0.2686765 | -0.009856663 | 0 | 0 | 0.1222655 | -0.01173336 | 0.1166066 | 0.1360828 | 0.03986767 | 0.1184136 | 0.03504283 | -0.01676471 | 0 | 0.3744621 | 0.6196041 | 0.5630079 | 0.0104433 | -0.01794292 | 0.002857143 | 0.007780102 | 0.6638546 | 0.01071632 | -0.4015831 | 0.07190669 | 0.08646822 | 0.007626518 | 0.6140449 | 0.0649789 | 0.2357023 | 0 | 0 | 0.3226571 | 0.01997895 | 0.1802876 | 0.2253589 | 5.838099 | 11.84945 | 0 | 0.7916959 | 0.1924501 | 0.07012177 | 0.1806315 | 0.1079658 | 0.718565 | 0.424266 | 0 | 0.1435302 | 0.5704698 | 0.5261905 | 0.1282772 | 0.8123932 | 0.5261905 | 0 | -0.05250535 | -0.07619048 | 0.07619048 | 0.1128571 | 0.7373505 | -0.01851852 | 0.1170225 | 2.58332 | 0.6819996 | 0.3319389 | 2.387293 | 0.7914532 | 0.6998291 | 0.3234821 | 0.8277778 | -0.1482593 | 1.398294 | 0.8277778 | 0.7459916 | 0.1170068 | -0.1377551 | -0.2884498 | 0.1428571 | -0.04575163 | -0.01798375 | 0 | 0 | 0.7351224 | 0.7815631 | 2.337446 | 0.03728582 | 0.3529412 | 3.67842 | 0 | -0.002183056 | 0.3333333 | 0.2755556 | 0 | -0.2218059 | 0.6268889 | 0 | 0.1428571 | 0.547619 | -0.01306392 | 3.464959 | 0.4122402 | 0.244898 | 0.4230174 | -0.08606902 | 0 | 1.192625 | 0.407077 | 0.4070377 | 0.4070221 | 0.4070244 | 0.4070233 | 0.4068982 | 0.4065682 | 0.2205128 | 0.405713 | 0.5002438 | 0.4043213 | 0 | 0 | 0 | 1 | 1 | -0.002365475 | -0.2282646 | -0.0009599769 | 2.00035 | 1.200499 | 3.521988 | 0.4285714 | 0.395723 | -0.2371499 | 0.8936733 | 0.9030812 | 0.3219753 | -0.2794118 | -0.05164459 | -0.09685199 | 0.596462 | -0.2789261 | 0.07232491 | 1.05 | -0.2215216 | -0.1170886 | 1.263809 | 0.5812659 | 0.5306122 | 1.266943 | -0.0327381 | 0.1162926 | 0.1402375 | -0.05273446 | -0.1305496 | 0.3250384 | 1.169576 | -0.2135997 | -0.2117564 | 1.16466 | -0.02876526 | -0.08088235 | 2.438283 | 0 | 1.702102 | -0.05211293 | -0.04373763 | 1.299994 | 1.152286 | -0.06081609 | 1.94591 | 0.2167499 | -0.09947683 | 0.07915588 | -0.06407513 | -0.06072519 | 0.02154931 | 0.1222805 | 0.8539216 | 0.3367877 | -0.2033333 | 0.009436996 | 0.04439326 | 0.3250384 | 1.298386 | 0.2857143 | -0.2341176 | -0.2596154 | 1.296043 | 0.6666667 | 0 | 0.1198871 | 0.1400342 | -0.06805546 | -0.148548 | 0.2195465 | -0.6666667 | -0.1193071 | 0.05262202 | -0.2329855 | 0 | 0.04811252 | -0.0855813 | -0.151525 | 1 | 1 | -0.111015 | 0.6659949 | 0.712963 | -0.2589413 | -0.1443596 | 0.4714045 | -0.1538708 | 0.973475 | -0.1661907 | 0 | 0.280591 | 0.1172534 | 0.11 | 0.9825143 | -0.03795622 | -0.2785685 | 1.010226 | 0.7963261 | -0.1369748 | 6.3291 | 1.01995 | 7.647427 | 6.183333 | 0.3236383 | 1.079372 | 0.4615385 | 1.016622 | 0 | 0.7142857 | 1.094167 | 1.177647 | 1.315831 | 1.002034 | 0.3333333 | 0.987904 | 1.675311 | 0.1419611 | 0.3055738 | 0.2422798 | 1.312797 | 0.7994607 | 0.7540915 | 0.3836463 | 0.9395286 | -0.251708 | 0.5833333 | -0.2531071 | 1.350146 | 0.1143826 | -0.01960784 | 1.25 | 0.02531646 | 1.412037 | 0.5545094 | 0.5696178 | 1.025821 | 1.113179 | 1.125984 | 0.7933569 | 0.4574922 | 1.085365 | 1.135859 | 1.13731 | 0.9740896 | 0.7257208 | 2.16546 | 0.79952 | 2.09486 | -0.007936508 | 0.44922 | 0.06771479 | 0.07206079 | 0.4944484 | 0.7128733 | 2.16546 | 0.5692129 | 0.18 | 1 | 1.075836 | 0.8435374 | 0.1773657 | 0.1671058 | 0.8530612 | 0.5361363 | 0.7832483 | 0.6973083 | 0 | 11.0985 | 0 | 0.4826753 | 0.08333333 | 4.110874 | 0.4446129 | 6.006891 | 0 | 0.1924501 | 5.9525 | 6.052589 | -0.04493464 | 5.152778 | 1.132353 | 3 | 0 | 0.6380221 | 7.526792 | 0.6005272 | 7.485858 | 3.12702 | 0.5632082 | 0.6431346 | 0.6465676 | 1.142857 | 0.1731342 | 0 | 0.368173 | 2.085185 | 1.27794 | 5.933293 | 1.880195 | 5.872857 | 7.327668 | -0.01338245 | 0.407932 | 0.4169523 | 5.152778 | 0 | 0.4249595 | 5.638941 | 5.602059 | 0.2484948 | 7.111707 | 0.4152336 | 1.854582 | 0.4071225 | 1.257523 | 1.337963 | 1.194488 | 0.125 | 0.0850553 | 1.564123 | 4.194881 | 6.98896 | 1.610577 | 7.313916 | 0.2587209 | 0.25 | 0.5 | 1.855035 | 1.911765 | 2.027653e-05 | 3.933333 | 0.2233601 | 0 | 0.1101903 | 0 | 0.2492656 | 2.892857 | 0.03836187 | 0 | 0.005380356 | 0 | 0.3961901 | 0 | 0 | 0 | 0 | 0 | 0.2857143 | 6.075346 | 1.142857 | 0.002426919 | 0.3054897 | 0 | 5.173125 | 5.587466 | 0.4347456 | 0 | 0 | 0.4511331 | 13.6269 | 0 | 1.304563 | 0.3333333 | 6.718464 | 2.903735 | 0 | 0 | 5.248571 | 5.163848 | 0.3182214 | 0.3174046 | 0.3202293 | 5.562747 | 5.229714 | 0 | 2 | 0.900574 | 0.712963 | 2.70805 | 0.3377763 | 0.4453833 | 1.228412 | 0.78 | 0.4445501 | 2.270942 | 2.079442 | 0 | 0 | 0 | 1.344253 | 0 | 0 | 0.2721655 | 3.555348 | 0 | 0 | 14.70688 | 0.9445923 | 4.007333 | 1.04032 | 0.9932188 | 1 | 1.02416 | 1.536413 | 1.1962816 | -0.7166867 | 4.418841 | 4.84 | 2.374338 | 0.3325664 | 0.397691 | 0.3849002 | 2.196778 | 5.56452 | 2.397895 | 4.84 | 0 | -0.622449 | 1.384615 | 0.3466916 | 0.2886751 | 0.3839548 | 2 | 5.303305 | 0 | 0 | 0 | -0.3253954 | 2.664498 | 7.942718 | 2 | -0.3989945 | 1.919643 | 7.237778 | 0 | 6.188264 | 0 | -0.1950006 | 2.807355 | 2.543546 | 7.079184 | 0 | 8.966356 | 3.093069 | 0.3538929 | 1.425926 | 0 | 7.968666 | 0.4909366 | -0.14785 | 1 | 0 | 3.061224 | 2.425928 | 2.434278 | 2.44214 | 2.442146 | 2.441389 | 2.442133 | 2.442226 | 2.442462 | 0.3753883 | 0.3788245 | 2.439409 | 0.3817415 | 0.3809304 | 0.382049 | 0.3820517 | 0.3820461 | 0.3820843 | 0.382181 | 0 | 3.807355 | -0.03821029 | 8.860357 | 1.27641 | 0 | 0.5473307 | 0.4047619 | 0 | 1 | 0 | 9.750977 | 1.38653184 | 1.096129 | 0.5510204 | 10.64259 | 0 | 1.871335 | -1.440361 | 0 | 0 | 3.509668 | 2.484907 | -0.3946571 | 2.917555 | 2.918834 | 2.919323 | 2.919286 | 2.919251 | 2.931507 | 0 | 2.922978 | 2.950283 | 2.97663 | 0.51093 | 1.357143 | -0.2916853 | -0.37 | 1 | 1.406243 | 4.333333 | 0.9377 | 0.4714045 | 0 | -0.3845329 | 6.004108 | 1 | 0 | 0 | 8.010509 | 0.6666667 | 1.615196 | 3.997941 | 1.528851 | 1 | 1.277778 | 1 | -0.4298418 | 0 | 0 | 0.5 | 0.1089214 | 1 | 4.007333 | 0.4207306 | 2.35168 | 2.352118 | 2.352286 | 2.352273 | 2.352261 | 2.353537 | 2.35645 | 2.362835 | 2.371726 | 0 | 0 | 0.10791936 | 1.857143 | 0.04 | 0 | 0 | 1.006694 | 1 | 2.564949 | 1.467186 | 2.14389 | 2.18254 | 0 | -0.6100592 | -0.2777778 | 2.545596 | 0 | -1.52551 | 0 | 0 | 0 | -1.785182 | 4.714286 | 0.3529412 | 0 | 0 | 0.4634686 | 0 | 2.197225 | 1.222222 | 20.7829 | 0 | 1.79588 | -0.57 | 0 | 3.428571 | 0 | 1.983163 | 2.375238 | 2.621234 | 0 | -1.082294 | 1.511521 | -3.857143 | 2 | 0 | 0 | 1.755102 | 3 | 2.686765 | 144.3759 | 1.58 | 2.52525 | -4 | 2.545718 | 2.54614 | 4.533785 | 2.540711 | 2.546583 | 1.95023 | 5 | 11.18798 | 0 | 0 | 0 | 4.087963 | 2.590078 | 2.833333 | 16.00414 | 0.3966942 | 2.966326 | 2.966326 | 2.938776 | 50.22917 | 1.95023 | -5.040816 | 0.8 | 0 | 2.691355 | 7.204082 | 3.684269 | 5.513889 | 0 | 21.6 | 0 | 2.930245 | 5.168527 | 0 | 2.071477 | 0 | 3.155024 | 4 | 1.872836 | 164.1974 | 3.983128 | 3.779763 | 15.35301 | 4.909307 | 5.558824 | 3 | 2.381102 | 15.09182 | 3.350681 | 2.63017216 | 5 | 2 | 5.581098 | -1.28372 | 4.736863 | 3.061224 | 18.1838 | 0.7035205 | 15.55316 | 0 | -11.91184 | 3.995969 | -1.744547 | 4.736863 | -7.80993 | 1 | 6 | 18.58051 | 4.736863 | 8 | 20.29636 | 17.10232 | 20.58436 | 7 | 7 | -1.813325 | 7.428571 | 0 | 5.152778 | 154.1336 | 169.058 | 7.003414 | 4 | 0 | 7.88211 | 7.666667 | 0 | 4.736863 | -0.9166667 | 0 | 8.674457 | 13.96429 | 8.389763 | 8.389763 | 0 | 0.5423217 | 0 | -7.323419 | 9.761656 | 10 | 172.5147 | 17.37797 | 18 | 1 | -13.00641 | 54.55889 | 184.9557 | 0 | 0 | 10.05187 | 0 | 9.762317 | 0 | 15 | 4.69949 | 12.20793 | 0 | 184.9177 | 15 | 11 | 13.25098 | 13.44 | 179.5786 | 14 | 13.88201 | 12.0021 | 15 | 5.152778 | 12.20793 | 21.69575 | 14.486344 | 0 | 0 | 12 | 15.87054 | 12.79592 | -9.471328 | 12.53 | 12.53 | 14.29551 | 19.25109 | 12.65306 | 19.26246 | 0 | 19.26246 | 0 | 12.20793 | 0 | 19.26246 | 80.16702 | 34.28572 | 17.69333 | 8 | 0 | 0 | 0 | 31.4704 | 28.28948 | 18.14461 | 0 | 31.2742 | 10.00261 | 0 | 0 | 76.76753 | 3.174768 | 0 | 13.63512 | 242.7291 | -0.1111111 | 5.289169 | 14.94245 | 0 | 184.4747 | 21.78168 | 0 | 0 | 1.016064 | 25.53153448 | 17.60532 | 22.512 | 0 | -17.42857 | 7.714286 | -1.527778 | 17.26777 | 34 | 5.666667 | -8.677959 | 0 | 0 | 0 | -24.36735 | 36.84326 | 47.66658 | 172.0039 | 84.43113 | 37.3009 | 41 | 22.54808 | 7.624937 | 7.623369 | 19.01 | 7.680282 | 7.681423 | 7.678821 | 7.679964 | 7.66674 | 7.665254 | 7.682621 | 7.681164 | 42 | 0 | 31.27778 | 7.800349 | 7.799091 | 17.58904 | 17.53787 | 17.50533 | 17.51301 | 17.51594 | 17.51572 | 17.51551 | 17.7017 | 17.85978 | 0 | 6.404891 | 27.07509 | 70.386937 | 50.61369 | 81.53372 | -42.71429 | 8.074972 | 8.074066 | 38.35944 | 0 | 59 | 8.724677 | 8.724237 | 31.79319 | 42.85714 | 11.25391 | 11.33407 | 11.33573 | 11.31437 | 11.33748 | 31.08374 | 41.14286 | 0 | 11.51142 | -61.65306 | 9.871795 | 9.871662 | 37.30297 | 59.96912 | 2.987103 | 65.46 | 0 | 39.30297 | 0 | 43.30297 | 30.55556 | 0 | 0 | 11.93654 | 14.96102 | 15.1515 | 15.10764 | 15.11066 | 15.07179 | 15.27431 | 15.27684 | 15.24427 | 15.11383 | 15.2795 | 81 | 0 | 0 | 13.06618 | 15.42505 | 82.22 | 15.54047 | 83.0661 | 53.75 | 0 | 92.75 | 0 | 16 | 94.9365 | 79.11369 | 65 | 84.05751 | 65 | 28.09254 | 16.14813 | 16.14813 | 0 | 15.46781 | 104.802008 | 0 | 17.58147 | 17.84747 | 100.8571 | 66 | 114.711404 | 0 | 0 | 19 | 0 | 20.10409 | 52 | 20.82562 | 54.91667 | 166.67 | 54 | 169.4725 | 12 | 0 | 0 | 0 | 0 | 62.3387 | 0 | 0 | 0 | 210.750188 | 0 | 0 | 0 | 0 | 190.47 | 191.724 | 32 | -205.0557 | 73.48 | -333.5316 | 73.216 | 0 | 0 | 0 | 0 | 0 | 0 | 249.1407 | 0 | 99.563904 | 0 | 200.1372 | 252 | -295.0506 | 324 | 0 | 396.0527 | -442.2178 | 0 | 0 | 0 | 391 | 480.0001 | 28 | 189 | 24 | 703.2084 | 0 | 985.417118 | 1202.505287 | 0 | 17.92262 | 0 | 0 | 1334.664167 | 44.446752 | 2165.639 | 463.594197 | 2298.764 | 2582.645 | 3640.936 | 0 | 4315.741 | 0 | 0 | 4816.108 | 0 | 0 | 0 | 5747.971 | 0 | 537.0322 | 2870.659 | 2589.38 | 0 | 0 | 0 | 0 | 2 | 0 | 122.1152 | 40 | 189.6856 | 1538 | 6539.145686 | 6358.605 | 207.716746 | 170.2565 | 167.1456 | 57.90976 | 3988.193 | 0.22971 | 0.03698348 | 170.4043 | 26 | 12 | 20 | 0 | 6 | 0 | 6 | 20 | 2 | 0 | 2400000000 | 39.43282 | 154.1536 | 25.43009 | 19.88228 | 71.00417 | 0 | 0 | 0 | 0 | 0 | 0 | 171.859102 | 0 | 100000000 | 0 | 208
PO | CC1CO1 | [Co(salcy-Br)OAc] | 0.002 | 5.515808 | 25 | 3 | 15.3 | 1.22 | 85.80568 | -0.0006957243 | 0.001531239 | -0.001176089 | 0.001276622 | -0.002102802 | -0.004284118 | 0.00286654 | 0 | 0 | 0.00014528 | 0.010769 | 0.01651755 | 0.008 | 0.4333333 | 0 | 0 | 0 | 0.02659168 | 0.03402069 | 0.05892557 | 1.145526 | 0.005091678 | 0.4734617 | 0 | -0.02020094 | 0.04166667 | 0 | 0.08600887 | 0 | 0.01364774 | 0.4583333 | 0.06475188 | 0.01918265 | 0.02322576 | 0.9994173 | -0.0338615 | -0.03435 | 0.008677344 | 0 | 0 | 0 | 0.952549 | 0.4734617 | 0.968 | -0.03753367 | 0.09745794 | -0.02315073 | 0.625 | 0.02171197 | 0.2287901 | 0.1666667 | 0.3365044 | -0.05978126056 | 0 | 0 | 0.1260008 | 0.02574438 | 0.06919054 | 0.1666667 | 0.03860069 | 0.07407407 | 0.0332526 | -0.04298462 | 0 | 0.377494 | 0.5875903 | 0.5340283 | -0.00880822 | -0.04391515 | 0.0484 | 0.052441 | 0.747891 | 0.01064374 | -0.403978 | 0.09667344 | 0.07799723 | 0.01234254 | 0.6731763 | 0.05420054 | 0.2886751 | 0 | 0 | 0.3176375 | 0.001502791 | 0.2886751 | 0.2048559 | 5.851583 | 11.86271 | 0 | 0.7966576 | 0.1666667 | 0.117786 | 0.1906739 | 0.138069 | 0.7966576 | 0.3556757 | 0 | 0.1999813 | 0.5140187 | 0.5366667 | 0.09889943 | 0.7966576 | 0.5366667 | 0 | -0.03225577 | -0.1033333 | 0.1033333 | 0.1476 | 0.7966576 | -0.08833333 | 0.1310631 | 2.597299 | 0.7966576 | 0.3899729 | 2.401289 | 0.8337872 | 0.7966576 | 0.3899729 | 0.8916667 | -0.02461538 | 1.240597 | 0.8916667 | 0.7743902 | 0.1 | -0.24 | -0.2593677 | 0.25 | -0.1540698 | -0.02105059 | 0 | 0 | 0.7558829 | 0.7816447 | 2.351346 | -0.1208755 | 0.2727273 | 3.678255 | 0 | 0.009187432 | 0.2886751 | 0.2865169 | 0 | -0.1656708 | 0.6320225 | 0 | 0.25 | 0.5333333 | 0.09270377 | 3.464784 | 0.5331092 | 0.16 | 0.5331092 | -0.1273072 | 0 | 1.167677 | 0.4943644 | 0.494448 | 0.4944783 | 0.4944739 | 0.494476 | 0.4946811 | 0.4950431 | 0.2272727 | 0.4955687 | 0.4835567 | 0.4960497 | 0 | 0 | 0 | 1 | 1 | -0.07120238 | -0.1832198 | -0.01528915 | 1.793967 | 1.271624 | 3.521864 | 0.3 | 0.4847288 | -0.2402564 | 0.9404762 | 0.9543081 | 0 | -0.05594406 | -0.04284118 | -0.2089606 | 0.7966576 | -0.1906601 | -0.02028958 | 1.227273 | -0.1186911 | -0.2327236 | 1.295462 | 0.7966576 | 0.44 | 1.123884 | -0.04902778 | 0.126661 | 0.01304172 | -0.04202596 | -0.2452506 | 0.4540741 | 1.209521 | -0.2820044 | -0.2824074 | 1.212798 | -0.03364483 | -0.08551357 | 2.170086 | 0.2727273 | 1.493774586 | 0.02036671 | -0.291821 | 1.071114 | 1.372001 | 0.1046479 | 1.94591 | 0.2802768 | 0.08933324 | 0.08249213 | 0.02165598 | 0.01761903 | 0.0014528 | -0.02472889 | 1.002907 | 0 | -0.4241573 | -0.04666584 | -0.03742201 | 0.4540741 | 1.078183 | 0.5 | -0.2696629 | -0.5454545 | 1.167758 | 0.625 | 0 | 0.1063667 | 0.10769 | -0.3357168 | -0.2912237 | 0.2234902 | -0.625 | -0.2394736 | -0.02643706 | -0.1574558 | 0 | 0 | -0.3863553 | 0.1478957 | 1 | 1 | -0.3120155 | 0.4936582 | 0.5833333 | -0.2865535 | 0.1791361 | 0 | 0.1617216 | 0.9174238 | -0.3180667 | 0 | 0.2660576 | 0.1565802 | 0.08 | 0.9089666 | 0.2402496 | -0.1365941 | 0.8222159 | 0.7226992 | 0.05230207 | 6.4209 | 1.207486 | 7.7854592 | 6.3 | 0.339576 | 1.022911 | 0.3636364 | 1.275667 | 0 | 0.6754888 | 1.453652 | 1.186258 | 0.9566129 | 1.276677 | 0.5 | 1.272521 | 1.339893 | 0.07902736 | 0.02544553 | 0.029011 | 1.657471 | 1.055561 | 1.315806 | 0.4059741 | 1.062947 | -0.3894994 | 0 | -0.3881834 | 1.717337 | 0.09236832 | 0.3275194 | 1.661932 | 0.3279133 | 0.9861111 | 0.4251474 | 1.244879 | 0.8595661 | 1.294559 | 1.310039 | 0.9112041 | 0.4446129 | 1.253984 | 1.238814 | 1.245421 | 1.130996 | 1.041901 | 2.055556 | 1.006317 | 2.171098 | 0.1877778 | 0.5063291 | -0.03556453 | 0.3798173 | 0.5430936 | 1.020808 | 2.055556 | 0.4827755 | 0.4044944 | 0.6754888 | 1.298077 | 1.02 | 0.07389777 | 0.1651755 | 0.56 | 0.5819317 | 0.6502384 | 0.4892753 | 0 | 11.11192 | 0 | 0.5785714 | 0 | 3.713572 | 0.4446129 | 6.005999 | 0 | 0.1666667 | 5.9975 | 6.03803125 | -0.1788889 | 4.708333 | 0.472028 | 2.4 | 0 | 0.6758484 | 7.667824 | 0.6790973 | 7.6284048 | 3.027553 | 0.6296754 | 0.6797418 | 0.6831136 | 0.6754888 | 0.1731342 | 0 | 0.7847005 | 2.491667 | 0.8714602 | 6.03811 | 1.833314 | 6.004 | 7.50723 | 0.1093418 | 0.6402116 | 0.6444249 | 4.708333 | 0 | 0.7330634 | 5.765692 | 5.753846 | 0.2484948 | 6.718464 | 0.7117358 | 0.9939316 | 0.8610331 | 1.150837 | 0.9861111 | 0.8314676 | 0 | 0.06485144 | 2.736455 | 3.651281 | 7.591218 | 1.770951 | 7.625444 | 0.2587209 | 0.25 | 1 | 0.9939449 | 1.461538 | 0 | 2.9 | 0.8721753 | 0 | 0 | 0 | 0.2492656 | 2 | 0.03086769 | 0 | 0 | 0 | 0.6870278 | 0 | 0 | 0 | 0 | 0 | 0.2857143 | 5.351858 | 1 | 0.07854147 | -0.0843375 | 0 | 6.08391 | 6.142251 | 0 | 0 | 0 | 0 | 13.62689 | 0 | 0.6505325 | 0.2886751 | 6.718464 | 2.461231 | 0 | 0 | 4.84 | 6.002129 | -0.003951326 | -0.08622751 | -0.007112821 | 6.055996 | 4.84 | 0 | 1 | 0.03085697 | 0.5833333 | 2.197225 | -0.07169925 | 0.9484043 | 0.5510598 | 0 | 0.9556946 | 2.646439 | 1.609438 | 0 | 0 | 0 | 0.6233502 | 0 | 0 | 0 | 2.944439 | 0 | 0 | 14.70688 | 0 | 3.367296 | 0 | 0 | 1 | 0 | 0.6754888 | 2.642686 | -0.96 | 3.663562 | 4.84 | 1.938915 | 1.063123 | 1.080467 | 0 | 1.550978 | 4.762174 | 1.791759 | 4.84 | 0 | -1.51 | 0.5901398 | 1.078253 | 0 | -0.113506 | 1 | 4.442651 | 0 | 0 | 0 | 0.2329246 | 2.646439 | 6.940222 | 1 | -0.3989945 | 2.166667 | 6.248043 | 1 | 5.198497 | 0 | -0.32321504 | 2.646439 | 2.026466 | 5.978886 | 0 | 7.770223 | 2.646439 | -0.2541621 | 0.5833333 | 0 | 6.746412 | 0.6626894 | -0.5978126056 | 0.5 | 0 | 3.56 | 1.984199 | 1.982275 | 1.977904 | 1.977895 | 1.978724 | 1.977913 | 1.977792 | 1.977458 | -0.2310756 | -0.2320457 | 1.980173 | -0.2338383 | -0.2331067 | -0.234253 | -0.2342573 | -0.2342484 | -0.2343097 | -0.2344787 | 0 | 3 | 0.13935456 | 7.524561 | 1.384083 | 0 | 0.1261695 | 0.5733333 | 0 | 1 | 0 | 8.296297 | 2.791554 | 0 | 1.44 | 9.072801 | 0 | 3.014085 | -0.6005388 | 0 | 0 | 3.510076 | 1.098612 | -0.541784 | 2.163825 | 2.162588 | 2.16213 | 2.162165 | 2.162197 | 2.152379 | 0 | 2.15892 | 2.140003 | 2.123749 | 1 | 1 | -0.30095952 | -0.5496 | 1 | 0.5 | 3.9 | 0.4051 | 0 | 0 | 0.1662808 | 5.804186 | 1 | 0 | 0 | 8.010492 | 0 | 1.846154 | 2.4737564 | 0.3333333 | 1 | 0.9166667 | 1 | -0.1468039 | 0 | 0 | 0 | 0.314646 | 1 | 2.772589 | 0.471144 | 1.241881 | 1.241309 | 1.241098 | 1.241113 | 1.241129 | 1.239612 | 1.236577 | 1.230811 | 1.223186 | 0 | 0 | 3.705655 | 0.5 | 0.2904 | 2.055556 | 0 | 0.9667344 | 1 | 0 | 0 | 1.143951 | 2.627778 | 0 | -0.570897 | -0.8833333 | 1.422703 | 0 | -2.135 | 0 | 0 | 0 | -0.419325 | 5 | 0 | 0 | 0 | 4.165644 | 0 | 0 | 1.611111 | 20.73104 | 0 | 0.5933966 | -0.5588 | 0 | 0.96 | 0 | 0.5773503 | 1.145333 | 1.509976 | 2 | -1.082294 | 1.38069 | -3.84 | 1 | 0 | 0 | 1 | 1 | 1.682522 | 147.9011 | 1.476 | 1.839586 | -2.5 | 1.865656 | 1.866193 | 4.737024 | 1.859283 | 1.866756 | 1.816296 | 1 | 12.01928 | 0 | 3.041667 | 0 | 0.9861111 | 1.921991 | 1.833333 | 16.00414 | 1 | 1.893847 | 1.893847 | 4.84 | 46.56323 | 1.816296 | -0.32 | 0.48 | 0 | 2.049824 | 7.56 | 2.692705 | 0.5833333 | 0 | 20.4 | 0 | 2.347902 | 2.23071 | 0 | -0.02968439 | 0 | 2.048559 | 2.5 | -5.628352 | 167.534 | 2.991564 | 1 | 17.73037 | 2.937817 | 4.538462 | 2 | 3.965406 | 11.46125 | 2.864852 | 14.68576 | 3 | 1 | 15.93575 | -3.863553 | 4.736863 | 2.25 | 18.61287 | 0.6263207 | 11.46125 | 0 | -11.18711 | 1.974633 | 0.6394495 | 4.736863 | -3.050561 | 1 | 4 | 18.61287 | 4.736863 | 6 | 18.61287 | 11.46125 | 18.61287 | 4 | 4 | -2.944615 | 4.4 | 0 | 4.708333 | 165.4512 | 172.7503 | 4.835567 | 2.5 | 6.606882 | 5.340283 | 5.333333 | 0 | 4.736863 | -0.7844444 | 0 | 5.875903 | 9.625 | 4.962389 | 4.962389 | 6.923737 | -2.341738 | 0 | -10.08245 | 7.755242 | 5 | 156.1639 | 11.46125 | 17.8 | 0 | -13.34286 | 46.29652 | 184.9177 | 0 | 0 | 5.359572 | 0 | 2.935652 | 0 | 10 | 2.600954 | 12.71085 | 0 | 184.9177 | 10 | 2 | 9.52549 | 9.68 | 157.6461 | 10 | 9.994173 | 7.175869 | 10 | 4.708333 | 6.103966 | 22.70747 | 9.812758 | 0 | 0 | 0 | 11.45526 | 5.6 | -1.775723 | 12.53 | 12.53 | 23.04 | 11.29009 | 10.2 | 6.923737 | 0 | 0 | 0 | 12.71085 | 6.606882 | 6.923737 | 74.5498748 | 35.7528108 | 12.95462 | 0 | 0 | 0 | 0 | 13.0277 | 29.31972 | 11.67758 | 0 | 34.0235 | -0.254682 | 0 | 0 | 61.86811 | 1.016064 | 0 | 8.76898 | 214.0913 | 1.126667 | 51.76206 | 57.03034 | 0 | 167.3444 | 14.69023 | 0 | 0 | 1.016064 | 14.93774586 | 11.50837 | 15.414 | 0 | -24.16 | 8.64 | -2.325556 | -3.585024 | 18 | 5.733333 | -13.87865 | 0 | 0 | 0 | -12.48 | 15.30581 | 29.60143 | 118.7362 | 75.01098 | 25.57685 | 19 | 17.70951 | 3.801509 | 3.7506 | 4.01 | 3.841675 | 3.842504 | 3.793812 | 3.794702 | 3.831833 | 3.783247 | 3.843375 | 3.795636 | 24 | 0 | 24.91667 | 3.929298 | 3.887266 | 8.609515 | 8.63568 | 8.655299 | 8.650352 | 8.648521 | 8.648659 | 8.648789 | 8.560013 | 8.494995 | 0 | 2.667677 | 9.39509 | 69.4856748 | 166.7197 | 178.4274 | -34.16 | 4.131442 | 4.099648 | 31.08374 | 0 | 29 | 4.613704 | 4.596056 | 26.46439 | 35.6 | 6.020416 | 6.073949 | 6.075061 | 6.060786 | 6.076228 | 31.08374 | 29.04 | 0 | 6.192754 | -38.28 | 5.466178 | 5.45913 | 26.46439 | 24.737564 | 1.964681 | 48.14 | 0 | 26.46439 | 0 | 26.46439 | 26.27778 | 0 | 0 | 6.482832 | 7.215486 | 7.358343 | 7.337624 | 7.340138 | 7.307773 | 7.462624 | 7.464771 | 7.437134 | 7.342778 | 7.467025 | 32 | 0 | 0 | 7.340753 | 7.601397 | 60.04 | 7.687964 | 60.3811 | 34.66667 | 0 | 63 | 0 | 6 | 64.209 | 56.87818 | 39 | 58.04186 | 19 | -56.28352 | 8.199295 | 8.199295 | 0 | 9.434123 | 76.284048 | 0 | 9.39161 | 9.591107 | 75.6 | 50 | 77.854592 | 0 | 0 | 6 | 0 | 11.45941 | 8 | 12.00055 | 24 | 95.96 | 15 | 96.6085 | 0 | 0 | 0 | 0 | 0 | 22.46439 | 0 | 0 | 0 | 122.685184 | 0 | 0 | 0 | 0 | 74.8 | 74.954 | 13 | -161.319218 | 29.04 | -178.9938 | 29.04 | 0 | 0 | 0 | 0 | 0 | 0 | 97.593984 | 0 | 40.310784 | 0 | 138.24 | 178 | -180.4224 | 204 | 0 | 175.9183 | -173.4571 | 0 | 0 | 0 | 154 | 357.528108 | 6 | 59 | 8 | 465.6323 | 0 | 694.856748 | 745.498748 | 0 | 7.858723 | 0 | 0 | 473.622958 | 6.096384 | 1479.011 | 113.996736 | 1675.34 | 1673.444 | 2140.913 | 0 | 2647.219 | 0 | 0 | 1899.779 | 0 | 0 | 0 | 2245.754 | 0 | 186.5025 | 975.1427 | 1109.506 | 0 | 12 | 12 | 0 | 0 | 0 | 371 | 261 | 203.4722 | 1552 | 5733.263123 | 18695.51 | 563.23798 | 465.4405 | 453.85 | 134.289 | 10827.38 | -0.1365652 | 1.046585 | 1038.808 | 75 | 35 | 61 | 2 | 0 | 12 | 14 | 67 | 7 | 0 | 827 | 11.49902 | 0 | 34.72594 | 10.82998 | 6.923737 | 95.04297 | 40.31664 | 0 | 0 | 0 | 0 | 78.90572 | 0 | 8 | 0.4666667 | 209
PO | CC1CO1 | [Co(salcy-Br)OAc] | 0.002 | 5.515808 | 25 | 3 | 9 | 1.31 | 89.36114 | -0.0006991979 | 0.001531239 | -0.001176089 | 0.001276622 | -0.002102802 | -0.004284118 | 0.002874403 | 0 | 0 | 0.00014528 | 0.010769 | 0.01651755 | 0.008 | 0.4333333 | 0 | 0 | 0 | 0.02659168 | 0.03402069 | 0.05892557 | 1.145526 | 0.005091678 | 0.4734617 | 0 | -0.02020094 | 0.04166667 | 0 | 0.08600887 | 0 | 0.01364774 | 0.4583333 | 0.06475188 | 0.0192329 | 0.02322576 | 0.9994173 | -0.0338615 | -0.03435 | 0.008672001 | 0 | 0 | 0 | 0.952549 | 0.4734617 | 0.968 | -0.03753367 | 0.09745794 | -0.02315073 | 0.625 | 0.0217925 | 0.2287901 | 0.1666667 | 0.3365044 | -0.05978126056 | 0 | 0 | 0.1260008 | 0.02582788 | 0.06919054 | 0.1666667 | 0.03860069 | 0.07407407 | 0.0332526 | -0.04298462 | 0 | 0.377494 | 0.5875903 | 0.5340283 | -0.008792519 | -0.04391515 | 0.0484 | 0.052441 | 0.747891 | 0.01064208 | -0.403978 | 0.09667344 | 0.07799723 | 0.01233746 | 0.6731763 | 0.05420054 | 0.2886751 | 0 | 0 | 0.3176375 | 0.001502791 | 0.2886751 | 0.2048559 | 5.851583 | 11.86271 | 0 | 0.7966576 | 0.1666667 | 0.117786 | 0.1906739 | 0.138069 | 0.7966576 | 0.3556757 | 0 | 0.1999813 | 0.5140187 | 0.5366667 | 0.09889943 | 0.7966576 | 0.5366667 | 0 | -0.03225577 | -0.1033333 | 0.1033333 | 0.1476 | 0.7966576 | -0.08833333 | 0.1310631 | 2.597299 | 0.7966576 | 0.3899729 | 2.401289 | 0.8337872 | 0.7966576 | 0.3899729 | 0.8916667 | -0.02461538 | 1.240597 | 0.8916667 | 0.7743902 | 0.1 | -0.24 | -0.2593677 | 0.25 | -0.1540698 | -0.02084479 | 0 | 0 | 0.7558829 | 0.7816447 | 2.351346 | -0.1208755 | 0.2727273 | 3.678255 | 0 | 0.009187432 | 0.2886751 | 0.2865169 | 0 | -0.1656708 | 0.6320225 | 0 | 0.25 | 0.5333333 | 0.09270377 | 3.464784 | 0.5331092 | 0.16 | 0.5331092 | -0.1273072 | 0 | 1.167677 | 0.4943644 | 0.494448 | 0.4944783 | 0.4944739 | 0.494476 | 0.4946811 | 0.4950431 | 0.2272727 | 0.4955687 | 0.4835567 | 0.4960497 | 0 | 0 | 0 | 1 | 1 | -0.07120238 | -0.1832198 | -0.01528915 | 1.793967 | 1.271624 | 3.521864 | 0.3 | 0.4847288 | -0.2402564 | 0.9404762 | 0.9543081 | 0 | -0.05594406 | -0.04284118 | -0.2089606 | 0.7966576 | -0.1906601 | -0.02016705 | 1.227273 | -0.1186911 | -0.2327236 | 1.295462 | 0.7966576 | 0.44 | 1.123884 | -0.04902778 | 0.126661 | 0.01313682 | -0.0415926 | -0.2452506 | 0.4540741 | 1.209521 | -0.2820044 | -0.2824074 | 1.212798 | -0.03364483 | -0.08551357 | 2.170086 | 0.2727273 | 1.493774586 | 0.02036671 | -0.291821 | 1.071114 | 1.372001 | 0.1047799 | 1.94591 | 0.2802768 | 0.08951561 | 0.08233824 | 0.02216117 | 0.01811702 | 0.0014528 | -0.02481672 | 1.002907 | 0 | -0.4241573 | -0.04643039 | -0.0373556 | 0.4540741 | 1.078183 | 0.5 | -0.2696629 | -0.5454545 | 1.167758 | 0.625 | 0 | 0.1063667 | 0.10769 | -0.3357168 | -0.2912237 | 0.2234902 | -0.625 | -0.2394736 | -0.02640691 | -0.1574558 | 0 | 0 | -0.3863553 | 0.1483217 | 1 | 1 | -0.3120155 | 0.4936582 | 0.5833333 | -0.2865535 | 0.1793991 | 0 | 0.1620911 | 0.9170135 | -0.3180667 | 0 | 0.2660576 | 0.1565802 | 0.08 | 0.9085473 | 0.2402496 | -0.1365941 | 0.8222159 | 0.7226992 | 0.05280579 | 6.4209 | 1.207486 | 7.7854592 | 6.3 | 0.339576 | 1.022911 | 0.3636364 | 1.275667 | 0 | 0.6754888 | 1.453652 | 1.186258 | 0.9566129 | 1.276677 | 0.5 | 1.272521 | 1.339893 | 0.0789129 | 0.02562834 | 0.02908794 | 1.657471 | 1.055343 | 1.315618 | 0.4059741 | 1.062947 | -0.3894994 | 0 | -0.3881834 | 1.717337 | 0.09236832 | 0.3275194 | 1.661932 | 0.3279133 | 0.9861111 | 0.4251474 | 1.244892 | 0.8595661 | 1.294559 | 1.310039 | 0.9112041 | 0.4446129 | 1.253984 | 1.238814 | 1.245421 | 1.130996 | 1.041659 | 2.055556 | 1.005675 | 2.171098 | 0.1877778 | 0.5063291 | -0.03552484 | 0.3798173 | 0.5430936 | 1.020539 | 2.055556 | 0.4827755 | 0.4044944 | 0.6754888 | 1.298077 | 1.02 | 0.07382022 | 0.1651755 | 0.56 | 0.5819317 | 0.6502384 | 0.4892753 | 0 | 11.11192 | 0 | 0.5785714 | 0 | 3.713572 | 0.4446129 | 6.005999 | 0 | 0.1666667 | 5.9975 | 6.03803125 | -0.1788889 | 4.708333 | 0.472028 | 2.4 | 0 | 0.6758484 | 7.667824 | 0.6790973 | 7.6284048 | 3.027553 | 0.6296754 | 0.6797418 | 0.6831136 | 0.6754888 | 0.1731342 | 0 | 0.7853648 | 2.491667 | 0.8714918 | 6.03811 | 1.833314 | 6.004 | 7.50723 | 0.1096814 | 0.6402116 | 0.6444249 | 4.708333 | 0 | 0.7337766 | 5.765692 | 5.753846 | 0.2484948 | 6.718464 | 0.7125293 | 0.9939316 | 0.8612493 | 1.150837 | 0.9861111 | 0.8308647 | 0 | 0.06492175 | 2.736834 | 3.651281 | 7.592512 | 1.770951 | 7.62608 | 0.2587209 | 0.25 | 1 | 0.9939449 | 1.461538 | 0 | 2.9 | 0.8718118 | 0 | 0 | 0 | 0.2492656 | 2 | 0.03086769 | 0 | 0 | 0 | 0.6879066 | 0 | 0 | 0 | 0 | 0 | 0.2857143 | 5.351858 | 1 | 0.0787103 | -0.08381868 | 0 | 6.085194 | 6.142848 | 0 | 0 | 0 | 0 | 13.62689 | 0 | 0.6500703 | 0.2886751 | 6.718464 | 2.461231 | 0 | 0 | 4.84 | 6.003492 | -0.003685235 | -0.08570792 | -0.006836332 | 6.056653 | 4.84 | 0 | 1 | 0.03085697 | 0.5833333 | 2.197225 | -0.07123271 | 0.9483699 | 0.5504273 | 0 | 0.9556369 | 2.646439 | 1.609438 | 0 | 0 | 0 | 0.6229188 | 0 | 0 | 0 | 2.944439 | 0 | 0 | 14.70688 | 0 | 3.367296 | 0 | 0 | 1 | 0 | 0.6754888 | 2.643902 | -0.96 | 3.663562 | 4.84 | 1.938915 | 1.062415 | 1.079943 | 0 | 1.550978 | 4.762174 | 1.791759 | 4.84 | 0 | -1.51 | 0.5897652 | 1.077556 | 0 | -0.112819 | 1 | 4.442651 | 0 | 0 | 0 | 0.2352305 | 2.646439 | 6.940222 | 1 | -0.3989945 | 2.166667 | 6.248043 | 1 | 5.198497 | 0 | -0.32321504 | 2.646439 | 2.026466 | 5.978886 | 0 | 7.770223 | 2.646439 | -0.2541621 | 0.5833333 | 0 | 6.746412 | 0.6631638 | -0.5978126056 | 0.5 | 0 | 3.56 | 1.984199 | 1.982275 | 1.977904 | 1.977895 | 1.978724 | 1.977913 | 1.977792 | 1.977458 | -0.2310756 | -0.2320457 | 1.980173 | -0.2338383 | -0.2331067 | -0.234253 | -0.2342573 | -0.2342484 | -0.2343097 | -0.2344787 | 0 | 3 | 0.13935456 | 7.524561 | 1.384083 | 0 | 0.126552 | 0.5733333 | 0 | 1 | 0 | 8.296297 | 2.793937 | 0 | 1.44 | 9.072801 | 0 | 3.016017 | -0.6005388 | 0 | 0 | 3.510076 | 1.098612 | -0.541784 | 2.163825 | 2.162588 | 2.16213 | 2.162165 | 2.162197 | 2.152379 | 0 | 2.15892 | 2.140003 | 2.123749 | 1 | 1 | -0.30095952 | -0.5496 | 1 | 0.5 | 3.9 | 0.4051 | 0 | 0 | 0.1701452 | 5.804186 | 1 | 0 | 0 | 8.010492 | 0 | 1.846154 | 2.4737564 | 0.3333333 | 1 | 0.9166667 | 1 | -0.1468039 | 0 | 0 | 0 | 0.314646 | 1 | 2.772589 | 0.471144 | 1.241881 | 1.241309 | 1.241098 | 1.241113 | 1.241129 | 1.239612 | 1.236577 | 1.230811 | 1.223186 | 0 | 0 | 3.712201 | 0.5 | 0.2904 | 2.055556 | 0 | 0.9667344 | 1 | 0 | 0 | 1.143951 | 2.627778 | 0 | -0.570897 | -0.8833333 | 1.422703 | 0 | -2.135 | 0 | 0 | 0 | -0.419325 | 5 | 0 | 0 | 0 | 4.170752 | 0 | 0 | 1.611111 | 20.73104 | 0 | 0.5933966 | -0.5588 | 0 | 0.96 | 0 | 0.5773503 | 1.145333 | 1.509976 | 2 | -1.082294 | 1.38069 | -3.84 | 1 | 0 | 0 | 1 | 1 | 1.682522 | 147.9011 | 1.476 | 1.839586 | -2.5 | 1.865656 | 1.866193 | 4.737024 | 1.859283 | 1.866756 | 1.816296 | 1 | 12.01928 | 0 | 3.041667 | 0 | 0.9861111 | 1.921991 | 1.833333 | 16.00414 | 1 | 1.893847 | 1.893847 | 4.84 | 46.56323 | 1.816296 | -0.32 | 0.48 | 0 | 2.049824 | 7.56 | 2.692705 | 0.5833333 | 0 | 20.4 | 0 | 2.347902 | 2.23071 | 0 | -0.02766171 | 0 | 2.048559 | 2.5 | -5.628352 | 167.534 | 2.991564 | 1 | 17.73037 | 2.937817 | 4.538462 | 2 | 3.965406 | 11.46125 | 2.864852 | 14.69699 | 3 | 1 | 15.94162 | -3.863553 | 4.736863 | 2.25 | 18.61287 | 0.6263207 | 11.46125 | 0 | -11.18711 | 1.974633 | 0.6574592 | 4.736863 | -3.050561 | 1 | 4 | 18.61287 | 4.736863 | 6 | 18.61287 | 11.46125 | 18.61287 | 4 | 4 | -2.944615 | 4.4 | 0 | 4.708333 | 165.4512 | 172.7503 | 4.835567 | 2.5 | 6.606882 | 5.340283 | 5.333333 | 0 | 4.736863 | -0.7844444 | 0 | 5.875903 | 9.625 | 4.962389 | 4.962389 | 6.923737 | -2.329596 | 0 | -10.08245 | 7.755242 | 5 | 156.1707 | 11.46125 | 17.8 | 0 | -13.34286 | 46.29652 | 184.9177 | 0 | 0 | 5.359572 | 0 | 2.935652 | 0 | 10 | 2.600954 | 12.71085 | 0 | 184.9177 | 10 | 2 | 9.52549 | 9.68 | 157.6518 | 10 | 9.994173 | 7.175869 | 10 | 4.708333 | 6.103966 | 22.70747 | 9.812758 | 0 | 0 | 0 | 11.45526 | 5.6 | -1.775723 | 12.53 | 12.53 | 23.04 | 11.29009 | 10.2 | 6.923737 | 0 | 0 | 0 | 12.71085 | 6.606882 | 6.923737 | 74.5498748 | 35.7528108 | 12.95462 | 0 | 0 | 0 | 0 | 13.0277 | 29.31972 | 11.67758 | 0 | 34.0235 | -0.2447208 | 0 | 0 | 61.86811 | 1.016064 | 0 | 8.76898 | 214.0913 | 1.126667 | 51.80866 | 57.05601 | 0 | 167.3444 | 14.69023 | 0 | 0 | 1.016064 | 14.93774586 | 11.50837 | 15.414 | 0 | -24.16 | 8.64 | -2.325556 | -3.560767 | 18 | 5.733333 | -13.87865 | 0 | 0 | 0 | -12.48 | 15.30581 | 29.60143 | 118.7362 | 75.01098 | 25.57685 | 19 | 17.70951 | 3.801509 | 3.7506 | 4.01 | 3.841675 | 3.842504 | 3.793812 | 3.794702 | 3.831833 | 3.783247 | 3.843375 | 3.795636 | 24 | 0 | 24.91667 | 3.929298 | 3.887266 | 8.609515 | 8.63568 | 8.655299 | 8.650352 | 8.648521 | 8.648659 | 8.648789 | 8.560013 | 8.494995 | 0 | 2.667677 | 9.39509 | 69.4856748 | 166.7674 | 178.4257 | -34.16 | 4.131442 | 4.099648 | 31.08374 | 0 | 29 | 4.613704 | 4.596056 | 26.46439 | 35.6 | 6.020416 | 6.073949 | 6.075061 | 6.060786 | 6.076228 | 31.08374 | 29.04 | 0 | 6.192754 | -38.28 | 5.466178 | 5.45913 | 26.46439 | 24.737564 | 1.964681 | 48.14 | 0 | 26.46439 | 0 | 26.46439 | 26.27778 | 0 | 0 | 6.482832 | 7.215486 | 7.358343 | 7.337624 | 7.340138 | 7.307773 | 7.462624 | 7.464771 | 7.437134 | 7.342778 | 7.467025 | 32 | 0 | 0 | 7.340753 | 7.601397 | 60.04 | 7.687964 | 60.3811 | 34.66667 | 0 | 63 | 0 | 6 | 64.209 | 56.87818 | 39 | 58.04186 | 19 | -56.28352 | 8.199295 | 8.199295 | 0 | 9.434123 | 76.284048 | 0 | 9.39161 | 9.591107 | 75.6 | 50 | 77.854592 | 0 | 0 | 6 | 0 | 11.45941 | 8 | 12.00055 | 24 | 95.96 | 15 | 96.6085 | 0 | 0 | 0 | 0 | 0 | 22.46439 | 0 | 0 | 0 | 122.685184 | 0 | 0 | 0 | 0 | 74.8 | 74.954 | 13 | -161.319218 | 29.04 | -178.9938 | 29.04 | 0 | 0 | 0 | 0 | 0 | 0 | 97.593984 | 0 | 40.310784 | 0 | 138.24 | 178 | -180.4224 | 204 | 0 | 175.9183 | -173.4571 | 0 | 0 | 0 | 154 | 357.528108 | 6 | 59 | 8 | 465.6323 | 0 | 694.856748 | 745.498748 | 0 | 7.858723 | 0 | 0 | 473.622958 | 6.096384 | 1479.011 | 113.996736 | 1675.34 | 1673.444 | 2140.913 | 0 | 2647.219 | 0 | 0 | 1899.779 | 0 | 0 | 0 | 2245.754 | 0 | 186.5025 | 975.1427 | 1109.506 | 0 | 12 | 12 | 0 | 0 | 0 | 361 | 253 | 197.4722 | 1504 | 5564.784826 | 18042.52 | 541.4622 | 447.718 | 436.6 | 129.273 | 10394.34 | -0.1181713 | 0.9903463 | 911.9676 | 72 | 34 | 58 | 2 | 0 | 12 | 14 | 64 | 6 | 0 | 800 | 11.49902 | 0 | 34.72594 | 10.82998 | 0 | 89.47952 | 46.38301 | 0 | 0 | 0 | 0 | 75.902134 | 0 | 8 | 0.4666667 | 209
PO | CC1CO1 | [Co(salcy-H)OAc] | 0.005 | 5.515808 | 25 | 3 | 5.7 | 1.28 | 89.36114 | -0.0006991979 | 0.001531239 | -0.001176089 | 0.001276622 | -0.002102802 | -0.004284118 | 0.002874403 | 0 | 0 | 0.00014528 | 0.010769 | 0.01651755 | 0.008 | 0.4333333 | 0 | 0 | 0 | 0.02659168 | 0.03402069 | 0.05892557 | 1.145526 | 0.005091678 | 0.4734617 | 0 | -0.02020094 | 0.04166667 | 0 | 0.08600887 | 0 | 0.01364774 | 0.4583333 | 0.06475188 | 0.0192329 | 0.02322576 | 0.9994173 | -0.0338615 | -0.03435 | 0.008672001 | 0 | 0 | 0 | 0.952549 | 0.4734617 | 0.968 | -0.03753367 | 0.09745794 | -0.02315073 | 0.625 | 0.0217925 | 0.2287901 | 0.1666667 | 0.3365044 | -0.05978126056 | 0 | 0 | 0.1260008 | 0.02582788 | 0.06919054 | 0.1666667 | 0.03860069 | 0.07407407 | 0.0332526 | -0.04298462 | 0 | 0.377494 | 0.5875903 | 0.5340283 | -0.008792519 | -0.04391515 | 0.0484 | 0.052441 | 0.747891 | 0.01064208 | -0.403978 | 0.09667344 | 0.07799723 | 0.01233746 | 0.6731763 | 0.05420054 | 0.2886751 | 0 | 0 | 0.3176375 | 0.001502791 | 0.2886751 | 0.2048559 | 5.851583 | 11.86271 | 0 | 0.7966576 | 0.1666667 | 0.117786 | 0.1906739 | 0.138069 | 0.7966576 | 0.3556757 | 0 | 0.1999813 | 0.5140187 | 0.5366667 | 0.09889943 | 0.7966576 | 0.5366667 | 0 | -0.03225577 | -0.1033333 | 0.1033333 | 0.1476 | 0.7966576 | -0.08833333 | 0.1310631 | 2.597299 | 0.7966576 | 0.3899729 | 2.401289 | 0.8337872 | 0.7966576 | 0.3899729 | 0.8916667 | -0.02461538 | 1.240597 | 0.8916667 | 0.7743902 | 0.1 | -0.24 | -0.2593677 | 0.25 | -0.1540698 | -0.02084479 | 0 | 0 | 0.7558829 | 0.7816447 | 2.351346 | -0.1208755 | 0.2727273 | 3.678255 | 0 | 0.009187432 | 0.2886751 | 0.2865169 | 0 | -0.1656708 | 0.6320225 | 0 | 0.25 | 0.5333333 | 0.09270377 | 3.464784 | 0.5331092 | 0.16 | 0.5331092 | -0.1273072 | 0 | 1.167677 | 0.4943644 | 0.494448 | 0.4944783 | 0.4944739 | 0.494476 | 0.4946811 | 0.4950431 | 0.2272727 | 0.4955687 | 0.4835567 | 0.4960497 | 0 | 0 | 0 | 1 | 1 | -0.07120238 | -0.1832198 | -0.01528915 | 1.793967 | 1.271624 | 3.521864 | 0.3 | 0.4847288 | -0.2402564 | 0.9404762 | 0.9543081 | 0 | -0.05594406 | -0.04284118 | -0.2089606 | 0.7966576 | -0.1906601 | -0.02016705 | 1.227273 | -0.1186911 | -0.2327236 | 1.295462 | 0.7966576 | 0.44 | 1.123884 | -0.04902778 | 0.126661 | 0.01313682 | -0.0415926 | -0.2452506 | 0.4540741 | 1.209521 | -0.2820044 | -0.2824074 | 1.212798 | -0.03364483 | -0.08551357 | 2.170086 | 0.2727273 | 1.493774586 | 0.02036671 | -0.291821 | 1.071114 | 1.372001 | 0.1047799 | 1.94591 | 0.2802768 | 0.08951561 | 0.08233824 | 0.02216117 | 0.01811702 | 0.0014528 | -0.02481672 | 1.002907 | 0 | -0.4241573 | -0.04643039 | -0.0373556 | 0.4540741 | 1.078183 | 0.5 | -0.2696629 | -0.5454545 | 1.167758 | 0.625 | 0 | 0.1063667 | 0.10769 | -0.3357168 | -0.2912237 | 0.2234902 | -0.625 | -0.2394736 | -0.02640691 | -0.1574558 | 0 | 0 | -0.3863553 | 0.1483217 | 1 | 1 | -0.3120155 | 0.4936582 | 0.5833333 | -0.2865535 | 0.1793991 | 0 | 0.1620911 | 0.9170135 | -0.3180667 | 0 | 0.2660576 | 0.1565802 | 0.08 | 0.9085473 | 0.2402496 | -0.1365941 | 0.8222159 | 0.7226992 | 0.05280579 | 6.4209 | 1.207486 | 7.7854592 | 6.3 | 0.339576 | 1.022911 | 0.3636364 | 1.275667 | 0 | 0.6754888 | 1.453652 | 1.186258 | 0.9566129 | 1.276677 | 0.5 | 1.272521 | 1.339893 | 0.0789129 | 0.02562834 | 0.02908794 | 1.657471 | 1.055343 | 1.315618 | 0.4059741 | 1.062947 | -0.3894994 | 0 | -0.3881834 | 1.717337 | 0.09236832 | 0.3275194 | 1.661932 | 0.3279133 | 0.9861111 | 0.4251474 | 1.244892 | 0.8595661 | 1.294559 | 1.310039 | 0.9112041 | 0.4446129 | 1.253984 | 1.238814 | 1.245421 | 1.130996 | 1.041659 | 2.055556 | 1.005675 | 2.171098 | 0.1877778 | 0.5063291 | -0.03552484 | 0.3798173 | 0.5430936 | 1.020539 | 2.055556 | 0.4827755 | 0.4044944 | 0.6754888 | 1.298077 | 1.02 | 0.07382022 | 0.1651755 | 0.56 | 0.5819317 | 0.6502384 | 0.4892753 | 0 | 11.11192 | 0 | 0.5785714 | 0 | 3.713572 | 0.4446129 | 6.005999 | 0 | 0.1666667 | 5.9975 | 6.03803125 | -0.1788889 | 4.708333 | 0.472028 | 2.4 | 0 | 0.6758484 | 7.667824 | 0.6790973 | 7.6284048 | 3.027553 | 0.6296754 | 0.6797418 | 0.6831136 | 0.6754888 | 0.1731342 | 0 | 0.7853648 | 2.491667 | 0.8714918 | 6.03811 | 1.833314 | 6.004 | 7.50723 | 0.1096814 | 0.6402116 | 0.6444249 | 4.708333 | 0 | 0.7337766 | 5.765692 | 5.753846 | 0.2484948 | 6.718464 | 0.7125293 | 0.9939316 | 0.8612493 | 1.150837 | 0.9861111 | 0.8308647 | 0 | 0.06492175 | 2.736834 | 3.651281 | 7.592512 | 1.770951 | 7.62608 | 0.2587209 | 0.25 | 1 | 0.9939449 | 1.461538 | 0 | 2.9 | 0.8718118 | 0 | 0 | 0 | 0.2492656 | 2 | 0.03086769 | 0 | 0 | 0 | 0.6879066 | 0 | 0 | 0 | 0 | 0 | 0.2857143 | 5.351858 | 1 | 0.0787103 | -0.08381868 | 0 | 6.085194 | 6.142848 | 0 | 0 | 0 | 0 | 13.62689 | 0 | 0.6500703 | 0.2886751 | 6.718464 | 2.461231 | 0 | 0 | 4.84 | 6.003492 | -0.003685235 | -0.08570792 | -0.006836332 | 6.056653 | 4.84 | 0 | 1 | 0.03085697 | 0.5833333 | 2.197225 | -0.07123271 | 0.9483699 | 0.5504273 | 0 | 0.9556369 | 2.646439 | 1.609438 | 0 | 0 | 0 | 0.6229188 | 0 | 0 | 0 | 2.944439 | 0 | 0 | 14.70688 | 0 | 3.367296 | 0 | 0 | 1 | 0 | 0.6754888 | 2.643902 | -0.96 | 3.663562 | 4.84 | 1.938915 | 1.062415 | 1.079943 | 0 | 1.550978 | 4.762174 | 1.791759 | 4.84 | 0 | -1.51 | 0.5897652 | 1.077556 | 0 | -0.112819 | 1 | 4.442651 | 0 | 0 | 0 | 0.2352305 | 2.646439 | 6.940222 | 1 | -0.3989945 | 2.166667 | 6.248043 | 1 | 5.198497 | 0 | -0.32321504 | 2.646439 | 2.026466 | 5.978886 | 0 | 7.770223 | 2.646439 | -0.2541621 | 0.5833333 | 0 | 6.746412 | 0.6631638 | -0.5978126056 | 0.5 | 0 | 3.56 | 1.984199 | 1.982275 | 1.977904 | 1.977895 | 1.978724 | 1.977913 | 1.977792 | 1.977458 | -0.2310756 | -0.2320457 | 1.980173 | -0.2338383 | -0.2331067 | -0.234253 | -0.2342573 | -0.2342484 | -0.2343097 | -0.2344787 | 0 | 3 | 0.13935456 | 7.524561 | 1.384083 | 0 | 0.126552 | 0.5733333 | 0 | 1 | 0 | 8.296297 | 2.793937 | 0 | 1.44 | 9.072801 | 0 | 3.016017 | -0.6005388 | 0 | 0 | 3.510076 | 1.098612 | -0.541784 | 2.163825 | 2.162588 | 2.16213 | 2.162165 | 2.162197 | 2.152379 | 0 | 2.15892 | 2.140003 | 2.123749 | 1 | 1 | -0.30095952 | -0.5496 | 1 | 0.5 | 3.9 | 0.4051 | 0 | 0 | 0.1701452 | 5.804186 | 1 | 0 | 0 | 8.010492 | 0 | 1.846154 | 2.4737564 | 0.3333333 | 1 | 0.9166667 | 1 | -0.1468039 | 0 | 0 | 0 | 0.314646 | 1 | 2.772589 | 0.471144 | 1.241881 | 1.241309 | 1.241098 | 1.241113 | 1.241129 | 1.239612 | 1.236577 | 1.230811 | 1.223186 | 0 | 0 | 3.712201 | 0.5 | 0.2904 | 2.055556 | 0 | 0.9667344 | 1 | 0 | 0 | 1.143951 | 2.627778 | 0 | -0.570897 | -0.8833333 | 1.422703 | 0 | -2.135 | 0 | 0 | 0 | -0.419325 | 5 | 0 | 0 | 0 | 4.170752 | 0 | 0 | 1.611111 | 20.73104 | 0 | 0.5933966 | -0.5588 | 0 | 0.96 | 0 | 0.5773503 | 1.145333 | 1.509976 | 2 | -1.082294 | 1.38069 | -3.84 | 1 | 0 | 0 | 1 | 1 | 1.682522 | 147.9011 | 1.476 | 1.839586 | -2.5 | 1.865656 | 1.866193 | 4.737024 | 1.859283 | 1.866756 | 1.816296 | 1 | 12.01928 | 0 | 3.041667 | 0 | 0.9861111 | 1.921991 | 1.833333 | 16.00414 | 1 | 1.893847 | 1.893847 | 4.84 | 46.56323 | 1.816296 | -0.32 | 0.48 | 0 | 2.049824 | 7.56 | 2.692705 | 0.5833333 | 0 | 20.4 | 0 | 2.347902 | 2.23071 | 0 | -0.02766171 | 0 | 2.048559 | 2.5 | -5.628352 | 167.534 | 2.991564 | 1 | 17.73037 | 2.937817 | 4.538462 | 2 | 3.965406 | 11.46125 | 2.864852 | 14.69699 | 3 | 1 | 15.94162 | -3.863553 | 4.736863 | 2.25 | 18.61287 | 0.6263207 | 11.46125 | 0 | -11.18711 | 1.974633 | 0.6574592 | 4.736863 | -3.050561 | 1 | 4 | 18.61287 | 4.736863 | 6 | 18.61287 | 11.46125 | 18.61287 | 4 | 4 | -2.944615 | 4.4 | 0 | 4.708333 | 165.4512 | 172.7503 | 4.835567 | 2.5 | 6.606882 | 5.340283 | 5.333333 | 0 | 4.736863 | -0.7844444 | 0 | 5.875903 | 9.625 | 4.962389 | 4.962389 | 6.923737 | -2.329596 | 0 | -10.08245 | 7.755242 | 5 | 156.1707 | 11.46125 | 17.8 | 0 | -13.34286 | 46.29652 | 184.9177 | 0 | 0 | 5.359572 | 0 | 2.935652 | 0 | 10 | 2.600954 | 12.71085 | 0 | 184.9177 | 10 | 2 | 9.52549 | 9.68 | 157.6518 | 10 | 9.994173 | 7.175869 | 10 | 4.708333 | 6.103966 | 22.70747 | 9.812758 | 0 | 0 | 0 | 11.45526 | 5.6 | -1.775723 | 12.53 | 12.53 | 23.04 | 11.29009 | 10.2 | 6.923737 | 0 | 0 | 0 | 12.71085 | 6.606882 | 6.923737 | 74.5498748 | 35.7528108 | 12.95462 | 0 | 0 | 0 | 0 | 13.0277 | 29.31972 | 11.67758 | 0 | 34.0235 | -0.2447208 | 0 | 0 | 61.86811 | 1.016064 | 0 | 8.76898 | 214.0913 | 1.126667 | 51.80866 | 57.05601 | 0 | 167.3444 | 14.69023 | 0 | 0 | 1.016064 | 14.93774586 | 11.50837 | 15.414 | 0 | -24.16 | 8.64 | -2.325556 | -3.560767 | 18 | 5.733333 | -13.87865 | 0 | 0 | 0 | -12.48 | 15.30581 | 29.60143 | 118.7362 | 75.01098 | 25.57685 | 19 | 17.70951 | 3.801509 | 3.7506 | 4.01 | 3.841675 | 3.842504 | 3.793812 | 3.794702 | 3.831833 | 3.783247 | 3.843375 | 3.795636 | 24 | 0 | 24.91667 | 3.929298 | 3.887266 | 8.609515 | 8.63568 | 8.655299 | 8.650352 | 8.648521 | 8.648659 | 8.648789 | 8.560013 | 8.494995 | 0 | 2.667677 | 9.39509 | 69.4856748 | 166.7674 | 178.4257 | -34.16 | 4.131442 | 4.099648 | 31.08374 | 0 | 29 | 4.613704 | 4.596056 | 26.46439 | 35.6 | 6.020416 | 6.073949 | 6.075061 | 6.060786 | 6.076228 | 31.08374 | 29.04 | 0 | 6.192754 | -38.28 | 5.466178 | 5.45913 | 26.46439 | 24.737564 | 1.964681 | 48.14 | 0 | 26.46439 | 0 | 26.46439 | 26.27778 | 0 | 0 | 6.482832 | 7.215486 | 7.358343 | 7.337624 | 7.340138 | 7.307773 | 7.462624 | 7.464771 | 7.437134 | 7.342778 | 7.467025 | 32 | 0 | 0 | 7.340753 | 7.601397 | 60.04 | 7.687964 | 60.3811 | 34.66667 | 0 | 63 | 0 | 6 | 64.209 | 56.87818 | 39 | 58.04186 | 19 | -56.28352 | 8.199295 | 8.199295 | 0 | 9.434123 | 76.284048 | 0 | 9.39161 | 9.591107 | 75.6 | 50 | 77.854592 | 0 | 0 | 6 | 0 | 11.45941 | 8 | 12.00055 | 24 | 95.96 | 15 | 96.6085 | 0 | 0 | 0 | 0 | 0 | 22.46439 | 0 | 0 | 0 | 122.685184 | 0 | 0 | 0 | 0 | 74.8 | 74.954 | 13 | -161.319218 | 29.04 | -178.9938 | 29.04 | 0 | 0 | 0 | 0 | 0 | 0 | 97.593984 | 0 | 40.310784 | 0 | 138.24 | 178 | -180.4224 | 204 | 0 | 175.9183 | -173.4571 | 0 | 0 | 0 | 154 | 357.528108 | 6 | 59 | 8 | 465.6323 | 0 | 694.856748 | 745.498748 | 0 | 7.858723 | 0 | 0 | 473.622958 | 6.096384 | 1479.011 | 113.996736 | 1675.34 | 1673.444 | 2140.913 | 0 | 2647.219 | 0 | 0 | 1899.779 | 0 | 0 | 0 | 2245.754 | 0 | 186.5025 | 975.1427 | 1109.506 | 0 | 12 | 12 | 0 | 0 | 0 | 395 | 288 | 221.7222 | 1696 | 6238.698014 | 20654.48 | 628.56532 | 518.608 | 505.6 | 149.337 | 12126.5 | -0.1663651 | 0.9746709 | 1124.556 | 84 | 38 | 70 | 2 | 0 | 12 | 14 | 76 | 9 | 0 | 914 | 11.49902 | 0 | 34.72594 | 16.24497 | 0 | 115.8142 | 40.31664 | 0 | 0 | 0 | 0 | 87.916478 | 0 | 8 | 0.4666667 | 209
CHO | C12CCCCC1O2 | beckman | 0.002 | 5.515808 | 25 | 3 | 8.1 | 1.57 | 90.07223 | -0.0006998926 | 0.001531239 | -0.001176089 | 0.001276622 | -0.002102802 | -0.004284118 | 0.002875976 | 0 | 0 | 0.00014528 | 0.010769 | 0.01651755 | 0.008 | 0.4333333 | 0 | 0 | 0 | 0.02659168 | 0.03402069 | 0.05892557 | 1.145526 | 0.005091678 | 0.4734617 | 0 | -0.02020094 | 0.04166667 | 0 | 0.08600887 | 0 | 0.01364774 | 0.4583333 | 0.06475188 | 0.01924295 | 0.02322576 | 0.9994173 | -0.0338615 | -0.03435 | 0.008670933 | 0 | 0 | 0 | 0.952549 | 0.4734617 | 0.968 | -0.03753367 | 0.09745794 | -0.02315073 | 0.625 | 0.0218086 | 0.2287901 | 0.1666667 | 0.3365044 | -0.05978126056 | 0 | 0 | 0.1260008 | 0.02584458 | 0.06919054 | 0.1666667 | 0.03860069 | 0.07407407 | 0.0332526 | -0.04298462 | 0 | 0.377494 | 0.5875903 | 0.5340283 | -0.008789378 | -0.04391515 | 0.0484 | 0.052441 | 0.747891 | 0.01064175 | -0.403978 | 0.09667344 | 0.07799723 | 0.01233644 | 0.6731763 | 0.05420054 | 0.2886751 | 0 | 0 | 0.3176375 | 0.001502791 | 0.2886751 | 0.2048559 | 5.851583 | 11.86271 | 0 | 0.7966576 | 0.1666667 | 0.117786 | 0.1906739 | 0.138069 | 0.7966576 | 0.3556757 | 0 | 0.1999813 | 0.5140187 | 0.5366667 | 0.09889943 | 0.7966576 | 0.5366667 | 0 | -0.03225577 | -0.1033333 | 0.1033333 | 0.1476 | 0.7966576 | -0.08833333 | 0.1310631 | 2.597299 | 0.7966576 | 0.3899729 | 2.401289 | 0.8337872 | 0.7966576 | 0.3899729 | 0.8916667 | -0.02461538 | 1.240597 | 0.8916667 | 0.7743902 | 0.1 | -0.24 | -0.2593677 | 0.25 | -0.1540698 | -0.02080363 | 0 | 0 | 0.7558829 | 0.7816447 | 2.351346 | -0.1208755 | 0.2727273 | 3.678255 | 0 | 0.009187432 | 0.2886751 | 0.2865169 | 0 | -0.1656708 | 0.6320225 | 0 | 0.25 | 0.5333333 | 0.09270377 | 3.464784 | 0.5331092 | 0.16 | 0.5331092 | -0.1273072 | 0 | 1.167677 | 0.4943644 | 0.494448 | 0.4944783 | 0.4944739 | 0.494476 | 0.4946811 | 0.4950431 | 0.2272727 | 0.4955687 | 0.4835567 | 0.4960497 | 0 | 0 | 0 | 1 | 1 | -0.07120238 | -0.1832198 | -0.01528915 | 1.793967 | 1.271624 | 3.521864 | 0.3 | 0.4847288 | -0.2402564 | 0.9404762 | 0.9543081 | 0 | -0.05594406 | -0.04284118 | -0.2089606 | 0.7966576 | -0.1906601 | -0.02014254 | 1.227273 | -0.1186911 | -0.2327236 | 1.295462 | 0.7966576 | 0.44 | 1.123884 | -0.04902778 | 0.126661 | 0.01315584 | -0.04150593 | -0.2452506 | 0.4540741 | 1.209521 | -0.2820044 | -0.2824074 | 1.212798 | -0.03364483 | -0.08551357 | 2.170086 | 0.2727273 | 1.493774586 | 0.02036671 | -0.291821 | 1.071114 | 1.372001 | 0.1048063 | 1.94591 | 0.2802768 | 0.08955209 | 0.08230747 | 0.02226221 | 0.01821662 | 0.0014528 | -0.02483429 | 1.002907 | 0 | -0.4241573 | -0.0463833 | -0.03734232 | 0.4540741 | 1.078183 | 0.5 | -0.2696629 | -0.5454545 | 1.167758 | 0.625 | 0 | 0.1063667 | 0.10769 | -0.3357168 | -0.2912237 | 0.2234902 | -0.625 | -0.2394736 | -0.02640088 | -0.1574558 | 0 | 0 | -0.3863553 | 0.1484069 | 1 | 1 | -0.3120155 | 0.4936582 | 0.5833333 | -0.2865535 | 0.1794517 | 0 | 0.162165 | 0.9169314 | -0.3180667 | 0 | 0.2660576 | 0.1565802 | 0.08 | 0.9084634 | 0.2402496 | -0.1365941 | 0.8222159 | 0.7226992 | 0.05290654 | 6.4209 | 1.207486 | 7.7854592 | 6.3 | 0.339576 | 1.022911 | 0.3636364 | 1.275667 | 0 | 0.6754888 | 1.453652 | 1.186258 | 0.9566129 | 1.276677 | 0.5 | 1.272521 | 1.339893 | 0.07889001 | 0.0256649 | 0.02910332 | 1.657471 | 1.0553 | 1.31558 | 0.4059741 | 1.062947 | -0.3894994 | 0 | -0.3881834 | 1.717337 | 0.09236832 | 0.3275194 | 1.661932 | 0.3279133 | 0.9861111 | 0.4251474 | 1.244894 | 0.8595661 | 1.294559 | 1.310039 | 0.9112041 | 0.4446129 | 1.253984 | 1.238814 | 1.245421 | 1.130996 | 1.041611 | 2.055556 | 1.005547 | 2.171098 | 0.1877778 | 0.5063291 | -0.0355169 | 0.3798173 | 0.5430936 | 1.020485 | 2.055556 | 0.4827755 | 0.4044944 | 0.6754888 | 1.298077 | 1.02 | 0.07380471 | 0.1651755 | 0.56 | 0.5819317 | 0.6502384 | 0.4892753 | 0 | 11.11192 | 0 | 0.5785714 | 0 | 3.713572 | 0.4446129 | 6.005999 | 0 | 0.1666667 | 5.9975 | 6.03803125 | -0.1788889 | 4.708333 | 0.472028 | 2.4 | 0 | 0.6758484 | 7.667824 | 0.6790973 | 7.6284048 | 3.027553 | 0.6296754 | 0.6797418 | 0.6831136 | 0.6754888 | 0.1731342 | 0 | 0.7854977 | 2.491667 | 0.8714981 | 6.03811 | 1.833314 | 6.004 | 7.50723 | 0.1097493 | 0.6402116 | 0.6444249 | 4.708333 | 0 | 0.7339192 | 5.765692 | 5.753846 | 0.2484948 | 6.718464 | 0.7126879 | 0.9939316 | 0.8612925 | 1.150837 | 0.9861111 | 0.8307442 | 0 | 0.06493582 | 2.73691 | 3.651281 | 7.592771 | 1.770951 | 7.626207 | 0.2587209 | 0.25 | 1 | 0.9939449 | 1.461538 | 0 | 2.9 | 0.8717391 | 0 | 0 | 0 | 0.2492656 | 2 | 0.03086769 | 0 | 0 | 0 | 0.6880824 | 0 | 0 | 0 | 0 | 0 | 0.2857143 | 5.351858 | 1 | 0.07874407 | -0.08371492 | 0 | 6.085451 | 6.142968 | 0 | 0 | 0 | 0 | 13.62689 | 0 | 0.6499778 | 0.2886751 | 6.718464 | 2.461231 | 0 | 0 | 4.84 | 6.003764 | -0.003632017 | -0.085604 | -0.006781035 | 6.056785 | 4.84 | 0 | 1 | 0.03085697 | 0.5833333 | 2.197225 | -0.0711394 | 0.948363 | 0.5503008 | 0 | 0.9556253 | 2.646439 | 1.609438 | 0 | 0 | 0 | 0.6228325 | 0 | 0 | 0 | 2.944439 | 0 | 0 | 14.70688 | 0 | 3.367296 | 0 | 0 | 1 | 0 | 0.6754888 | 2.644145 | -0.96 | 3.663562 | 4.84 | 1.938915 | 1.062274 | 1.079838 | 0 | 1.550978 | 4.762174 | 1.791759 | 4.84 | 0 | -1.51 | 0.5896903 | 1.077417 | 0 | -0.1126816 | 1 | 4.442651 | 0 | 0 | 0 | 0.2356917 | 2.646439 | 6.940222 | 1 | -0.3989945 | 2.166667 | 6.248043 | 1 | 5.198497 | 0 | -0.32321504 | 2.646439 | 2.026466 | 5.978886 | 0 | 7.770223 | 2.646439 | -0.2541621 | 0.5833333 | 0 | 6.746412 | 0.6632587 | -0.5978126056 | 0.5 | 0 | 3.56 | 1.984199 | 1.982275 | 1.977904 | 1.977895 | 1.978724 | 1.977913 | 1.977792 | 1.977458 | -0.2310756 | -0.2320457 | 1.980173 | -0.2338383 | -0.2331067 | -0.234253 | -0.2342573 | -0.2342484 | -0.2343097 | -0.2344787 | 0 | 3 | 0.13935456 | 7.524561 | 1.384083 | 0 | 0.1266285 | 0.5733333 | 0 | 1 | 0 | 8.296297 | 2.794414 | 0 | 1.44 | 9.072801 | 0 | 3.016404 | -0.6005388 | 0 | 0 | 3.510076 | 1.098612 | -0.541784 | 2.163825 | 2.162588 | 2.16213 | 2.162165 | 2.162197 | 2.152379 | 0 | 2.15892 | 2.140003 | 2.123749 | 1 | 1 | -0.30095952 | -0.5496 | 1 | 0.5 | 3.9 | 0.4051 | 0 | 0 | 0.170918 | 5.804186 | 1 | 0 | 0 | 8.010492 | 0 | 1.846154 | 2.4737564 | 0.3333333 | 1 | 0.9166667 | 1 | -0.1468039 | 0 | 0 | 0 | 0.314646 | 1 | 2.772589 | 0.471144 | 1.241881 | 1.241309 | 1.241098 | 1.241113 | 1.241129 | 1.239612 | 1.236577 | 1.230811 | 1.223186 | 0 | 0 | 3.71351 | 0.5 | 0.2904 | 2.055556 | 0 | 0.9667344 | 1 | 0 | 0 | 1.143951 | 2.627778 | 0 | -0.570897 | -0.8833333 | 1.422703 | 0 | -2.135 | 0 | 0 | 0 | -0.419325 | 5 | 0 | 0 | 0 | 4.171774 | 0 | 0 | 1.611111 | 20.73104 | 0 | 0.5933966 | -0.5588 | 0 | 0.96 | 0 | 0.5773503 | 1.145333 | 1.509976 | 2 | -1.082294 | 1.38069 | -3.84 | 1 | 0 | 0 | 1 | 1 | 1.682522 | 147.9011 | 1.476 | 1.839586 | -2.5 | 1.865656 | 1.866193 | 4.737024 | 1.859283 | 1.866756 | 1.816296 | 1 | 12.01928 | 0 | 3.041667 | 0 | 0.9861111 | 1.921991 | 1.833333 | 16.00414 | 1 | 1.893847 | 1.893847 | 4.84 | 46.56323 | 1.816296 | -0.32 | 0.48 | 0 | 2.049824 | 7.56 | 2.692705 | 0.5833333 | 0 | 20.4 | 0 | 2.347902 | 2.23071 | 0 | -0.02725718 | 0 | 2.048559 | 2.5 | -5.628352 | 167.534 | 2.991564 | 1 | 17.73037 | 2.937817 | 4.538462 | 2 | 3.965406 | 11.46125 | 2.864852 | 14.69924 | 3 | 1 | 15.94279 | -3.863553 | 4.736863 | 2.25 | 18.61287 | 0.6263207 | 11.46125 | 0 | -11.18711 | 1.974633 | 0.6610612 | 4.736863 | -3.050561 | 1 | 4 | 18.61287 | 4.736863 | 6 | 18.61287 | 11.46125 | 18.61287 | 4 | 4 | -2.944615 | 4.4 | 0 | 4.708333 | 165.4512 | 172.7503 | 4.835567 | 2.5 | 6.606882 | 5.340283 | 5.333333 | 0 | 4.736863 | -0.7844444 | 0 | 5.875903 | 9.625 | 4.962389 | 4.962389 | 6.923737 | -2.327167 | 0 | -10.08245 | 7.755242 | 5 | 156.1721 | 11.46125 | 17.8 | 0 | -13.34286 | 46.29652 | 184.9177 | 0 | 0 | 5.359572 | 0 | 2.935652 | 0 | 10 | 2.600954 | 12.71085 | 0 | 184.9177 | 10 | 2 | 9.52549 | 9.68 | 157.6529 | 10 | 9.994173 | 7.175869 | 10 | 4.708333 | 6.103966 | 22.70747 | 9.812758 | 0 | 0 | 0 | 11.45526 | 5.6 | -1.775723 | 12.53 | 12.53 | 23.04 | 11.29009 | 10.2 | 6.923737 | 0 | 0 | 0 | 12.71085 | 6.606882 | 6.923737 | 74.5498748 | 35.7528108 | 12.95462 | 0 | 0 | 0 | 0 | 13.0277 | 29.31972 | 11.67758 | 0 | 34.0235 | -0.2427286 | 0 | 0 | 61.86811 | 1.016064 | 0 | 8.76898 | 214.0913 | 1.126667 | 51.81798 | 57.06114 | 0 | 167.3444 | 14.69023 | 0 | 0 | 1.016064 | 14.93774586 | 11.50837 | 15.414 | 0 | -24.16 | 8.64 | -2.325556 | -3.555916 | 18 | 5.733333 | -13.87865 | 0 | 0 | 0 | -12.48 | 15.30581 | 29.60143 | 118.7362 | 75.01098 | 25.57685 | 19 | 17.70951 | 3.801509 | 3.7506 | 4.01 | 3.841675 | 3.842504 | 3.793812 | 3.794702 | 3.831833 | 3.783247 | 3.843375 | 3.795636 | 24 | 0 | 24.91667 | 3.929298 | 3.887266 | 8.609515 | 8.63568 | 8.655299 | 8.650352 | 8.648521 | 8.648659 | 8.648789 | 8.560013 | 8.494995 | 0 | 2.667677 | 9.39509 | 69.4856748 | 166.777 | 178.4254 | -34.16 | 4.131442 | 4.099648 | 31.08374 | 0 | 29 | 4.613704 | 4.596056 | 26.46439 | 35.6 | 6.020416 | 6.073949 | 6.075061 | 6.060786 | 6.076228 | 31.08374 | 29.04 | 0 | 6.192754 | -38.28 | 5.466178 | 5.45913 | 26.46439 | 24.737564 | 1.964681 | 48.14 | 0 | 26.46439 | 0 | 26.46439 | 26.27778 | 0 | 0 | 6.482832 | 7.215486 | 7.358343 | 7.337624 | 7.340138 | 7.307773 | 7.462624 | 7.464771 | 7.437134 | 7.342778 | 7.467025 | 32 | 0 | 0 | 7.340753 | 7.601397 | 60.04 | 7.687964 | 60.3811 | 34.66667 | 0 | 63 | 0 | 6 | 64.209 | 56.87818 | 39 | 58.04186 | 19 | -56.28352 | 8.199295 | 8.199295 | 0 | 9.434123 | 76.284048 | 0 | 9.39161 | 9.591107 | 75.6 | 50 | 77.854592 | 0 | 0 | 6 | 0 | 11.45941 | 8 | 12.00055 | 24 | 95.96 | 15 | 96.6085 | 0 | 0 | 0 | 0 | 0 | 22.46439 | 0 | 0 | 0 | 122.685184 | 0 | 0 | 0 | 0 | 74.8 | 74.954 | 13 | -161.319218 | 29.04 | -178.9938 | 29.04 | 0 | 0 | 0 | 0 | 0 | 0 | 97.593984 | 0 | 40.310784 | 0 | 138.24 | 178 | -180.4224 | 204 | 0 | 175.9183 | -173.4571 | 0 | 0 | 0 | 154 | 357.528108 | 6 | 59 | 8 | 465.6323 | 0 | 694.856748 | 745.498748 | 0 | 7.858723 | 0 | 0 | 473.622958 | 6.096384 | 1479.011 | 113.996736 | 1675.34 | 1673.444 | 2140.913 | 0 | 2647.219 | 0 | 0 | 1899.779 | 0 | 0 | 0 | 2245.754 | 0 | 186.5025 | 975.1427 | 1109.506 | 0 | 12 | 12 | 0 | 0 | 0 | 395 | 288 | 221.7222 | 1696 | 6238.698014 | 20654.48 | 628.56532 | 518.608 | 505.6 | 149.337 | 12126.5 | -0.1663651 | 0.9746709 | 1124.556 | 84 | 38 | 70 | 2 | 0 | 12 | 14 | 76 | 9 | 0 | 914 | 11.49902 | 0 | 34.72594 | 16.24497 | 0 | 115.8142 | 40.31664 | 0 | 0 | 0 | 0 | 87.916478 | 0 | 8 | 0.4666667 | 209
CHO | C12CCCCC1O2 | beckman | 0.002 | 5.515808 | 25 | 3 | 6.9 | 1.58 | 88.48667 | -0.0007000801 | 0.001531239 | -0.001176089 | 0.001276622 | -0.002102802 | -0.004284118 | 0.002874815 | 0 | 0 | 0.00014528 | 0.010769 | 0.01651755 | 0.008 | 0.4333333 | 0 | 0 | 0 | 0.02659168 | 0.03402069 | 0.05892557 | 1.145526 | 0.005091678 | 0.4734617 | 0 | -0.02020094 | 0.04166667 | 0 | 0.08600887 | 0 | 0.01364774 | 0.4583333 | 0.06475188 | 0.01923181 | 0.02322576 | 0.9994173 | -0.0338615 | -0.03435 | 0.008667995 | 0 | 0 | 0 | 0.952549 | 0.4734617 | 0.968 | -0.03753367 | 0.09745794 | -0.02315073 | 0.625 | 0.02178981 | 0.2287901 | 0.1666667 | 0.3365044 | -0.05978126056 | 0 | 0 | 0.1260008 | 0.02582538 | 0.06919054 | 0.1666667 | 0.03860069 | 0.07407407 | 0.0332526 | -0.04298462 | 0 | 0.377494 | 0.5875903 | 0.5340283 | -0.008789425 | -0.04391515 | 0.0484 | 0.052441 | 0.747891 | 0.01063154 | -0.403978 | 0.09667344 | 0.07799723 | 0.01232803 | 0.6731763 | 0.05420054 | 0.2886751 | 0 | 0 | 0.3176375 | 0.001502791 | 0.2886751 | 0.2048559 | 5.851583 | 11.86271 | 0 | 0.7966576 | 0.1666667 | 0.117786 | 0.1906739 | 0.138069 | 0.7966576 | 0.3556757 | 0 | 0.1999813 | 0.5140187 | 0.5366667 | 0.09889943 | 0.7966576 | 0.5366667 | 0 | -0.03225577 | -0.1033333 | 0.1033333 | 0.1476 | 0.7966576 | -0.08833333 | 0.1310631 | 2.597299 | 0.7966576 | 0.3899729 | 2.401289 | 0.8337872 | 0.7966576 | 0.3899729 | 0.8916667 | -0.02461538 | 1.240597 | 0.8916667 | 0.7743902 | 0.1 | -0.24 | -0.2593677 | 0.25 | -0.1540698 | -0.02088222 | 0 | 0 | 0.7558829 | 0.7816447 | 2.351346 | -0.1208755 | 0.2727273 | 3.678255 | 0 | 0.009187432 | 0.2886751 | 0.2865169 | 0 | -0.1656708 | 0.6320225 | 0 | 0.25 | 0.5333333 | 0.09270377 | 3.464784 | 0.5331092 | 0.16 | 0.5331092 | -0.1273072 | 0 | 1.167677 | 0.4943644 | 0.494448 | 0.4944783 | 0.4944739 | 0.494476 | 0.4946811 | 0.4950431 | 0.2272727 | 0.4955687 | 0.4835567 | 0.4960497 | 0 | 0 | 0 | 1 | 1 | -0.07120238 | -0.1832198 | -0.01528915 | 1.793967 | 1.271624 | 3.521864 | 0.3 | 0.4847288 | -0.2402564 | 0.9404762 | 0.9543081 | 0 | -0.05594406 | -0.04284118 | -0.2089606 | 0.7966576 | -0.1906601 | -0.0201789 | 1.227273 | -0.1186911 | -0.2327236 | 1.295462 | 0.7966576 | 0.44 | 1.123884 | -0.04902778 | 0.126661 | 0.01311904 | -0.0416661 | -0.2452506 | 0.4540741 | 1.209521 | -0.2820044 | -0.2824074 | 1.212798 | -0.03364483 | -0.08551357 | 2.170086 | 0.2727273 | 1.493774586 | 0.02036671 | -0.291821 | 1.071114 | 1.372001 | 0.1047934 | 1.94591 | 0.2802768 | 0.08952287 | 0.08230356 | 0.02214063 | 0.01809696 | 0.0014528 | -0.02484691 | 1.002907 | 0 | -0.4241573 | -0.04643191 | -0.03734244 | 0.4540741 | 1.078183 | 0.5 | -0.2696629 | -0.5454545 | 1.167758 | 0.625 | 0 | 0.1063667 | 0.10769 | -0.3357168 | -0.2912237 | 0.2234902 | -0.625 | -0.2394736 | -0.02639033 | -0.1574558 | 0 | 0 | -0.3863553 | 0.1483028 | 1 | 1 | -0.3120155 | 0.4936582 | 0.5833333 | -0.2865535 | 0.1793889 | 0 | 0.1620751 | 0.9170259 | -0.3180667 | 0 | 0.2660576 | 0.1565802 | 0.08 | 0.9085609 | 0.2402496 | -0.1365941 | 0.8222159 | 0.7226992 | 0.05274445 | 6.4209 | 1.207486 | 7.7854592 | 6.3 | 0.339576 | 1.022911 | 0.3636364 | 1.275667 | 0 | 0.6754888 | 1.453652 | 1.186258 | 0.9566129 | 1.276677 | 0.5 | 1.272521 | 1.339893 | 0.07885646 | 0.02559423 | 0.02902898 | 1.657471 | 1.055337 | 1.315678 | 0.4059741 | 1.062947 | -0.3894994 | 0 | -0.3881834 | 1.717337 | 0.09236832 | 0.3275194 | 1.661932 | 0.3279133 | 0.9861111 | 0.4251474 | 1.244954 | 0.8595661 | 1.294559 | 1.310039 | 0.9112041 | 0.4446129 | 1.253984 | 1.238814 | 1.245421 | 1.130996 | 1.041655 | 2.055556 | 1.005783 | 2.171098 | 0.1877778 | 0.5063291 | -0.03550224 | 0.3798173 | 0.5430936 | 1.020537 | 2.055556 | 0.4827755 | 0.4044944 | 0.6754888 | 1.298077 | 1.02 | 0.07375091 | 0.1651755 | 0.56 | 0.5819317 | 0.6502384 | 0.4892753 | 0 | 11.11192 | 0 | 0.5785714 | 0 | 3.713572 | 0.4446129 | 6.005999 | 0 | 0.1666667 | 5.9975 | 6.03803125 | -0.1788889 | 4.708333 | 0.472028 | 2.4 | 0 | 0.6758484 | 7.667824 | 0.6790973 | 7.6284048 | 3.027553 | 0.6296754 | 0.6797418 | 0.6831136 | 0.6754888 | 0.1731342 | 0 | 0.7853903 | 2.491667 | 0.8715329 | 6.03811 | 1.833314 | 6.004 | 7.50723 | 0.109691 | 0.6402116 | 0.6444249 | 4.708333 | 0 | 0.7338295 | 5.765692 | 5.753846 | 0.2484948 | 6.718464 | 0.7125727 | 0.9939316 | 0.8612763 | 1.150837 | 0.9861111 | 0.8309388 | 0 | 0.06486394 | 2.736997 | 3.651281 | 7.592546 | 1.770951 | 7.626147 | 0.2587209 | 0.25 | 1 | 0.9939449 | 1.461538 | 0 | 2.9 | 0.871783 | 0 | 0 | 0 | 0.2492656 | 2 | 0.03086769 | 0 | 0 | 0 | 0.6879347 | 0 | 0 | 0 | 0 | 0 | 0.2857143 | 5.351858 | 1 | 0.0786375 | -0.08385487 | 0 | 6.085251 | 6.142938 | 0 | 0 | 0 | 0 | 13.62689 | 0 | 0.6501166 | 0.2886751 | 6.718464 | 2.461231 | 0 | 0 | 4.84 | 6.003542 | -0.003809974 | -0.08575832 | -0.006961363 | 6.056739 | 4.84 | 0 | 1 | 0.03085697 | 0.5833333 | 2.197225 | -0.07133001 | 0.9484704 | 0.5504723 | 0 | 0.9557378 | 2.646439 | 1.609438 | 0 | 0 | 0 | 0.6229681 | 0 | 0 | 0 | 2.944439 | 0 | 0 | 14.70688 | 0 | 3.367296 | 0 | 0 | 1 | 0 | 0.6754888 | 2.643925 | -0.96 | 3.663562 | 4.84 | 1.938915 | 1.062468 | 1.080033 | 0 | 1.550978 | 4.762174 | 1.791759 | 4.84 | 0 | -1.51 | 0.5898179 | 1.077618 | 0 | -0.1128675 | 1 | 4.442651 | 0 | 0 | 0 | 0.2349618 | 2.646439 | 6.940222 | 1 | -0.3989945 | 2.166667 | 6.248043 | 1 | 5.198497 | 0 | -0.32321504 | 2.646439 | 2.026466 | 5.978886 | 0 | 7.770223 | 2.646439 | -0.2541621 | 0.5833333 | 0 | 6.746412 | 0.6632145 | -0.5978126056 | 0.5 | 0 | 3.56 | 1.984199 | 1.982275 | 1.977904 | 1.977895 | 1.978724 | 1.977913 | 1.977792 | 1.977458 | -0.2310756 | -0.2320457 | 1.980173 | -0.2338383 | -0.2331067 | -0.234253 | -0.2342573 | -0.2342484 | -0.2343097 | -0.2344787 | 0 | 3 | 0.13935456 | 7.524561 | 1.384083 | 0 | 0.1262876 | 0.5733333 | 0 | 1 | 0 | 8.296297 | 2.794004 | 0 | 1.44 | 9.072801 | 0 | 3.016158 | -0.6005388 | 0 | 0 | 3.510076 | 1.098612 | -0.541784 | 2.163825 | 2.162588 | 2.16213 | 2.162165 | 2.162197 | 2.152379 | 0 | 2.15892 | 2.140003 | 2.123749 | 1 | 1 | -0.30095952 | -0.5496 | 1 | 0.5 | 3.9 | 0.4051 | 0 | 0 | 0.1699885 | 5.804186 | 1 | 0 | 0 | 8.010492 | 0 | 1.846154 | 2.4737564 | 0.3333333 | 1 | 0.9166667 | 1 | -0.1468039 | 0 | 0 | 0 | 0.314646 | 1 | 2.772589 | 0.471144 | 1.241881 | 1.241309 | 1.241098 | 1.241113 | 1.241129 | 1.239612 | 1.236577 | 1.230811 | 1.223186 | 0 | 0 | 3.712253 | 0.5 | 0.2904 | 2.055556 | 0 | 0.9667344 | 1 | 0 | 0 | 1.143951 | 2.627778 | 0 | -0.570897 | -0.8833333 | 1.422703 | 0 | -2.135 | 0 | 0 | 0 | -0.419325 | 5 | 0 | 0 | 0 | 4.171083 | 0 | 0 | 1.611111 | 20.73104 | 0 | 0.5933966 | -0.5588 | 0 | 0.96 | 0 | 0.5773503 | 1.145333 | 1.509976 | 2 | -1.082294 | 1.38069 | -3.84 | 1 | 0 | 0 | 1 | 1 | 1.682522 | 147.9011 | 1.476 | 1.839586 | -2.5 | 1.865656 | 1.866193 | 4.737024 | 1.859283 | 1.866756 | 1.816296 | 1 | 12.01928 | 0 | 3.041667 | 0 | 0.9861111 | 1.921991 | 1.833333 | 16.00414 | 1 | 1.893847 | 1.893847 | 4.84 | 46.56323 | 1.816296 | -0.32 | 0.48 | 0 | 2.049824 | 7.56 | 2.692705 | 0.5833333 | 0 | 20.4 | 0 | 2.347902 | 2.23071 | 0 | -0.02861618 | 0 | 2.048559 | 2.5 | -5.628352 | 167.534 | 2.991564 | 1 | 17.73037 | 2.937817 | 4.538462 | 2 | 3.965406 | 11.46125 | 2.864852 | 14.69747 | 3 | 1 | 15.9429 | -3.863553 | 4.736863 | 2.25 | 18.61287 | 0.6263207 | 11.46125 | 0 | -11.18711 | 1.974633 | 0.656734 | 4.736863 | -3.050561 | 1 | 4 | 18.61287 | 4.736863 | 6 | 18.61287 | 11.46125 | 18.61287 | 4 | 4 | -2.944615 | 4.4 | 0 | 4.708333 | 165.4512 | 172.7503 | 4.835567 | 2.5 | 6.606882 | 5.340283 | 5.333333 | 0 | 4.736863 | -0.7844444 | 0 | 5.875903 | 9.625 | 4.962389 | 4.962389 | 6.923737 | -2.329693 | 0 | -10.08245 | 7.755242 | 5 | 156.1693 | 11.46125 | 17.8 | 0 | -13.34286 | 46.29652 | 184.9177 | 0 | 0 | 5.359572 | 0 | 2.935652 | 0 | 10 | 2.600954 | 12.71085 | 0 | 184.9177 | 10 | 2 | 9.52549 | 9.68 | 157.6498 | 10 | 9.994173 | 7.175869 | 10 | 4.708333 | 6.103966 | 22.70747 | 9.812758 | 0 | 0 | 0 | 11.45526 | 5.6 | -1.775723 | 12.53 | 12.53 | 23.04 | 11.29009 | 10.2 | 6.923737 | 0 | 0 | 0 | 12.71085 | 6.606882 | 6.923737 | 74.5498748 | 35.7528108 | 12.95462 | 0 | 0 | 0 | 0 | 13.0277 | 29.31972 | 11.67758 | 0 | 34.0235 | -0.2492457 | 0 | 0 | 61.86811 | 1.016064 | 0 | 8.76898 | 214.0913 | 1.126667 | 51.81009 | 57.06121 | 0 | 167.3444 | 14.69023 | 0 | 0 | 1.016064 | 14.93774586 | 11.50837 | 15.414 | 0 | -24.16 | 8.64 | -2.325556 | -3.565609 | 18 | 5.733333 | -13.87865 | 0 | 0 | 0 | -12.48 | 15.30581 | 29.60143 | 118.7362 | 75.01098 | 25.57685 | 19 | 17.70951 | 3.801509 | 3.7506 | 4.01 | 3.841675 | 3.842504 | 3.793812 | 3.794702 | 3.831833 | 3.783247 | 3.843375 | 3.795636 | 24 | 0 | 24.91667 | 3.929298 | 3.887266 | 8.609515 | 8.63568 | 8.655299 | 8.650352 | 8.648521 | 8.648659 | 8.648789 | 8.560013 | 8.494995 | 0 | 2.667677 | 9.39509 | 69.4856748 | 166.776 | 178.4373 | -34.16 | 4.131442 | 4.099648 | 31.08374 | 0 | 29 | 4.613704 | 4.596056 | 26.46439 | 35.6 | 6.020416 | 6.073949 | 6.075061 | 6.060786 | 6.076228 | 31.08374 | 29.04 | 0 | 6.192754 | -38.28 | 5.466178 | 5.45913 | 26.46439 | 24.737564 | 1.964681 | 48.14 | 0 | 26.46439 | 0 | 26.46439 | 26.27778 | 0 | 0 | 6.482832 | 7.215486 | 7.358343 | 7.337624 | 7.340138 | 7.307773 | 7.462624 | 7.464771 | 7.437134 | 7.342778 | 7.467025 | 32 | 0 | 0 | 7.340753 | 7.601397 | 60.04 | 7.687964 | 60.3811 | 34.66667 | 0 | 63 | 0 | 6 | 64.209 | 56.87818 | 39 | 58.04186 | 19 | -56.28352 | 8.199295 | 8.199295 | 0 | 9.434123 | 76.284048 | 0 | 9.39161 | 9.591107 | 75.6 | 50 | 77.854592 | 0 | 0 | 6 | 0 | 11.45941 | 8 | 12.00055 | 24 | 95.96 | 15 | 96.6085 | 0 | 0 | 0 | 0 | 0 | 22.46439 | 0 | 0 | 0 | 122.685184 | 0 | 0 | 0 | 0 | 74.8 | 74.954 | 13 | -161.319218 | 29.04 | -178.9938 | 29.04 | 0 | 0 | 0 | 0 | 0 | 0 | 97.593984 | 0 | 40.310784 | 0 | 138.24 | 178 | -180.4224 | 204 | 0 | 175.9183 | -173.4571 | 0 | 0 | 0 | 154 | 357.528108 | 6 | 59 | 8 | 465.6323 | 0 | 694.856748 | 745.498748 | 0 | 7.858723 | 0 | 0 | 473.622958 | 6.096384 | 1479.011 | 113.996736 | 1675.34 | 1673.444 | 2140.913 | 0 | 2647.219 | 0 | 0 | 1899.779 | 0 | 0 | 0 | 2245.754 | 0 | 186.5025 | 975.1427 | 1109.506 | 0 | 12 | 12 | 0 | 0 | 0 | 395 | 288 | 221.7222 | 1696 | 6238.698014 | 20654.48 | 628.56532 | 518.608 | 505.6 | 149.337 | 12126.5 | -0.1663651 | 0.9746709 | 1124.556 | 84 | 38 | 70 | 2 | 0 | 12 | 14 | 76 | 9 | 0 | 914 | 11.49902 | 0 | 34.72594 | 16.24497 | 0 | 115.8142 | 40.31664 | 0 | 0 | 0 | 0 | 87.916478 | 0 | 8 | 0.4666667 | 209
CHO | C12CCCCC1O2 | beckman | 0.0005 | 2.068428 | 25 | 2 | 35.9 | 1.11 | 90.98401 | -0.0007008915 | 0.001531239 | -0.001176089 | 0.001276622 | -0.002102802 | -0.004284118 | 0.002876509 | 0 | 0 | 0.00014528 | 0.010769 | 0.01651755 | 0.008 | 0.4333333 | 0 | 0 | 0 | 0.02659168 | 0.03402069 | 0.05892557 | 1.145526 | 0.005091678 | 0.4734617 | 0 | -0.02020094 | 0.04166667 | 0 | 0.08600887 | 0 | 0.01364774 | 0.4583333 | 0.06475188 | 0.01924221 | 0.02322576 | 0.9994173 | -0.0338615 | -0.03435 | 0.008666409 | 0 | 0 | 0 | 0.952549 | 0.4734617 | 0.968 | -0.03753367 | 0.09745794 | -0.02315073 | 0.625 | 0.02180687 | 0.2287901 | 0.1666667 | 0.3365044 | -0.05978126056 | 0 | 0 | 0.1260008 | 0.0258429 | 0.06919054 | 0.1666667 | 0.03860069 | 0.07407407 | 0.0332526 | -0.04298462 | 0 | 0.377494 | 0.5875903 | 0.5340283 | -0.008781411 | -0.04391515 | 0.0484 | 0.052441 | 0.747891 | 0.0106303 | -0.403978 | 0.09667344 | 0.07799723 | 0.01232608 | 0.6731763 | 0.05420054 | 0.2886751 | 0 | 0 | 0.3176375 | 0.001502791 | 0.2886751 | 0.2048559 | 5.851583 | 11.86271 | 0 | 0.7966576 | 0.1666667 | 0.117786 | 0.1906739 | 0.138069 | 0.7966576 | 0.3556757 | 0 | 0.1999813 | 0.5140187 | 0.5366667 | 0.09889943 | 0.7966576 | 0.5366667 | 0 | -0.03225577 | -0.1033333 | 0.1033333 | 0.1476 | 0.7966576 | -0.08833333 | 0.1310631 | 2.597299 | 0.7966576 | 0.3899729 | 2.401289 | 0.8337872 | 0.7966576 | 0.3899729 | 0.8916667 | -0.02461538 | 1.240597 | 0.8916667 | 0.7743902 | 0.1 | -0.24 | -0.2593677 | 0.25 | -0.1540698 | -0.02083308 | 0 | 0 | 0.7558829 | 0.7816447 | 2.351346 | -0.1208755 | 0.2727273 | 3.678255 | 0 | 0.009187432 | 0.2886751 | 0.2865169 | 0 | -0.1656708 | 0.6320225 | 0 | 0.25 | 0.5333333 | 0.09270377 | 3.464784 | 0.5331092 | 0.16 | 0.5331092 | -0.1273072 | 0 | 1.167677 | 0.4943644 | 0.494448 | 0.4944783 | 0.4944739 | 0.494476 | 0.4946811 | 0.4950431 | 0.2272727 | 0.4955687 | 0.4835567 | 0.4960497 | 0 | 0 | 0 | 1 | 1 | -0.07120238 | -0.1832198 | -0.01528915 | 1.793967 | 1.271624 | 3.521864 | 0.3 | 0.4847288 | -0.2402564 | 0.9404762 | 0.9543081 | 0 | -0.05594406 | -0.04284118 | -0.2089606 | 0.7966576 | -0.1906601 | -0.02015105 | 1.227273 | -0.1186911 | -0.2327236 | 1.295462 | 0.7966576 | 0.44 | 1.123884 | -0.04902778 | 0.126661 | 0.01313328 | -0.04156279 | -0.2452506 | 0.4540741 | 1.209521 | -0.2820044 | -0.2824074 | 1.212798 | -0.03364483 | -0.08551357 | 2.170086 | 0.2727273 | 1.493774586 | 0.02036671 | -0.291821 | 1.071114 | 1.372001 | 0.1048205 | 1.94591 | 0.2802768 | 0.0895614 | 0.08226615 | 0.02225955 | 0.01821478 | 0.0014528 | -0.02486765 | 1.002907 | 0 | -0.4241573 | -0.04636262 | -0.03730847 | 0.4540741 | 1.078183 | 0.5 | -0.2696629 | -0.5454545 | 1.167758 | 0.625 | 0 | 0.1063667 | 0.10769 | -0.3357168 | -0.2912237 | 0.2234902 | -0.625 | -0.2394736 | -0.02636467 | -0.1574558 | 0 | 0 | -0.3863553 | 0.1483915 | 1 | 1 | -0.3120155 | 0.4936582 | 0.5833333 | -0.2865535 | 0.17944 | 0 | 0.1621504 | 0.9169334 | -0.3180667 | 0 | 0.2660576 | 0.1565802 | 0.08 | 0.9084673 | 0.2402496 | -0.1365941 | 0.8222159 | 0.7226992 | 0.05285509 | 6.4209 | 1.207486 | 7.7854592 | 6.3 | 0.339576 | 1.022911 | 0.3636364 | 1.275667 | 0 | 0.6754888 | 1.453652 | 1.186258 | 0.9566129 | 1.276677 | 0.5 | 1.272521 | 1.339893 | 0.07882626 | 0.02562081 | 0.02903683 | 1.657471 | 1.055268 | 1.315628 | 0.4059741 | 1.062947 | -0.3894994 | 0 | -0.3881834 | 1.717337 | 0.09236832 | 0.3275194 | 1.661932 | 0.3279133 | 0.9861111 | 0.4251474 | 1.244966 | 0.8595661 | 1.294559 | 1.310039 | 0.9112041 | 0.4446129 | 1.253984 | 1.238814 | 1.245421 | 1.130996 | 1.041579 | 2.055556 | 1.005634 | 2.171098 | 0.1877778 | 0.5063291 | -0.03546801 | 0.3798173 | 0.5430936 | 1.020456 | 2.055556 | 0.4827755 | 0.4044944 | 0.6754888 | 1.298077 | 1.02 | 0.07372812 | 0.1651755 | 0.56 | 0.5819317 | 0.6502384 | 0.4892753 | 0 | 11.11192 | 0 | 0.5785714 | 0 | 3.713572 | 0.4446129 | 6.005999 | 0 | 0.1666667 | 5.9975 | 6.03803125 | -0.1788889 | 4.708333 | 0.472028 | 2.4 | 0 | 0.6758484 | 7.667824 | 0.6790973 | 7.6284048 | 3.027553 | 0.6296754 | 0.6797418 | 0.6831136 | 0.6754888 | 0.1731342 | 0 | 0.7855456 | 2.491667 | 0.8715508 | 6.03811 | 1.833314 | 6.004 | 7.50723 | 0.1097642 | 0.6402116 | 0.6444249 | 4.708333 | 0 | 0.7339949 | 5.765692 | 5.753846 | 0.2484948 | 6.718464 | 0.7127557 | 0.9939316 | 0.861335 | 1.150837 | 0.9861111 | 0.8308186 | 0 | 0.06487746 | 2.737077 | 3.651281 | 7.592839 | 1.770951 | 7.626296 | 0.2587209 | 0.25 | 1 | 0.9939449 | 1.461538 | 0 | 2.9 | 0.8717221 | 0 | 0 | 0 | 0.2492656 | 2 | 0.03086769 | 0 | 0 | 0 | 0.6881363 | 0 | 0 | 0 | 0 | 0 | 0.2857143 | 5.351858 | 1 | 0.07867186 | -0.08373598 | 0 | 6.085546 | 6.143074 | 0 | 0 | 0 | 0 | 13.62689 | 0 | 0.6500395 | 0.2886751 | 6.718464 | 2.461231 | 0 | 0 | 4.84 | 6.003852 | -0.003757345 | -0.08564022 | -0.006906307 | 6.05689 | 4.84 | 0 | 1 | 0.03085697 | 0.5833333 | 2.197225 | -0.07122782 | 0.9484677 | 0.5503613 | 0 | 0.9557298 | 2.646439 | 1.609438 | 0 | 0 | 0 | 0.6228999 | 0 | 0 | 0 | 2.944439 | 0 | 0 | 14.70688 | 0 | 3.367296 | 0 | 0 | 1 | 0 | 0.6754888 | 2.644215 | -0.96 | 3.663562 | 4.84 | 1.938915 | 1.06231 | 1.079918 | 0 | 1.550978 | 4.762174 | 1.791759 | 4.84 | 0 | -1.51 | 0.5897643 | 1.077463 | 0 | -0.1127099 | 1 | 4.442651 | 0 | 0 | 0 | 0.2354683 | 2.646439 | 6.940222 | 1 | -0.3989945 | 2.166667 | 6.248043 | 1 | 5.198497 | 0 | -0.32321504 | 2.646439 | 2.026466 | 5.978886 | 0 | 7.770223 | 2.646439 | -0.2541621 | 0.5833333 | 0 | 6.746412 | 0.6633244 | -0.5978126056 | 0.5 | 0 | 3.56 | 1.984199 | 1.982275 | 1.977904 | 1.977895 | 1.978724 | 1.977913 | 1.977792 | 1.977458 | -0.2310756 | -0.2320457 | 1.980173 | -0.2338383 | -0.2331067 | -0.234253 | -0.2342573 | -0.2342484 | -0.2343097 | -0.2344787 | 0 | 3 | 0.13935456 | 7.524561 | 1.384083 | 0 | 0.1263328 | 0.5733333 | 0 | 1 | 0 | 8.296297 | 2.794542 | 0 | 1.44 | 9.072801 | 0 | 3.016584 | -0.6005388 | 0 | 0 | 3.510076 | 1.098612 | -0.541784 | 2.163825 | 2.162588 | 2.16213 | 2.162165 | 2.162197 | 2.152379 | 0 | 2.15892 | 2.140003 | 2.123749 | 1 | 1 | -0.30095952 | -0.5496 | 1 | 0.5 | 3.9 | 0.4051 | 0 | 0 | 0.1708978 | 5.804186 | 1 | 0 | 0 | 8.010492 | 0 | 1.846154 | 2.4737564 | 0.3333333 | 1 | 0.9166667 | 1 | -0.1468039 | 0 | 0 | 0 | 0.314646 | 1 | 2.772589 | 0.471144 | 1.241881 | 1.241309 | 1.241098 | 1.241113 | 1.241129 | 1.239612 | 1.236577 | 1.230811 | 1.223186 | 0 | 0 | 3.713735 | 0.5 | 0.2904 | 2.055556 | 0 | 0.9667344 | 1 | 0 | 0 | 1.143951 | 2.627778 | 0 | -0.570897 | -0.8833333 | 1.422703 | 0 | -2.135 | 0 | 0 | 0 | -0.419325 | 5 | 0 | 0 | 0 | 4.172209 | 0 | 0 | 1.611111 | 20.73104 | 0 | 0.5933966 | -0.5588 | 0 | 0.96 | 0 | 0.5773503 | 1.145333 | 1.509976 | 2 | -1.082294 | 1.38069 | -3.84 | 1 | 0 | 0 | 1 | 1 | 1.682522 | 147.9011 | 1.476 | 1.839586 | -2.5 | 1.865656 | 1.866193 | 4.737024 | 1.859283 | 1.866756 | 1.816296 | 1 | 12.01928 | 0 | 3.041667 | 0 | 0.9861111 | 1.921991 | 1.833333 | 16.00414 | 1 | 1.893847 | 1.893847 | 4.84 | 46.56323 | 1.816296 | -0.32 | 0.48 | 0 | 2.049824 | 7.56 | 2.692705 | 0.5833333 | 0 | 20.4 | 0 | 2.347902 | 2.23071 | 0 | -0.02821637 | 0 | 2.048559 | 2.5 | -5.628352 | 167.534 | 2.991564 | 1 | 17.73037 | 2.937817 | 4.538462 | 2 | 3.965406 | 11.46125 | 2.864852 | 14.7001 | 3 | 1 | 15.94415 | -3.863553 | 4.736863 | 2.25 | 18.61287 | 0.6263207 | 11.46125 | 0 | -11.18711 | 1.974633 | 0.6609934 | 4.736863 | -3.050561 | 1 | 4 | 18.61287 | 4.736863 | 6 | 18.61287 | 11.46125 | 18.61287 | 4 | 4 | -2.944615 | 4.4 | 0 | 4.708333 | 165.4512 | 172.7503 | 4.835567 | 2.5 | 6.606882 | 5.340283 | 5.333333 | 0 | 4.736863 | -0.7844444 | 0 | 5.875903 | 9.625 | 4.962389 | 4.962389 | 6.923737 | -2.326138 | 0 | -10.08245 | 7.755242 | 5 | 156.1712 | 11.46125 | 17.8 | 0 | -13.34286 | 46.29652 | 184.9177 | 0 | 0 | 5.359572 | 0 | 2.935652 | 0 | 10 | 2.600954 | 12.71085 | 0 | 184.9177 | 10 | 2 | 9.52549 | 9.68 | 157.6509 | 10 | 9.994173 | 7.175869 | 10 | 4.708333 | 6.103966 | 22.70747 | 9.812758 | 0 | 0 | 0 | 11.45526 | 5.6 | -1.775723 | 12.53 | 12.53 | 23.04 | 11.29009 | 10.2 | 6.923737 | 0 | 0 | 0 | 12.71085 | 6.606882 | 6.923737 | 74.5498748 | 35.7528108 | 12.95462 | 0 | 0 | 0 | 0 | 13.0277 | 29.31972 | 11.67758 | 0 | 34.0235 | -0.2472628 | 0 | 0 | 61.86811 | 1.016064 | 0 | 8.76898 | 214.0913 | 1.126667 | 51.82099 | 57.06673 | 0 | 167.3444 | 14.69023 | 0 | 0 | 1.016064 | 14.93774586 | 11.50837 | 15.414 | 0 | -24.16 | 8.64 | -2.325556 | -3.560291 | 18 | 5.733333 | -13.87865 | 0 | 0 | 0 | -12.48 | 15.30581 | 29.60143 | 118.7362 | 75.01098 | 25.57685 | 19 | 17.70951 | 3.801509 | 3.7506 | 4.01 | 3.841675 | 3.842504 | 3.793812 | 3.794702 | 3.831833 | 3.783247 | 3.843375 | 3.795636 | 24 | 0 | 24.91667 | 3.929298 | 3.887266 | 8.609515 | 8.63568 | 8.655299 | 8.650352 | 8.648521 | 8.648659 | 8.648789 | 8.560013 | 8.494995 | 0 | 2.667677 | 9.39509 | 69.4856748 | 166.7882 | 178.436 | -34.16 | 4.131442 | 4.099648 | 31.08374 | 0 | 29 | 4.613704 | 4.596056 | 26.46439 | 35.6 | 6.020416 | 6.073949 | 6.075061 | 6.060786 | 6.076228 | 31.08374 | 29.04 | 0 | 6.192754 | -38.28 | 5.466178 | 5.45913 | 26.46439 | 24.737564 | 1.964681 | 48.14 | 0 | 26.46439 | 0 | 26.46439 | 26.27778 | 0 | 0 | 6.482832 | 7.215486 | 7.358343 | 7.337624 | 7.340138 | 7.307773 | 7.462624 | 7.464771 | 7.437134 | 7.342778 | 7.467025 | 32 | 0 | 0 | 7.340753 | 7.601397 | 60.04 | 7.687964 | 60.3811 | 34.66667 | 0 | 63 | 0 | 6 | 64.209 | 56.87818 | 39 | 58.04186 | 19 | -56.28352 | 8.199295 | 8.199295 | 0 | 9.434123 | 76.284048 | 0 | 9.39161 | 9.591107 | 75.6 | 50 | 77.854592 | 0 | 0 | 6 | 0 | 11.45941 | 8 | 12.00055 | 24 | 95.96 | 15 | 96.6085 | 0 | 0 | 0 | 0 | 0 | 22.46439 | 0 | 0 | 0 | 122.685184 | 0 | 0 | 0 | 0 | 74.8 | 74.954 | 13 | -161.319218 | 29.04 | -178.9938 | 29.04 | 0 | 0 | 0 | 0 | 0 | 0 | 97.593984 | 0 | 40.310784 | 0 | 138.24 | 178 | -180.4224 | 204 | 0 | 175.9183 | -173.4571 | 0 | 0 | 0 | 154 | 357.528108 | 6 | 59 | 8 | 465.6323 | 0 | 694.856748 | 745.498748 | 0 | 7.858723 | 0 | 0 | 473.622958 | 6.096384 | 1479.011 | 113.996736 | 1675.34 | 1673.444 | 2140.913 | 0 | 2647.219 | 0 | 0 | 1899.779 | 0 | 0 | 0 | 2245.754 | 0 | 186.5025 | 975.1427 | 1109.506 | 0 | 12 | 12 | 0 | 0 | 0 | 395 | 288 | 221.7222 | 1696 | 6238.698014 | 20654.48 | 628.56532 | 518.608 | 505.6 | 149.337 | 12126.5 | -0.1663651 | 0.9746709 | 1124.556 | 84 | 38 | 70 | 2 | 0 | 12 | 14 | 76 | 9 | 0 | 914 | 11.49902 | 0 | 34.72594 | 16.24497 | 0 | 115.8142 | 40.31664 | 0 | 0 | 0 | 0 | 87.916478 | 0 | 8 | 0.4666667 | 209
CHO | C12CCCCC1O2 | beckman | 0.0006666667 | 3.3784324 | 75 | 4 | 16.7 | 1.38 | 90.98401 | -0.0007008915 | 0.001531239 | -0.001176089 | 0.001276622 | -0.002102802 | -0.004284118 | 0.002876509 | 0 | 0 | 0.00014528 | 0.010769 | 0.01651755 | 0.008 | 0.4333333 | 0 | 0 | 0 | 0.02659168 | 0.03402069 | 0.05892557 | 1.145526 | 0.005091678 | 0.4734617 | 0 | -0.02020094 | 0.04166667 | 0 | 0.08600887 | 0 | 0.01364774 | 0.4583333 | 0.06475188 | 0.01924221 | 0.02322576 | 0.9994173 | -0.0338615 | -0.03435 | 0.008666409 | 0 | 0 | 0 | 0.952549 | 0.4734617 | 0.968 | -0.03753367 | 0.09745794 | -0.02315073 | 0.625 | 0.02180687 | 0.2287901 | 0.1666667 | 0.3365044 | -0.05978126056 | 0 | 0 | 0.1260008 | 0.0258429 | 0.06919054 | 0.1666667 | 0.03860069 | 0.07407407 | 0.0332526 | -0.04298462 | 0 | 0.377494 | 0.5875903 | 0.5340283 | -0.008781411 | -0.04391515 | 0.0484 | 0.052441 | 0.747891 | 0.0106303 | -0.403978 | 0.09667344 | 0.07799723 | 0.01232608 | 0.6731763 | 0.05420054 | 0.2886751 | 0 | 0 | 0.3176375 | 0.001502791 | 0.2886751 | 0.2048559 | 5.851583 | 11.86271 | 0 | 0.7966576 | 0.1666667 | 0.117786 | 0.1906739 | 0.138069 | 0.7966576 | 0.3556757 | 0 | 0.1999813 | 0.5140187 | 0.5366667 | 0.09889943 | 0.7966576 | 0.5366667 | 0 | -0.03225577 | -0.1033333 | 0.1033333 | 0.1476 | 0.7966576 | -0.08833333 | 0.1310631 | 2.597299 | 0.7966576 | 0.3899729 | 2.401289 | 0.8337872 | 0.7966576 | 0.3899729 | 0.8916667 | -0.02461538 | 1.240597 | 0.8916667 | 0.7743902 | 0.1 | -0.24 | -0.2593677 | 0.25 | -0.1540698 | -0.02083308 | 0 | 0 | 0.7558829 | 0.7816447 | 2.351346 | -0.1208755 | 0.2727273 | 3.678255 | 0 | 0.009187432 | 0.2886751 | 0.2865169 | 0 | -0.1656708 | 0.6320225 | 0 | 0.25 | 0.5333333 | 0.09270377 | 3.464784 | 0.5331092 | 0.16 | 0.5331092 | -0.1273072 | 0 | 1.167677 | 0.4943644 | 0.494448 | 0.4944783 | 0.4944739 | 0.494476 | 0.4946811 | 0.4950431 | 0.2272727 | 0.4955687 | 0.4835567 | 0.4960497 | 0 | 0 | 0 | 1 | 1 | -0.07120238 | -0.1832198 | -0.01528915 | 1.793967 | 1.271624 | 3.521864 | 0.3 | 0.4847288 | -0.2402564 | 0.9404762 | 0.9543081 | 0 | -0.05594406 | -0.04284118 | -0.2089606 | 0.7966576 | -0.1906601 | -0.02015105 | 1.227273 | -0.1186911 | -0.2327236 | 1.295462 | 0.7966576 | 0.44 | 1.123884 | -0.04902778 | 0.126661 | 0.01313328 | -0.04156279 | -0.2452506 | 0.4540741 | 1.209521 | -0.2820044 | -0.2824074 | 1.212798 | -0.03364483 | -0.08551357 | 2.170086 | 0.2727273 | 1.493774586 | 0.02036671 | -0.291821 | 1.071114 | 1.372001 | 0.1048205 | 1.94591 | 0.2802768 | 0.0895614 | 0.08226615 | 0.02225955 | 0.01821478 | 0.0014528 | -0.02486765 | 1.002907 | 0 | -0.4241573 | -0.04636262 | -0.03730847 | 0.4540741 | 1.078183 | 0.5 | -0.2696629 | -0.5454545 | 1.167758 | 0.625 | 0 | 0.1063667 | 0.10769 | -0.3357168 | -0.2912237 | 0.2234902 | -0.625 | -0.2394736 | -0.02636467 | -0.1574558 | 0 | 0 | -0.3863553 | 0.1483915 | 1 | 1 | -0.3120155 | 0.4936582 | 0.5833333 | -0.2865535 | 0.17944 | 0 | 0.1621504 | 0.9169334 | -0.3180667 | 0 | 0.2660576 | 0.1565802 | 0.08 | 0.9084673 | 0.2402496 | -0.1365941 | 0.8222159 | 0.7226992 | 0.05285509 | 6.4209 | 1.207486 | 7.7854592 | 6.3 | 0.339576 | 1.022911 | 0.3636364 | 1.275667 | 0 | 0.6754888 | 1.453652 | 1.186258 | 0.9566129 | 1.276677 | 0.5 | 1.272521 | 1.339893 | 0.07882626 | 0.02562081 | 0.02903683 | 1.657471 | 1.055268 | 1.315628 | 0.4059741 | 1.062947 | -0.3894994 | 0 | -0.3881834 | 1.717337 | 0.09236832 | 0.3275194 | 1.661932 | 0.3279133 | 0.9861111 | 0.4251474 | 1.244966 | 0.8595661 | 1.294559 | 1.310039 | 0.9112041 | 0.4446129 | 1.253984 | 1.238814 | 1.245421 | 1.130996 | 1.041579 | 2.055556 | 1.005634 | 2.171098 | 0.1877778 | 0.5063291 | -0.03546801 | 0.3798173 | 0.5430936 | 1.020456 | 2.055556 | 0.4827755 | 0.4044944 | 0.6754888 | 1.298077 | 1.02 | 0.07372812 | 0.1651755 | 0.56 | 0.5819317 | 0.6502384 | 0.4892753 | 0 | 11.11192 | 0 | 0.5785714 | 0 | 3.713572 | 0.4446129 | 6.005999 | 0 | 0.1666667 | 5.9975 | 6.03803125 | -0.1788889 | 4.708333 | 0.472028 | 2.4 | 0 | 0.6758484 | 7.667824 | 0.6790973 | 7.6284048 | 3.027553 | 0.6296754 | 0.6797418 | 0.6831136 | 0.6754888 | 0.1731342 | 0 | 0.7855456 | 2.491667 | 0.8715508 | 6.03811 | 1.833314 | 6.004 | 7.50723 | 0.1097642 | 0.6402116 | 0.6444249 | 4.708333 | 0 | 0.7339949 | 5.765692 | 5.753846 | 0.2484948 | 6.718464 | 0.7127557 | 0.9939316 | 0.861335 | 1.150837 | 0.9861111 | 0.8308186 | 0 | 0.06487746 | 2.737077 | 3.651281 | 7.592839 | 1.770951 | 7.626296 | 0.2587209 | 0.25 | 1 | 0.9939449 | 1.461538 | 0 | 2.9 | 0.8717221 | 0 | 0 | 0 | 0.2492656 | 2 | 0.03086769 | 0 | 0 | 0 | 0.6881363 | 0 | 0 | 0 | 0 | 0 | 0.2857143 | 5.351858 | 1 | 0.07867186 | -0.08373598 | 0 | 6.085546 | 6.143074 | 0 | 0 | 0 | 0 | 13.62689 | 0 | 0.6500395 | 0.2886751 | 6.718464 | 2.461231 | 0 | 0 | 4.84 | 6.003852 | -0.003757345 | -0.08564022 | -0.006906307 | 6.05689 | 4.84 | 0 | 1 | 0.03085697 | 0.5833333 | 2.197225 | -0.07122782 | 0.9484677 | 0.5503613 | 0 | 0.9557298 | 2.646439 | 1.609438 | 0 | 0 | 0 | 0.6228999 | 0 | 0 | 0 | 2.944439 | 0 | 0 | 14.70688 | 0 | 3.367296 | 0 | 0 | 1 | 0 | 0.6754888 | 2.644215 | -0.96 | 3.663562 | 4.84 | 1.938915 | 1.06231 | 1.079918 | 0 | 1.550978 | 4.762174 | 1.791759 | 4.84 | 0 | -1.51 | 0.5897643 | 1.077463 | 0 | -0.1127099 | 1 | 4.442651 | 0 | 0 | 0 | 0.2354683 | 2.646439 | 6.940222 | 1 | -0.3989945 | 2.166667 | 6.248043 | 1 | 5.198497 | 0 | -0.32321504 | 2.646439 | 2.026466 | 5.978886 | 0 | 7.770223 | 2.646439 | -0.2541621 | 0.5833333 | 0 | 6.746412 | 0.6633244 | -0.5978126056 | 0.5 | 0 | 3.56 | 1.984199 | 1.982275 | 1.977904 | 1.977895 | 1.978724 | 1.977913 | 1.977792 | 1.977458 | -0.2310756 | -0.2320457 | 1.980173 | -0.2338383 | -0.2331067 | -0.234253 | -0.2342573 | -0.2342484 | -0.2343097 | -0.2344787 | 0 | 3 | 0.13935456 | 7.524561 | 1.384083 | 0 | 0.1263328 | 0.5733333 | 0 | 1 | 0 | 8.296297 | 2.794542 | 0 | 1.44 | 9.072801 | 0 | 3.016584 | -0.6005388 | 0 | 0 | 3.510076 | 1.098612 | -0.541784 | 2.163825 | 2.162588 | 2.16213 | 2.162165 | 2.162197 | 2.152379 | 0 | 2.15892 | 2.140003 | 2.123749 | 1 | 1 | -0.30095952 | -0.5496 | 1 | 0.5 | 3.9 | 0.4051 | 0 | 0 | 0.1708978 | 5.804186 | 1 | 0 | 0 | 8.010492 | 0 | 1.846154 | 2.4737564 | 0.3333333 | 1 | 0.9166667 | 1 | -0.1468039 | 0 | 0 | 0 | 0.314646 | 1 | 2.772589 | 0.471144 | 1.241881 | 1.241309 | 1.241098 | 1.241113 | 1.241129 | 1.239612 | 1.236577 | 1.230811 | 1.223186 | 0 | 0 | 3.713735 | 0.5 | 0.2904 | 2.055556 | 0 | 0.9667344 | 1 | 0 | 0 | 1.143951 | 2.627778 | 0 | -0.570897 | -0.8833333 | 1.422703 | 0 | -2.135 | 0 | 0 | 0 | -0.419325 | 5 | 0 | 0 | 0 | 4.172209 | 0 | 0 | 1.611111 | 20.73104 | 0 | 0.5933966 | -0.5588 | 0 | 0.96 | 0 | 0.5773503 | 1.145333 | 1.509976 | 2 | -1.082294 | 1.38069 | -3.84 | 1 | 0 | 0 | 1 | 1 | 1.682522 | 147.9011 | 1.476 | 1.839586 | -2.5 | 1.865656 | 1.866193 | 4.737024 | 1.859283 | 1.866756 | 1.816296 | 1 | 12.01928 | 0 | 3.041667 | 0 | 0.9861111 | 1.921991 | 1.833333 | 16.00414 | 1 | 1.893847 | 1.893847 | 4.84 | 46.56323 | 1.816296 | -0.32 | 0.48 | 0 | 2.049824 | 7.56 | 2.692705 | 0.5833333 | 0 | 20.4 | 0 | 2.347902 | 2.23071 | 0 | -0.02821637 | 0 | 2.048559 | 2.5 | -5.628352 | 167.534 | 2.991564 | 1 | 17.73037 | 2.937817 | 4.538462 | 2 | 3.965406 | 11.46125 | 2.864852 | 14.7001 | 3 | 1 | 15.94415 | -3.863553 | 4.736863 | 2.25 | 18.61287 | 0.6263207 | 11.46125 | 0 | -11.18711 | 1.974633 | 0.6609934 | 4.736863 | -3.050561 | 1 | 4 | 18.61287 | 4.736863 | 6 | 18.61287 | 11.46125 | 18.61287 | 4 | 4 | -2.944615 | 4.4 | 0 | 4.708333 | 165.4512 | 172.7503 | 4.835567 | 2.5 | 6.606882 | 5.340283 | 5.333333 | 0 | 4.736863 | -0.7844444 | 0 | 5.875903 | 9.625 | 4.962389 | 4.962389 | 6.923737 | -2.326138 | 0 | -10.08245 | 7.755242 | 5 | 156.1712 | 11.46125 | 17.8 | 0 | -13.34286 | 46.29652 | 184.9177 | 0 | 0 | 5.359572 | 0 | 2.935652 | 0 | 10 | 2.600954 | 12.71085 | 0 | 184.9177 | 10 | 2 | 9.52549 | 9.68 | 157.6509 | 10 | 9.994173 | 7.175869 | 10 | 4.708333 | 6.103966 | 22.70747 | 9.812758 | 0 | 0 | 0 | 11.45526 | 5.6 | -1.775723 | 12.53 | 12.53 | 23.04 | 11.29009 | 10.2 | 6.923737 | 0 | 0 | 0 | 12.71085 | 6.606882 | 6.923737 | 74.5498748 | 35.7528108 | 12.95462 | 0 | 0 | 0 | 0 | 13.0277 | 29.31972 | 11.67758 | 0 | 34.0235 | -0.2472628 | 0 | 0 | 61.86811 | 1.016064 | 0 | 8.76898 | 214.0913 | 1.126667 | 51.82099 | 57.06673 | 0 | 167.3444 | 14.69023 | 0 | 0 | 1.016064 | 14.93774586 | 11.50837 | 15.414 | 0 | -24.16 | 8.64 | -2.325556 | -3.560291 | 18 | 5.733333 | -13.87865 | 0 | 0 | 0 | -12.48 | 15.30581 | 29.60143 | 118.7362 | 75.01098 | 25.57685 | 19 | 17.70951 | 3.801509 | 3.7506 | 4.01 | 3.841675 | 3.842504 | 3.793812 | 3.794702 | 3.831833 | 3.783247 | 3.843375 | 3.795636 | 24 | 0 | 24.91667 | 3.929298 | 3.887266 | 8.609515 | 8.63568 | 8.655299 | 8.650352 | 8.648521 | 8.648659 | 8.648789 | 8.560013 | 8.494995 | 0 | 2.667677 | 9.39509 | 69.4856748 | 166.7882 | 178.436 | -34.16 | 4.131442 | 4.099648 | 31.08374 | 0 | 29 | 4.613704 | 4.596056 | 26.46439 | 35.6 | 6.020416 | 6.073949 | 6.075061 | 6.060786 | 6.076228 | 31.08374 | 29.04 | 0 | 6.192754 | -38.28 | 5.466178 | 5.45913 | 26.46439 | 24.737564 | 1.964681 | 48.14 | 0 | 26.46439 | 0 | 26.46439 | 26.27778 | 0 | 0 | 6.482832 | 7.215486 | 7.358343 | 7.337624 | 7.340138 | 7.307773 | 7.462624 | 7.464771 | 7.437134 | 7.342778 | 7.467025 | 32 | 0 | 0 | 7.340753 | 7.601397 | 60.04 | 7.687964 | 60.3811 | 34.66667 | 0 | 63 | 0 | 6 | 64.209 | 56.87818 | 39 | 58.04186 | 19 | -56.28352 | 8.199295 | 8.199295 | 0 | 9.434123 | 76.284048 | 0 | 9.39161 | 9.591107 | 75.6 | 50 | 77.854592 | 0 | 0 | 6 | 0 | 11.45941 | 8 | 12.00055 | 24 | 95.96 | 15 | 96.6085 | 0 | 0 | 0 | 0 | 0 | 22.46439 | 0 | 0 | 0 | 122.685184 | 0 | 0 | 0 | 0 | 74.8 | 74.954 | 13 | -161.319218 | 29.04 | -178.9938 | 29.04 | 0 | 0 | 0 | 0 | 0 | 0 | 97.593984 | 0 | 40.310784 | 0 | 138.24 | 178 | -180.4224 | 204 | 0 | 175.9183 | -173.4571 | 0 | 0 | 0 | 154 | 357.528108 | 6 | 59 | 8 | 465.6323 | 0 | 694.856748 | 745.498748 | 0 | 7.858723 | 0 | 0 | 473.622958 | 6.096384 | 1479.011 | 113.996736 | 1675.34 | 1673.444 | 2140.913 | 0 | 2647.219 | 0 | 0 | 1899.779 | 0 | 0 | 0 | 2245.754 | 0 | 186.5025 | 975.1427 | 1109.506 | 0 | 12 | 12 | 0 | 0 | 0 | 395 | 288 | 221.7222 | 1696 | 6238.698014 | 20654.48 | 628.56532 | 518.608 | 505.6 | 149.337 | 12126.5 | -0.1663651 | 0.9746709 | 1124.556 | 84 | 38 | 70 | 2 | 0 | 12 | 14 | 76 | 9 | 0 | 914 | 11.49902 | 0 | 34.72594 | 16.24497 | 0 | 115.8142 | 40.31664 | 0 | 0 | 0 | 0 | 87.916478 | 0 | 8 | 0.4666667 | 209
CHO | C12CCCCC1O2 | beckman | 0.002 | 4.136856 | 25 | 3 | 3.1 | 2.6 | 87.70559 | -0.0006978197 | 0.001531239 | -0.001176089 | 0.001276622 | -0.002102802 | -0.004284118 | 0.002872695 | 0 | 0 | 0.00014528 | 0.010769 | 0.01651755 | 0.008 | 0.4333333 | 0 | 0 | 0 | 0.02659168 | 0.03402069 | 0.05892557 | 1.145526 | 0.005091678 | 0.4734617 | 0 | -0.02020094 | 0.04166667 | 0 | 0.08600887 | 0 | 0.01364774 | 0.4583333 | 0.06475188 | 0.01922538 | 0.02322576 | 0.9994173 | -0.0338615 | -0.03435 | 0.008676578 | 0 | 0 | 0 | 0.952549 | 0.4734617 | 0.968 | -0.03753367 | 0.09745794 | -0.02315073 | 0.625 | 0.02178081 | 0.2287901 | 0.1666667 | 0.3365044 | -0.05978126056 | 0 | 0 | 0.1260008 | 0.02581569 | 0.06919054 | 0.1666667 | 0.03860069 | 0.07407407 | 0.0332526 | -0.04298462 | 0 | 0.377494 | 0.5875903 | 0.5340283 | -0.00880238 | -0.04391515 | 0.0484 | 0.052441 | 0.747891 | 0.01065169 | -0.403978 | 0.09667344 | 0.07799723 | 0.01234675 | 0.6731763 | 0.05420054 | 0.2886751 | 0 | 0 | 0.3176375 | 0.001502791 | 0.2886751 | 0.2048559 | 5.851583 | 11.86271 | 0 | 0.7966576 | 0.1666667 | 0.117786 | 0.1906739 | 0.138069 | 0.7966576 | 0.3556757 | 0 | 0.1999813 | 0.5140187 | 0.5366667 | 0.09889943 | 0.7966576 | 0.5366667 | 0 | -0.03225577 | -0.1033333 | 0.1033333 | 0.1476 | 0.7966576 | -0.08833333 | 0.1310631 | 2.597299 | 0.7966576 | 0.3899729 | 2.401289 | 0.8337872 | 0.7966576 | 0.3899729 | 0.8916667 | -0.02461538 | 1.240597 | 0.8916667 | 0.7743902 | 0.1 | -0.24 | -0.2593677 | 0.25 | -0.1540698 | -0.02085576 | 0 | 0 | 0.7558829 | 0.7816447 | 2.351346 | -0.1208755 | 0.2727273 | 3.678255 | 0 | 0.009187432 | 0.2886751 | 0.2865169 | 0 | -0.1656708 | 0.6320225 | 0 | 0.25 | 0.5333333 | 0.09270377 | 3.464784 | 0.5331092 | 0.16 | 0.5331092 | -0.1273072 | 0 | 1.167677 | 0.4943644 | 0.494448 | 0.4944783 | 0.4944739 | 0.494476 | 0.4946811 | 0.4950431 | 0.2272727 | 0.4955687 | 0.4835567 | 0.4960497 | 0 | 0 | 0 | 1 | 1 | -0.07120238 | -0.1832198 | -0.01528915 | 1.793967 | 1.271624 | 3.521864 | 0.3 | 0.4847288 | -0.2402564 | 0.9404762 | 0.9543081 | 0 | -0.05594406 | -0.04284118 | -0.2089606 | 0.7966576 | -0.1906601 | -0.02018052 | 1.227273 | -0.1186911 | -0.2327236 | 1.295462 | 0.7966576 | 0.44 | 1.123884 | -0.04902778 | 0.126661 | 0.0131406 | -0.04161979 | -0.2452506 | 0.4540741 | 1.209521 | -0.2820044 | -0.2824074 | 1.212798 | -0.03364483 | -0.08551357 | 2.170086 | 0.2727273 | 1.493774586 | 0.02036671 | -0.291821 | 1.071114 | 1.372001 | 0.1047473 | 1.94591 | 0.2802768 | 0.08947857 | 0.08239724 | 0.0220789 | 0.01803518 | 0.0014528 | -0.02477535 | 1.002907 | 0 | -0.4241573 | -0.04648905 | -0.03739745 | 0.4540741 | 1.078183 | 0.5 | -0.2696629 | -0.5454545 | 1.167758 | 0.625 | 0 | 0.1063667 | 0.10769 | -0.3357168 | -0.2912237 | 0.2234902 | -0.625 | -0.2394736 | -0.02644463 | -0.1574558 | 0 | 0 | -0.3863553 | 0.1482652 | 1 | 1 | -0.3120155 | 0.4936582 | 0.5833333 | -0.2865535 | 0.1793667 | 0 | 0.1620434 | 0.9170797 | -0.3180667 | 0 | 0.2660576 | 0.1565802 | 0.08 | 0.9086132 | 0.2402496 | -0.1365941 | 0.8222159 | 0.7226992 | 0.05276438 | 6.4209 | 1.207486 | 7.7854592 | 6.3 | 0.339576 | 1.022911 | 0.3636364 | 1.275667 | 0 | 0.6754888 | 1.453652 | 1.186258 | 0.9566129 | 1.276677 | 0.5 | 1.272521 | 1.339893 | 0.07898368 | 0.02563636 | 0.02913033 | 1.657471 | 1.055408 | 1.315611 | 0.4059741 | 1.062947 | -0.3894994 | 0 | -0.3881834 | 1.717337 | 0.09236832 | 0.3275194 | 1.661932 | 0.3279133 | 0.9861111 | 0.4251474 | 1.24483 | 0.8595661 | 1.294559 | 1.310039 | 0.9112041 | 0.4446129 | 1.253984 | 1.238814 | 1.245421 | 1.130996 | 1.04173 | 2.055556 | 1.005712 | 2.171098 | 0.1877778 | 0.5063291 | -0.03557557 | 0.3798173 | 0.5430936 | 1.020611 | 2.055556 | 0.4827755 | 0.4044944 | 0.6754888 | 1.298077 | 1.02 | 0.07389535 | 0.1651755 | 0.56 | 0.5819317 | 0.6502384 | 0.4892753 | 0 | 11.11192 | 0 | 0.5785714 | 0 | 3.713572 | 0.4446129 | 6.005999 | 0 | 0.1666667 | 5.9975 | 6.03803125 | -0.1788889 | 4.708333 | 0.472028 | 2.4 | 0 | 0.6758484 | 7.667824 | 0.6790973 | 7.6284048 | 3.027553 | 0.6296754 | 0.6797418 | 0.6831136 | 0.6754888 | 0.1731342 | 0 | 0.7852158 | 2.491667 | 0.8714424 | 6.03811 | 1.833314 | 6.004 | 7.50723 | 0.1096141 | 0.6402116 | 0.6444249 | 4.708333 | 0 | 0.7335974 | 5.765692 | 5.753846 | 0.2484948 | 6.718464 | 0.7123432 | 0.9939316 | 0.8611776 | 1.150837 | 0.9861111 | 0.8309016 | 0 | 0.0649573 | 2.736639 | 3.651281 | 7.592244 | 1.770951 | 7.625902 | 0.2587209 | 0.25 | 1 | 0.9939449 | 1.461538 | 0 | 2.9 | 0.8718812 | 0 | 0 | 0 | 0.2492656 | 2 | 0.03086769 | 0 | 0 | 0 | 0.6877178 | 0 | 0 | 0 | 0 | 0 | 0.2857143 | 5.351858 | 1 | 0.07874094 | -0.08388787 | 0 | 6.084906 | 6.142665 | 0 | 0 | 0 | 0 | 13.62689 | 0 | 0.6500919 | 0.2886751 | 6.718464 | 2.461231 | 0 | 0 | 4.84 | 6.003195 | -0.00362743 | -0.08576491 | -0.006780304 | 6.05646 | 4.84 | 0 | 1 | 0.03085697 | 0.5833333 | 2.197225 | -0.07123839 | 0.9482909 | 0.550477 | 0 | 0.9555618 | 2.646439 | 1.609438 | 0 | 0 | 0 | 0.6229303 | 0 | 0 | 0 | 2.944439 | 0 | 0 | 14.70688 | 0 | 3.367296 | 0 | 0 | 1 | 0 | 0.6754888 | 2.643642 | -0.96 | 3.663562 | 4.84 | 1.938915 | 1.062503 | 1.079966 | 0 | 1.550978 | 4.762174 | 1.791759 | 4.84 | 0 | -1.51 | 0.5897616 | 1.077634 | 0 | -0.1129102 | 1 | 4.442651 | 0 | 0 | 0 | 0.2350313 | 2.646439 | 6.940222 | 1 | -0.3989945 | 2.166667 | 6.248043 | 1 | 5.198497 | 0 | -0.32321504 | 2.646439 | 2.026466 | 5.978886 | 0 | 7.770223 | 2.646439 | -0.2541621 | 0.5833333 | 0 | 6.746412 | 0.6630324 | -0.5978126056 | 0.5 | 0 | 3.56 | 1.984199 | 1.982275 | 1.977904 | 1.977895 | 1.978724 | 1.977913 | 1.977792 | 1.977458 | -0.2310756 | -0.2320457 | 1.980173 | -0.2338383 | -0.2331067 | -0.234253 | -0.2342573 | -0.2342484 | -0.2343097 | -0.2344787 | 0 | 3 | 0.13935456 | 7.524561 | 1.384083 | 0 | 0.1267336 | 0.5733333 | 0 | 1 | 0 | 8.296297 | 2.793441 | 0 | 1.44 | 9.072801 | 0 | 3.015556 | -0.6005388 | 0 | 0 | 3.510076 | 1.098612 | -0.541784 | 2.163825 | 2.162588 | 2.16213 | 2.162165 | 2.162197 | 2.152379 | 0 | 2.15892 | 2.140003 | 2.123749 | 1 | 1 | -0.30095952 | -0.5496 | 1 | 0.5 | 3.9 | 0.4051 | 0 | 0 | 0.1695158 | 5.804186 | 1 | 0 | 0 | 8.010492 | 0 | 1.846154 | 2.4737564 | 0.3333333 | 1 | 0.9166667 | 1 | -0.1468039 | 0 | 0 | 0 | 0.314646 | 1 | 2.772589 | 0.471144 | 1.241881 | 1.241309 | 1.241098 | 1.241113 | 1.241129 | 1.239612 | 1.236577 | 1.230811 | 1.223186 | 0 | 0 | 3.710938 | 0.5 | 0.2904 | 2.055556 | 0 | 0.9667344 | 1 | 0 | 0 | 1.143951 | 2.627778 | 0 | -0.570897 | -0.8833333 | 1.422703 | 0 | -2.135 | 0 | 0 | 0 | -0.419325 | 5 | 0 | 0 | 0 | 4.169566 | 0 | 0 | 1.611111 | 20.73104 | 0 | 0.5933966 | -0.5588 | 0 | 0.96 | 0 | 0.5773503 | 1.145333 | 1.509976 | 2 | -1.082294 | 1.38069 | -3.84 | 1 | 0 | 0 | 1 | 1 | 1.682522 | 147.9011 | 1.476 | 1.839586 | -2.5 | 1.865656 | 1.866193 | 4.737024 | 1.859283 | 1.866756 | 1.816296 | 1 | 12.01928 | 0 | 3.041667 | 0 | 0.9861111 | 1.921991 | 1.833333 | 16.00414 | 1 | 1.893847 | 1.893847 | 4.84 | 46.56323 | 1.816296 | -0.32 | 0.48 | 0 | 2.049824 | 7.56 | 2.692705 | 0.5833333 | 0 | 20.4 | 0 | 2.347902 | 2.23071 | 0 | -0.02721704 | 0 | 2.048559 | 2.5 | -5.628352 | 167.534 | 2.991564 | 1 | 17.73037 | 2.937817 | 4.538462 | 2 | 3.965406 | 11.46125 | 2.864852 | 14.69443 | 3 | 1 | 15.93958 | -3.863553 | 4.736863 | 2.25 | 18.61287 | 0.6263207 | 11.46125 | 0 | -11.18711 | 1.974633 | 0.6545004 | 4.736863 | -3.050561 | 1 | 4 | 18.61287 | 4.736863 | 6 | 18.61287 | 11.46125 | 18.61287 | 4 | 4 | -2.944615 | 4.4 | 0 | 4.708333 | 165.4512 | 172.7503 | 4.835567 | 2.5 | 6.606882 | 5.340283 | 5.333333 | 0 | 4.736863 | -0.7844444 | 0 | 5.875903 | 9.625 | 4.962389 | 4.962389 | 6.923737 | -2.332587 | 0 | -10.08245 | 7.755242 | 5 | 156.1702 | 11.46125 | 17.8 | 0 | -13.34286 | 46.29652 | 184.9177 | 0 | 0 | 5.359572 | 0 | 2.935652 | 0 | 10 | 2.600954 | 12.71085 | 0 | 184.9177 | 10 | 2 | 9.52549 | 9.68 | 157.6526 | 10 | 9.994173 | 7.175869 | 10 | 4.708333 | 6.103966 | 22.70747 | 9.812758 | 0 | 0 | 0 | 11.45526 | 5.6 | -1.775723 | 12.53 | 12.53 | 23.04 | 11.29009 | 10.2 | 6.923737 | 0 | 0 | 0 | 12.71085 | 6.606882 | 6.923737 | 74.5498748 | 35.7528108 | 12.95462 | 0 | 0 | 0 | 0 | 13.0277 | 29.31972 | 11.67758 | 0 | 34.0235 | -0.2426854 | 0 | 0 | 61.86811 | 1.016064 | 0 | 8.76898 | 214.0913 | 1.126667 | 51.79848 | 57.04735 | 0 | 167.3444 | 14.69023 | 0 | 0 | 1.016064 | 14.93774586 | 11.50837 | 15.414 | 0 | -24.16 | 8.64 | -2.325556 | -3.561241 | 18 | 5.733333 | -13.87865 | 0 | 0 | 0 | -12.48 | 15.30581 | 29.60143 | 118.7362 | 75.01098 | 25.57685 | 19 | 17.70951 | 3.801509 | 3.7506 | 4.01 | 3.841675 | 3.842504 | 3.793812 | 3.794702 | 3.831833 | 3.783247 | 3.843375 | 3.795636 | 24 | 0 | 24.91667 | 3.929298 | 3.887266 | 8.609515 | 8.63568 | 8.655299 | 8.650352 | 8.648521 | 8.648659 | 8.648789 | 8.560013 | 8.494995 | 0 | 2.667677 | 9.39509 | 69.4856748 | 166.7502 | 178.4177 | -34.16 | 4.131442 | 4.099648 | 31.08374 | 0 | 29 | 4.613704 | 4.596056 | 26.46439 | 35.6 | 6.020416 | 6.073949 | 6.075061 | 6.060786 | 6.076228 | 31.08374 | 29.04 | 0 | 6.192754 | -38.28 | 5.466178 | 5.45913 | 26.46439 | 24.737564 | 1.964681 | 48.14 | 0 | 26.46439 | 0 | 26.46439 | 26.27778 | 0 | 0 | 6.482832 | 7.215486 | 7.358343 | 7.337624 | 7.340138 | 7.307773 | 7.462624 | 7.464771 | 7.437134 | 7.342778 | 7.467025 | 32 | 0 | 0 | 7.340753 | 7.601397 | 60.04 | 7.687964 | 60.3811 | 34.66667 | 0 | 63 | 0 | 6 | 64.209 | 56.87818 | 39 | 58.04186 | 19 | -56.28352 | 8.199295 | 8.199295 | 0 | 9.434123 | 76.284048 | 0 | 9.39161 | 9.591107 | 75.6 | 50 | 77.854592 | 0 | 0 | 6 | 0 | 11.45941 | 8 | 12.00055 | 24 | 95.96 | 15 | 96.6085 | 0 | 0 | 0 | 0 | 0 | 22.46439 | 0 | 0 | 0 | 122.685184 | 0 | 0 | 0 | 0 | 74.8 | 74.954 | 13 | -161.319218 | 29.04 | -178.9938 | 29.04 | 0 | 0 | 0 | 0 | 0 | 0 | 97.593984 | 0 | 40.310784 | 0 | 138.24 | 178 | -180.4224 | 204 | 0 | 175.9183 | -173.4571 | 0 | 0 | 0 | 154 | 357.528108 | 6 | 59 | 8 | 465.6323 | 0 | 694.856748 | 745.498748 | 0 | 7.858723 | 0 | 0 | 473.622958 | 6.096384 | 1479.011 | 113.996736 | 1675.34 | 1673.444 | 2140.913 | 0 | 2647.219 | 0 | 0 | 1899.779 | 0 | 0 | 0 | 2245.754 | 0 | 186.5025 | 975.1427 | 1109.506 | 0 | 12 | 12 | 0 | 0 | 0 | 371 | 261 | 203.4722 | 1552 | 5733.263123 | 18695.51 | 563.23798 | 465.4405 | 453.85 | 134.289 | 10827.38 | -0.1365652 | 1.046585 | 1038.808 | 75 | 35 | 61 | 2 | 0 | 12 | 14 | 67 | 7 | 0 | 827 | 11.49902 | 0 | 34.72594 | 10.82998 | 6.923737 | 95.04297 | 40.31664 | 0 | 0 | 0 | 0 | 78.90572 | 0 | 8 | 0.4666667 | 209
CHO | C12CCCCC1O2 | beckman | 0.002 | 5.515808 | 40 | 3 | 5.6 | 1.21 | 87.37448 | -0.000697544 | 0.001531239 | -0.001176089 | 0.001276622 | -0.002102802 | -0.004284118 | 0.002872353 | 0 | 0 | 0.00014528 | 0.010769 | 0.01651755 | 0.008 | 0.4333333 | 0 | 0 | 0 | 0.02659168 | 0.03402069 | 0.05892557 | 1.145526 | 0.005091678 | 0.4734617 | 0 | -0.02020094 | 0.04166667 | 0 | 0.08600887 | 0 | 0.01364774 | 0.4583333 | 0.06475188 | 0.01922388 | 0.02322576 | 0.9994173 | -0.0338615 | -0.03435 | 0.008677494 | 0 | 0 | 0 | 0.952549 | 0.4734617 | 0.968 | -0.03753367 | 0.09745794 | -0.02315073 | 0.625 | 0.02177847 | 0.2287901 | 0.1666667 | 0.3365044 | -0.05978126056 | 0 | 0 | 0.1260008 | 0.02581325 | 0.06919054 | 0.1666667 | 0.03860069 | 0.07407407 | 0.0332526 | -0.04298462 | 0 | 0.377494 | 0.5875903 | 0.5340283 | -0.008804352 | -0.04391515 | 0.0484 | 0.052441 | 0.747891 | 0.01065361 | -0.403978 | 0.09667344 | 0.07799723 | 0.01234861 | 0.6731763 | 0.05420054 | 0.2886751 | 0 | 0 | 0.3176375 | 0.001502791 | 0.2886751 | 0.2048559 | 5.851583 | 11.86271 | 0 | 0.7966576 | 0.1666667 | 0.117786 | 0.1906739 | 0.138069 | 0.7966576 | 0.3556757 | 0 | 0.1999813 | 0.5140187 | 0.5366667 | 0.09889943 | 0.7966576 | 0.5366667 | 0 | -0.03225577 | -0.1033333 | 0.1033333 | 0.1476 | 0.7966576 | -0.08833333 | 0.1310631 | 2.597299 | 0.7966576 | 0.3899729 | 2.401289 | 0.8337872 | 0.7966576 | 0.3899729 | 0.8916667 | -0.02461538 | 1.240597 | 0.8916667 | 0.7743902 | 0.1 | -0.24 | -0.2593677 | 0.25 | -0.1540698 | -0.02085795 | 0 | 0 | 0.7558829 | 0.7816447 | 2.351346 | -0.1208755 | 0.2727273 | 3.678255 | 0 | 0.009187432 | 0.2886751 | 0.2865169 | 0 | -0.1656708 | 0.6320225 | 0 | 0.25 | 0.5333333 | 0.09270377 | 3.464784 | 0.5331092 | 0.16 | 0.5331092 | -0.1273072 | 0 | 1.167677 | 0.4943644 | 0.494448 | 0.4944783 | 0.4944739 | 0.494476 | 0.4946811 | 0.4950431 | 0.2272727 | 0.4955687 | 0.4835567 | 0.4960497 | 0 | 0 | 0 | 1 | 1 | -0.07120238 | -0.1832198 | -0.01528915 | 1.793967 | 1.271624 | 3.521864 | 0.3 | 0.4847288 | -0.2402564 | 0.9404762 | 0.9543081 | 0 | -0.05594406 | -0.04284118 | -0.2089606 | 0.7966576 | -0.1906601 | -0.02018321 | 1.227273 | -0.1186911 | -0.2327236 | 1.295462 | 0.7966576 | 0.44 | 1.123884 | -0.04902778 | 0.126661 | 0.01314136 | -0.04162523 | -0.2452506 | 0.4540741 | 1.209521 | -0.2820044 | -0.2824074 | 1.212798 | -0.03364483 | -0.08551357 | 2.170086 | 0.2727273 | 1.493774586 | 0.02036671 | -0.291821 | 1.071114 | 1.372001 | 0.1047407 | 1.94591 | 0.2802768 | 0.08947116 | 0.08240904 | 0.02206244 | 0.01801881 | 0.0014528 | -0.02476707 | 1.002907 | 0 | -0.4241573 | -0.04650079 | -0.03740581 | 0.4540741 | 1.078183 | 0.5 | -0.2696629 | -0.5454545 | 1.167758 | 0.625 | 0 | 0.1063667 | 0.10769 | -0.3357168 | -0.2912237 | 0.2234902 | -0.625 | -0.2394736 | -0.02645217 | -0.1574558 | 0 | 0 | -0.3863553 | 0.1482538 | 1 | 1 | -0.3120155 | 0.4936582 | 0.5833333 | -0.2865535 | 0.1793602 | 0 | 0.1620339 | 0.9170929 | -0.3180667 | 0 | 0.2660576 | 0.1565802 | 0.08 | 0.9086264 | 0.2402496 | -0.1365941 | 0.8222159 | 0.7226992 | 0.0527561 | 6.4209 | 1.207486 | 7.7854592 | 6.3 | 0.339576 | 1.022911 | 0.3636364 | 1.275667 | 0 | 0.6754888 | 1.453652 | 1.186258 | 0.9566129 | 1.276677 | 0.5 | 1.272521 | 1.339893 | 0.07899784 | 0.02563796 | 0.02913881 | 1.657471 | 1.055421 | 1.31561 | 0.4059741 | 1.062947 | -0.3894994 | 0 | -0.3881834 | 1.717337 | 0.09236832 | 0.3275194 | 1.661932 | 0.3279133 | 0.9861111 | 0.4251474 | 1.244817 | 0.8595661 | 1.294559 | 1.310039 | 0.9112041 | 0.4446129 | 1.253984 | 1.238814 | 1.245421 | 1.130996 | 1.041744 | 2.055556 | 1.00572 | 2.171098 | 0.1877778 | 0.5063291 | -0.03558572 | 0.3798173 | 0.5430936 | 1.020625 | 2.055556 | 0.4827755 | 0.4044944 | 0.6754888 | 1.298077 | 1.02 | 0.07391038 | 0.1651755 | 0.56 | 0.5819317 | 0.6502384 | 0.4892753 | 0 | 11.11192 | 0 | 0.5785714 | 0 | 3.713572 | 0.4446129 | 6.005999 | 0 | 0.1666667 | 5.9975 | 6.03803125 | -0.1788889 | 4.708333 | 0.472028 | 2.4 | 0 | 0.6758484 | 7.667824 | 0.6790973 | 7.6284048 | 3.027553 | 0.6296754 | 0.6797418 | 0.6831136 | 0.6754888 | 0.1731342 | 0 | 0.7851859 | 2.491667 | 0.8714325 | 6.03811 | 1.833314 | 6.004 | 7.50723 | 0.1096006 | 0.6402116 | 0.6444249 | 4.708333 | 0 | 0.7335615 | 5.765692 | 5.753846 | 0.2484948 | 6.718464 | 0.712306 | 0.9939316 | 0.8611633 | 1.150837 | 0.9861111 | 0.830909 | 0 | 0.06496441 | 2.7366 | 3.651281 | 7.59219 | 1.770951 | 7.625867 | 0.2587209 | 0.25 | 1 | 0.9939449 | 1.461538 | 0 | 2.9 | 0.8718951 | 0 | 0 | 0 | 0.2492656 | 2 | 0.03086769 | 0 | 0 | 0 | 0.68768 | 0 | 0 | 0 | 0 | 0 | 0.2857143 | 5.351858 | 1 | 0.07874706 | -0.0839017 | 0 | 6.084848 | 6.142628 | 0 | 0 | 0 | 0 | 13.62689 | 0 | 0.6500962 | 0.2886751 | 6.718464 | 2.461231 | 0 | 0 | 4.84 | 6.003136 | -0.003615869 | -0.0857763 | -0.006769098 | 6.056421 | 4.84 | 0 | 1 | 0.03085697 | 0.5833333 | 2.197225 | -0.07123953 | 0.9482751 | 0.5504869 | 0 | 0.9555467 | 2.646439 | 1.609438 | 0 | 0 | 0 | 0.6229326 | 0 | 0 | 0 | 2.944439 | 0 | 0 | 14.70688 | 0 | 3.367296 | 0 | 0 | 1 | 0 | 0.6754888 | 2.64359 | -0.96 | 3.663562 | 4.84 | 1.938915 | 1.06252 | 1.07997 | 0 | 1.550978 | 4.762174 | 1.791759 | 4.84 | 0 | -1.51 | 0.5897609 | 1.07765 | 0 | -0.1129285 | 1 | 4.442651 | 0 | 0 | 0 | 0.2349915 | 2.646439 | 6.940222 | 1 | -0.3989945 | 2.166667 | 6.248043 | 1 | 5.198497 | 0 | -0.32321504 | 2.646439 | 2.026466 | 5.978886 | 0 | 7.770223 | 2.646439 | -0.2541621 | 0.5833333 | 0 | 6.746412 | 0.6630061 | -0.5978126056 | 0.5 | 0 | 3.56 | 1.984199 | 1.982275 | 1.977904 | 1.977895 | 1.978724 | 1.977913 | 1.977792 | 1.977458 | -0.2310756 | -0.2320457 | 1.980173 | -0.2338383 | -0.2331067 | -0.234253 | -0.2342573 | -0.2342484 | -0.2343097 | -0.2344787 | 0 | 3 | 0.13935456 | 7.524561 | 1.384083 | 0 | 0.1267699 | 0.5733333 | 0 | 1 | 0 | 8.296297 | 2.793342 | 0 | 1.44 | 9.072801 | 0 | 3.015464 | -0.6005388 | 0 | 0 | 3.510076 | 1.098612 | -0.541784 | 2.163825 | 2.162588 | 2.16213 | 2.162165 | 2.162197 | 2.152379 | 0 | 2.15892 | 2.140003 | 2.123749 | 1 | 1 | -0.30095952 | -0.5496 | 1 | 0.5 | 3.9 | 0.4051 | 0 | 0 | 0.1693899 | 5.804186 | 1 | 0 | 0 | 8.010492 | 0 | 1.846154 | 2.4737564 | 0.3333333 | 1 | 0.9166667 | 1 | -0.1468039 | 0 | 0 | 0 | 0.314646 | 1 | 2.772589 | 0.471144 | 1.241881 | 1.241309 | 1.241098 | 1.241113 | 1.241129 | 1.239612 | 1.236577 | 1.230811 | 1.223186 | 0 | 0 | 3.710686 | 0.5 | 0.2904 | 2.055556 | 0 | 0.9667344 | 1 | 0 | 0 | 1.143951 | 2.627778 | 0 | -0.570897 | -0.8833333 | 1.422703 | 0 | -2.135 | 0 | 0 | 0 | -0.419325 | 5 | 0 | 0 | 0 | 4.169328 | 0 | 0 | 1.611111 | 20.73104 | 0 | 0.5933966 | -0.5588 | 0 | 0.96 | 0 | 0.5773503 | 1.145333 | 1.509976 | 2 | -1.082294 | 1.38069 | -3.84 | 1 | 0 | 0 | 1 | 1 | 1.682522 | 147.9011 | 1.476 | 1.839586 | -2.5 | 1.865656 | 1.866193 | 4.737024 | 1.859283 | 1.866756 | 1.816296 | 1 | 12.01928 | 0 | 3.041667 | 0 | 0.9861111 | 1.921991 | 1.833333 | 16.00414 | 1 | 1.893847 | 1.893847 | 4.84 | 46.56323 | 1.816296 | -0.32 | 0.48 | 0 | 2.049824 | 7.56 | 2.692705 | 0.5833333 | 0 | 20.4 | 0 | 2.347902 | 2.23071 | 0 | -0.0271281 | 0 | 2.048559 | 2.5 | -5.628352 | 167.534 | 2.991564 | 1 | 17.73037 | 2.937817 | 4.538462 | 2 | 3.965406 | 11.46125 | 2.864852 | 14.69392 | 3 | 1 | 15.93917 | -3.863553 | 4.736863 | 2.25 | 18.61287 | 0.6263207 | 11.46125 | 0 | -11.18711 | 1.974633 | 0.6539086 | 4.736863 | -3.050561 | 1 | 4 | 18.61287 | 4.736863 | 6 | 18.61287 | 11.46125 | 18.61287 | 4 | 4 | -2.944615 | 4.4 | 0 | 4.708333 | 165.4512 | 172.7503 | 4.835567 | 2.5 | 6.606882 | 5.340283 | 5.333333 | 0 | 4.736863 | -0.7844444 | 0 | 5.875903 | 9.625 | 4.962389 | 4.962389 | 6.923737 | -2.333186 | 0 | -10.08245 | 7.755242 | 5 | 156.1701 | 11.46125 | 17.8 | 0 | -13.34286 | 46.29652 | 184.9177 | 0 | 0 | 5.359572 | 0 | 2.935652 | 0 | 10 | 2.600954 | 12.71085 | 0 | 184.9177 | 10 | 2 | 9.52549 | 9.68 | 157.6527 | 10 | 9.994173 | 7.175869 | 10 | 4.708333 | 6.103966 | 22.70747 | 9.812758 | 0 | 0 | 0 | 11.45526 | 5.6 | -1.775723 | 12.53 | 12.53 | 23.04 | 11.29009 | 10.2 | 6.923737 | 0 | 0 | 0 | 12.71085 | 6.606882 | 6.923737 | 74.5498748 | 35.7528108 | 12.95462 | 0 | 0 | 0 | 0 | 13.0277 | 29.31972 | 11.67758 | 0 | 34.0235 | -0.2422783 | 0 | 0 | 61.86811 | 1.016064 | 0 | 8.76898 | 214.0913 | 1.126667 | 51.79645 | 57.04562 | 0 | 167.3444 | 14.69023 | 0 | 0 | 1.016064 | 14.93774586 | 11.50837 | 15.414 | 0 | -24.16 | 8.64 | -2.325556 | -3.561336 | 18 | 5.733333 | -13.87865 | 0 | 0 | 0 | -12.48 | 15.30581 | 29.60143 | 118.7362 | 75.01098 | 25.57685 | 19 | 17.70951 | 3.801509 | 3.7506 | 4.01 | 3.841675 | 3.842504 | 3.793812 | 3.794702 | 3.831833 | 3.783247 | 3.843375 | 3.795636 | 24 | 0 | 24.91667 | 3.929298 | 3.887266 | 8.609515 | 8.63568 | 8.655299 | 8.650352 | 8.648521 | 8.648659 | 8.648789 | 8.560013 | 8.494995 | 0 | 2.667677 | 9.39509 | 69.4856748 | 166.7468 | 178.4161 | -34.16 | 4.131442 | 4.099648 | 31.08374 | 0 | 29 | 4.613704 | 4.596056 | 26.46439 | 35.6 | 6.020416 | 6.073949 | 6.075061 | 6.060786 | 6.076228 | 31.08374 | 29.04 | 0 | 6.192754 | -38.28 | 5.466178 | 5.45913 | 26.46439 | 24.737564 | 1.964681 | 48.14 | 0 | 26.46439 | 0 | 26.46439 | 26.27778 | 0 | 0 | 6.482832 | 7.215486 | 7.358343 | 7.337624 | 7.340138 | 7.307773 | 7.462624 | 7.464771 | 7.437134 | 7.342778 | 7.467025 | 32 | 0 | 0 | 7.340753 | 7.601397 | 60.04 | 7.687964 | 60.3811 | 34.66667 | 0 | 63 | 0 | 6 | 64.209 | 56.87818 | 39 | 58.04186 | 19 | -56.28352 | 8.199295 | 8.199295 | 0 | 9.434123 | 76.284048 | 0 | 9.39161 | 9.591107 | 75.6 | 50 | 77.854592 | 0 | 0 | 6 | 0 | 11.45941 | 8 | 12.00055 | 24 | 95.96 | 15 | 96.6085 | 0 | 0 | 0 | 0 | 0 | 22.46439 | 0 | 0 | 0 | 122.685184 | 0 | 0 | 0 | 0 | 74.8 | 74.954 | 13 | -161.319218 | 29.04 | -178.9938 | 29.04 | 0 | 0 | 0 | 0 | 0 | 0 | 97.593984 | 0 | 40.310784 | 0 | 138.24 | 178 | -180.4224 | 204 | 0 | 175.9183 | -173.4571 | 0 | 0 | 0 | 154 | 357.528108 | 6 | 59 | 8 | 465.6323 | 0 | 694.856748 | 745.498748 | 0 | 7.858723 | 0 | 0 | 473.622958 | 6.096384 | 1479.011 | 113.996736 | 1675.34 | 1673.444 | 2140.913 | 0 | 2647.219 | 0 | 0 | 1899.779 | 0 | 0 | 0 | 2245.754 | 0 | 186.5025 | 975.1427 | 1109.506 | 0 | 12 | 12 | 0 | 0 | 0 | 371 | 261 | 203.4722 | 1552 | 5733.263123 | 18695.51 | 563.23798 | 465.4405 | 453.85 | 134.289 | 10827.38 | -0.1365652 | 1.046585 | 1038.808 | 75 | 35 | 61 | 2 | 0 | 12 | 14 | 67 | 7 | 0 | 827 | 11.49902 | 0 | 34.72594 | 10.82998 | 6.923737 | 95.04297 | 40.31664 | 0 | 0 | 0 | 0 | 78.90572 | 0 | 8 | 0.4666667 | 209
CHO | C12CCCCC1O2 | beckman | 0.002 | 5.515808 | 30 | 3 | 12.2 | 1.26 | 85.24938 | -0.0006972618 | 0.001531239 | -0.001176089 | 0.001276622 | -0.002102802 | -0.004284118 | 0.002870468 | 0 | 0 | 0.00014528 | 0.010769 | 0.01651755 | 0.008 | 0.4333333 | 0 | 0 | 0 | 0.02659168 | 0.03402069 | 0.05892557 | 1.145526 | 0.005091678 | 0.4734617 | 0 | -0.02020094 | 0.04166667 | 0 | 0.08600887 | 0 | 0.01364774 | 0.4583333 | 0.06475188 | 0.01920892 | 0.02322576 | 0.9994173 | -0.0338615 | -0.03435 | 0.008675868 | 0 | 0 | 0 | 0.952549 | 0.4734617 | 0.968 | -0.03753367 | 0.09745794 | -0.02315073 | 0.625 | 0.02175365 | 0.2287901 | 0.1666667 | 0.3365044 | -0.05978126056 | 0 | 0 | 0.1260008 | 0.0257878 | 0.06919054 | 0.1666667 | 0.03860069 | 0.07407407 | 0.0332526 | -0.04298462 | 0 | 0.377494 | 0.5875903 | 0.5340283 | -0.008807393 | -0.04391515 | 0.0484 | 0.052441 | 0.747891 | 0.01064577 | -0.403978 | 0.09667344 | 0.07799723 | 0.01234263 | 0.6731763 | 0.05420054 | 0.2886751 | 0 | 0 | 0.3176375 | 0.001502791 | 0.2886751 | 0.2048559 | 5.851583 | 11.86271 | 0 | 0.7966576 | 0.1666667 | 0.117786 | 0.1906739 | 0.138069 | 0.7966576 | 0.3556757 | 0 | 0.1999813 | 0.5140187 | 0.5366667 | 0.09889943 | 0.7966576 | 0.5366667 | 0 | -0.03225577 | -0.1033333 | 0.1033333 | 0.1476 | 0.7966576 | -0.08833333 | 0.1310631 | 2.597299 | 0.7966576 | 0.3899729 | 2.401289 | 0.8337872 | 0.7966576 | 0.3899729 | 0.8916667 | -0.02461538 | 1.240597 | 0.8916667 | 0.7743902 | 0.1 | -0.24 | -0.2593677 | 0.25 | -0.1540698 | -0.02094741 | 0 | 0 | 0.7558829 | 0.7816447 | 2.351346 | -0.1208755 | 0.2727273 | 3.678255 | 0 | 0.009187432 | 0.2886751 | 0.2865169 | 0 | -0.1656708 | 0.6320225 | 0 | 0.25 | 0.5333333 | 0.09270377 | 3.464784 | 0.5331092 | 0.16 | 0.5331092 | -0.1273072 | 0 | 1.167677 | 0.4943644 | 0.494448 | 0.4944783 | 0.4944739 | 0.494476 | 0.4946811 | 0.4950431 | 0.2272727 | 0.4955687 | 0.4835567 | 0.4960497 | 0 | 0 | 0 | 1 | 1 | -0.07120238 | -0.1832198 | -0.01528915 | 1.793967 | 1.271624 | 3.521864 | 0.3 | 0.4847288 | -0.2402564 | 0.9404762 | 0.9543081 | 0 | -0.05594406 | -0.04284118 | -0.2089606 | 0.7966576 | -0.1906601 | -0.0202277 | 1.227273 | -0.1186911 | -0.2327236 | 1.295462 | 0.7966576 | 0.44 | 1.123884 | -0.04902778 | 0.126661 | 0.01310166 | -0.04180925 | -0.2452506 | 0.4540741 | 1.209521 | -0.2820044 | -0.2824074 | 1.212798 | -0.03364483 | -0.08551357 | 2.170086 | 0.2727273 | 1.493774586 | 0.02036671 | -0.291821 | 1.071114 | 1.372001 | 0.1047147 | 1.94591 | 0.2802768 | 0.08942576 | 0.08242545 | 0.0219009 | 0.01785959 | 0.0014528 | -0.02476625 | 1.002907 | 0 | -0.4241573 | -0.04657289 | -0.03741864 | 0.4540741 | 1.078183 | 0.5 | -0.2696629 | -0.5454545 | 1.167758 | 0.625 | 0 | 0.1063667 | 0.10769 | -0.3357168 | -0.2912237 | 0.2234902 | -0.625 | -0.2394736 | -0.02645188 | -0.1574558 | 0 | 0 | -0.3863553 | 0.1481191 | 1 | 1 | -0.3120155 | 0.4936582 | 0.5833333 | -0.2865535 | 0.1792792 | 0 | 0.1619177 | 0.9172197 | -0.3180667 | 0 | 0.2660576 | 0.1565802 | 0.08 | 0.9087565 | 0.2402496 | -0.1365941 | 0.8222159 | 0.7226992 | 0.05256392 | 6.4209 | 1.207486 | 7.7854592 | 6.3 | 0.339576 | 1.022911 | 0.3636364 | 1.275667 | 0 | 0.6754888 | 1.453652 | 1.186258 | 0.9566129 | 1.276677 | 0.5 | 1.272521 | 1.339893 | 0.07898585 | 0.02556191 | 0.02907157 | 1.657471 | 1.055482 | 1.315715 | 0.4059741 | 1.062947 | -0.3894994 | 0 | -0.3881834 | 1.717337 | 0.09236832 | 0.3275194 | 1.661932 | 0.3279133 | 0.9861111 | 0.4251474 | 1.244861 | 0.8595661 | 1.294559 | 1.310039 | 0.9112041 | 0.4446129 | 1.253984 | 1.238814 | 1.245421 | 1.130996 | 1.041814 | 2.055556 | 1.005991 | 2.171098 | 0.1877778 | 0.5063291 | -0.03558481 | 0.3798173 | 0.5430936 | 1.020705 | 2.055556 | 0.4827755 | 0.4044944 | 0.6754888 | 1.298077 | 1.02 | 0.07387772 | 0.1651755 | 0.56 | 0.5819317 | 0.6502384 | 0.4892753 | 0 | 11.11192 | 0 | 0.5785714 | 0 | 3.713572 | 0.4446129 | 6.005999 | 0 | 0.1666667 | 5.9975 | 6.03803125 | -0.1788889 | 4.708333 | 0.472028 | 2.4 | 0 | 0.6758484 | 7.667824 | 0.6790973 | 7.6284048 | 3.027553 | 0.6296754 | 0.6797418 | 0.6831136 | 0.6754888 | 0.1731342 | 0 | 0.7850162 | 2.491667 | 0.8714541 | 6.03811 | 1.833314 | 6.004 | 7.50723 | 0.1095126 | 0.6402116 | 0.6444249 | 4.708333 | 0 | 0.7334003 | 5.765692 | 5.753846 | 0.2484948 | 6.718464 | 0.7121144 | 0.9939316 | 0.8611213 | 1.150837 | 0.9861111 | 0.8311366 | 0 | 0.06489826 | 2.736625 | 3.651281 | 7.591849 | 1.770951 | 7.625739 | 0.2587209 | 0.25 | 1 | 0.9939449 | 1.461538 | 0 | 2.9 | 0.8719702 | 0 | 0 | 0 | 0.2492656 | 2 | 0.03086769 | 0 | 0 | 0 | 0.6874518 | 0 | 0 | 0 | 0 | 0 | 0.2857143 | 5.351858 | 1 | 0.0786411 | -0.08407901 | 0 | 6.084528 | 6.14253 | 0 | 0 | 0 | 0 | 13.62689 | 0 | 0.6502586 | 0.2886751 | 6.718464 | 2.461231 | 0 | 0 | 4.84 | 6.002788 | -0.003790596 | -0.08596508 | -0.00694704 | 6.056302 | 4.84 | 0 | 1 | 0.03085697 | 0.5833333 | 2.197225 | -0.07145017 | 0.9483648 | 0.5506956 | 0 | 0.9556436 | 2.646439 | 1.609438 | 0 | 0 | 0 | 0.6230881 | 0 | 0 | 0 | 2.944439 | 0 | 0 | 14.70688 | 0 | 3.367296 | 0 | 0 | 1 | 0 | 0.6754888 | 2.643259 | -0.96 | 3.663562 | 4.84 | 1.938915 | 1.062763 | 1.080191 | 0 | 1.550978 | 4.762174 | 1.791759 | 4.84 | 0 | -1.51 | 0.5899026 | 1.077897 | 0 | -0.1131638 | 1 | 4.442651 | 0 | 0 | 0 | 0.2341215 | 2.646439 | 6.940222 | 1 | -0.3989945 | 2.166667 | 6.248043 | 1 | 5.198497 | 0 | -0.32321504 | 2.646439 | 2.026466 | 5.978886 | 0 | 7.770223 | 2.646439 | -0.2541621 | 0.5833333 | 0 | 6.746412 | 0.6629113 | -0.5978126056 | 0.5 | 0 | 3.56 | 1.984199 | 1.982275 | 1.977904 | 1.977895 | 1.978724 | 1.977913 | 1.977792 | 1.977458 | -0.2310756 | -0.2320457 | 1.980173 | -0.2338383 | -0.2331067 | -0.234253 | -0.2342573 | -0.2342484 | -0.2343097 | -0.2344787 | 0 | 3 | 0.13935456 | 7.524561 | 1.384083 | 0 | 0.1264573 | 0.5733333 | 0 | 1 | 0 | 8.296297 | 2.792718 | 0 | 1.44 | 9.072801 | 0 | 3.01503 | -0.6005388 | 0 | 0 | 3.510076 | 1.098612 | -0.541784 | 2.163825 | 2.162588 | 2.16213 | 2.162165 | 2.162197 | 2.152379 | 0 | 2.15892 | 2.140003 | 2.123749 | 1 | 1 | -0.30095952 | -0.5496 | 1 | 0.5 | 3.9 | 0.4051 | 0 | 0 | 0.1681547 | 5.804186 | 1 | 0 | 0 | 8.010492 | 0 | 1.846154 | 2.4737564 | 0.3333333 | 1 | 0.9166667 | 1 | -0.1468039 | 0 | 0 | 0 | 0.314646 | 1 | 2.772589 | 0.471144 | 1.241881 | 1.241309 | 1.241098 | 1.241113 | 1.241129 | 1.239612 | 1.236577 | 1.230811 | 1.223186 | 0 | 0 | 3.708864 | 0.5 | 0.2904 | 2.055556 | 0 | 0.9667344 | 1 | 0 | 0 | 1.143951 | 2.627778 | 0 | -0.570897 | -0.8833333 | 1.422703 | 0 | -2.135 | 0 | 0 | 0 | -0.419325 | 5 | 0 | 0 | 0 | 4.168149 | 0 | 0 | 1.611111 | 20.73104 | 0 | 0.5933966 | -0.5588 | 0 | 0.96 | 0 | 0.5773503 | 1.145333 | 1.509976 | 2 | -1.082294 | 1.38069 | -3.84 | 1 | 0 | 0 | 1 | 1 | 1.682522 | 147.9011 | 1.476 | 1.839586 | -2.5 | 1.865656 | 1.866193 | 4.737024 | 1.859283 | 1.866756 | 1.816296 | 1 | 12.01928 | 0 | 3.041667 | 0 | 0.9861111 | 1.921991 | 1.833333 | 16.00414 | 1 | 1.893847 | 1.893847 | 4.84 | 46.56323 | 1.816296 | -0.32 | 0.48 | 0 | 2.049824 | 7.56 | 2.692705 | 0.5833333 | 0 | 20.4 | 0 | 2.347902 | 2.23071 | 0 | -0.02846129 | 0 | 2.048559 | 2.5 | -5.628352 | 167.534 | 2.991564 | 1 | 17.73037 | 2.937817 | 4.538462 | 2 | 3.965406 | 11.46125 | 2.864852 | 14.69108 | 3 | 1 | 15.93855 | -3.863553 | 4.736863 | 2.25 | 18.61287 | 0.6263207 | 11.46125 | 0 | -11.18711 | 1.974633 | 0.6481509 | 4.736863 | -3.050561 | 1 | 4 | 18.61287 | 4.736863 | 6 | 18.61287 | 11.46125 | 18.61287 | 4 | 4 | -2.944615 | 4.4 | 0 | 4.708333 | 165.4512 | 172.7503 | 4.835567 | 2.5 | 6.606882 | 5.340283 | 5.333333 | 0 | 4.736863 | -0.7844444 | 0 | 5.875903 | 9.625 | 4.962389 | 4.962389 | 6.923737 | -2.336915 | 0 | -10.08245 | 7.755242 | 5 | 156.167 | 11.46125 | 17.8 | 0 | -13.34286 | 46.29652 | 184.9177 | 0 | 0 | 5.359572 | 0 | 2.935652 | 0 | 10 | 2.600954 | 12.71085 | 0 | 184.9177 | 10 | 2 | 9.52549 | 9.68 | 157.6496 | 10 | 9.994173 | 7.175869 | 10 | 4.708333 | 6.103966 | 22.70747 | 9.812758 | 0 | 0 | 0 | 11.45526 | 5.6 | -1.775723 | 12.53 | 12.53 | 23.04 | 11.29009 | 10.2 | 6.923737 | 0 | 0 | 0 | 12.71085 | 6.606882 | 6.923737 | 74.5498748 | 35.7528108 | 12.95462 | 0 | 0 | 0 | 0 | 13.0277 | 29.31972 | 11.67758 | 0 | 34.0235 | -0.2487054 | 0 | 0 | 61.86811 | 1.016064 | 0 | 8.76898 | 214.0913 | 1.126667 | 51.78425 | 57.04258 | 0 | 167.3444 | 14.69023 | 0 | 0 | 1.016064 | 14.93774586 | 11.50837 | 15.414 | 0 | -24.16 | 8.64 | -2.325556 | -3.572113 | 18 | 5.733333 | -13.87865 | 0 | 0 | 0 | -12.48 | 15.30581 | 29.60143 | 118.7362 | 75.01098 | 25.57685 | 19 | 17.70951 | 3.801509 | 3.7506 | 4.01 | 3.841675 | 3.842504 | 3.793812 | 3.794702 | 3.831833 | 3.783247 | 3.843375 | 3.795636 | 24 | 0 | 24.91667 | 3.929298 | 3.887266 | 8.609515 | 8.63568 | 8.655299 | 8.650352 | 8.648521 | 8.648659 | 8.648789 | 8.560013 | 8.494995 | 0 | 2.667677 | 9.39509 | 69.4856748 | 166.7398 | 178.4261 | -34.16 | 4.131442 | 4.099648 | 31.08374 | 0 | 29 | 4.613704 | 4.596056 | 26.46439 | 35.6 | 6.020416 | 6.073949 | 6.075061 | 6.060786 | 6.076228 | 31.08374 | 29.04 | 0 | 6.192754 | -38.28 | 5.466178 | 5.45913 | 26.46439 | 24.737564 | 1.964681 | 48.14 | 0 | 26.46439 | 0 | 26.46439 | 26.27778 | 0 | 0 | 6.482832 | 7.215486 | 7.358343 | 7.337624 | 7.340138 | 7.307773 | 7.462624 | 7.464771 | 7.437134 | 7.342778 | 7.467025 | 32 | 0 | 0 | 7.340753 | 7.601397 | 60.04 | 7.687964 | 60.3811 | 34.66667 | 0 | 63 | 0 | 6 | 64.209 | 56.87818 | 39 | 58.04186 | 19 | -56.28352 | 8.199295 | 8.199295 | 0 | 9.434123 | 76.284048 | 0 | 9.39161 | 9.591107 | 75.6 | 50 | 77.854592 | 0 | 0 | 6 | 0 | 11.45941 | 8 | 12.00055 | 24 | 95.96 | 15 | 96.6085 | 0 | 0 | 0 | 0 | 0 | 22.46439 | 0 | 0 | 0 | 122.685184 | 0 | 0 | 0 | 0 | 74.8 | 74.954 | 13 | -161.319218 | 29.04 | -178.9938 | 29.04 | 0 | 0 | 0 | 0 | 0 | 0 | 97.593984 | 0 | 40.310784 | 0 | 138.24 | 178 | -180.4224 | 204 | 0 | 175.9183 | -173.4571 | 0 | 0 | 0 | 154 | 357.528108 | 6 | 59 | 8 | 465.6323 | 0 | 694.856748 | 745.498748 | 0 | 7.858723 | 0 | 0 | 473.622958 | 6.096384 | 1479.011 | 113.996736 | 1675.34 | 1673.444 | 2140.913 | 0 | 2647.219 | 0 | 0 | 1899.779 | 0 | 0 | 0 | 2245.754 | 0 | 186.5025 | 975.1427 | 1109.506 | 0 | 12 | 12 | 0 | 0 | 0 | 371 | 261 | 203.4722 | 1552 | 5733.263123 | 18695.51 | 563.23798 | 465.4405 | 453.85 | 134.289 | 10827.38 | -0.1365652 | 1.046585 | 1038.808 | 75 | 35 | 61 | 2 | 0 | 12 | 14 | 67 | 7 | 0 | 827 | 11.49902 | 0 | 34.72594 | 10.82998 | 6.923737 | 95.04297 | 40.31664 | 0 | 0 | 0 | 0 | 78.90572 | 0 | 8 | 0.4666667 | 209
CHO | C12CCCCC1O2 | beckman | 0.002 | 5.515808 | 20 | 3 | 8 | 1.44 | 87.09925 | -0.0006975095 | 0.001531239 | -0.001176089 | 0.001276622 | -0.002102802 | -0.004284118 | 0.002871292 | 0 | 0 | 0.00014528 | 0.010769 | 0.01651755 | 0.008 | 0.4333333 | 0 | 0 | 0 | 0.02659168 | 0.03402069 | 0.05892557 | 1.145526 | 0.005091678 | 0.4734617 | 0 | -0.02020094 | 0.04166667 | 0 | 0.08600887 | 0 | 0.01364774 | 0.4583333 | 0.06475188 | 0.01921475 | 0.02322576 | 0.9994173 | -0.0338615 | -0.03435 | 0.008675857 | 0 | 0 | 0 | 0.952549 | 0.4734617 | 0.968 | -0.03753367 | 0.09745794 | -0.02315073 | 0.625 | 0.02176348 | 0.2287901 | 0.1666667 | 0.3365044 | -0.05978126056 | 0 | 0 | 0.1260008 | 0.0257978 | 0.06919054 | 0.1666667 | 0.03860069 | 0.07407407 | 0.0332526 | -0.04298462 | 0 | 0.377494 | 0.5875903 | 0.5340283 | -0.008802973 | -0.04391515 | 0.0484 | 0.052441 | 0.747891 | 0.01064738 | -0.403978 | 0.09667344 | 0.07799723 | 0.0123436 | 0.6731763 | 0.05420054 | 0.2886751 | 0 | 0 | 0.3176375 | 0.001502791 | 0.2886751 | 0.2048559 | 5.851583 | 11.86271 | 0 | 0.7966576 | 0.1666667 | 0.117786 | 0.1906739 | 0.138069 | 0.7966576 | 0.3556757 | 0 | 0.1999813 | 0.5140187 | 0.5366667 | 0.09889943 | 0.7966576 | 0.5366667 | 0 | -0.03225577 | -0.1033333 | 0.1033333 | 0.1476 | 0.7966576 | -0.08833333 | 0.1310631 | 2.597299 | 0.7966576 | 0.3899729 | 2.401289 | 0.8337872 | 0.7966576 | 0.3899729 | 0.8916667 | -0.02461538 | 1.240597 | 0.8916667 | 0.7743902 | 0.1 | -0.24 | -0.2593677 | 0.25 | -0.1540698 | -0.0209113 | 0 | 0 | 0.7558829 | 0.7816447 | 2.351346 | -0.1208755 | 0.2727273 | 3.678255 | 0 | 0.009187432 | 0.2886751 | 0.2865169 | 0 | -0.1656708 | 0.6320225 | 0 | 0.25 | 0.5333333 | 0.09270377 | 3.464784 | 0.5331092 | 0.16 | 0.5331092 | -0.1273072 | 0 | 1.167677 | 0.4943644 | 0.494448 | 0.4944783 | 0.4944739 | 0.494476 | 0.4946811 | 0.4950431 | 0.2272727 | 0.4955687 | 0.4835567 | 0.4960497 | 0 | 0 | 0 | 1 | 1 | -0.07120238 | -0.1832198 | -0.01528915 | 1.793967 | 1.271624 | 3.521864 | 0.3 | 0.4847288 | -0.2402564 | 0.9404762 | 0.9543081 | 0 | -0.05594406 | -0.04284118 | -0.2089606 | 0.7966576 | -0.1906601 | -0.02020961 | 1.227273 | -0.1186911 | -0.2327236 | 1.295462 | 0.7966576 | 0.44 | 1.123884 | -0.04902778 | 0.126661 | 0.01311243 | -0.04173457 | -0.2452506 | 0.4540741 | 1.209521 | -0.2820044 | -0.2824074 | 1.212798 | -0.03364483 | -0.08551357 | 2.170086 | 0.2727273 | 1.493774586 | 0.02036671 | -0.291821 | 1.071114 | 1.372001 | 0.1047261 | 1.94591 | 0.2802768 | 0.08944487 | 0.08241242 | 0.02197188 | 0.01792992 | 0.0014528 | -0.02477086 | 1.002907 | 0 | -0.4241573 | -0.04653179 | -0.0373999 | 0.4540741 | 1.078183 | 0.5 | -0.2696629 | -0.5454545 | 1.167758 | 0.625 | 0 | 0.1063667 | 0.10769 | -0.3357168 | -0.2912237 | 0.2234902 | -0.625 | -0.2394736 | -0.02643853 | -0.1574558 | 0 | 0 | -0.3863553 | 0.1481711 | 1 | 1 | -0.3120155 | 0.4936582 | 0.5833333 | -0.2865535 | 0.1793083 | 0 | 0.1619616 | 0.9171659 | -0.3180667 | 0 | 0.2660576 | 0.1565802 | 0.08 | 0.908702 | 0.2402496 | -0.1365941 | 0.8222159 | 0.7226992 | 0.05263845 | 6.4209 | 1.207486 | 7.7854592 | 6.3 | 0.339576 | 1.022911 | 0.3636364 | 1.275667 | 0 | 0.6754888 | 1.453652 | 1.186258 | 0.9566129 | 1.276677 | 0.5 | 1.272521 | 1.339893 | 0.07898153 | 0.02558202 | 0.02908793 | 1.657471 | 1.055443 | 1.315672 | 0.4059741 | 1.062947 | -0.3894994 | 0 | -0.3881834 | 1.717337 | 0.09236832 | 0.3275194 | 1.661932 | 0.3279133 | 0.9861111 | 0.4251474 | 1.244856 | 0.8595661 | 1.294559 | 1.310039 | 0.9112041 | 0.4446129 | 1.253984 | 1.238814 | 1.245421 | 1.130996 | 1.041769 | 2.055556 | 1.005883 | 2.171098 | 0.1877778 | 0.5063291 | -0.03556709 | 0.3798173 | 0.5430936 | 1.020658 | 2.055556 | 0.4827755 | 0.4044944 | 0.6754888 | 1.298077 | 1.02 | 0.07388029 | 0.1651755 | 0.56 | 0.5819317 | 0.6502384 | 0.4892753 | 0 | 11.11192 | 0 | 0.5785714 | 0 | 3.713572 | 0.4446129 | 6.005999 | 0 | 0.1666667 | 5.9975 | 6.03803125 | -0.1788889 | 4.708333 | 0.472028 | 2.4 | 0 | 0.6758484 | 7.667824 | 0.6790973 | 7.6284048 | 3.027553 | 0.6296754 | 0.6797418 | 0.6831136 | 0.6754888 | 0.1731342 | 0 | 0.7850967 | 2.491667 | 0.8714562 | 6.03811 | 1.833314 | 6.004 | 7.50723 | 0.1095501 | 0.6402116 | 0.6444249 | 4.708333 | 0 | 0.7334798 | 5.765692 | 5.753846 | 0.2484948 | 6.718464 | 0.7122057 | 0.9939316 | 0.8611489 | 1.150837 | 0.9861111 | 0.8310559 | 0 | 0.06491863 | 2.736631 | 3.651281 | 7.592002 | 1.770951 | 7.625806 | 0.2587209 | 0.25 | 1 | 0.9939449 | 1.461538 | 0 | 2.9 | 0.8719467 | 0 | 0 | 0 | 0.2492656 | 2 | 0.03086769 | 0 | 0 | 0 | 0.6875568 | 0 | 0 | 0 | 0 | 0 | 0.2857143 | 5.351858 | 1 | 0.07867617 | -0.08400495 | 0 | 6.084677 | 6.142584 | 0 | 0 | 0 | 0 | 13.62689 | 0 | 0.6502099 | 0.2886751 | 6.718464 | 2.461231 | 0 | 0 | 4.84 | 6.002948 | -0.003734091 | -0.08588834 | -0.006889119 | 6.056366 | 4.84 | 0 | 1 | 0.03085697 | 0.5833333 | 2.197225 | -0.07137201 | 0.948341 | 0.5506293 | 0 | 0.9556167 | 2.646439 | 1.609438 | 0 | 0 | 0 | 0.623044 | 0 | 0 | 0 | 2.944439 | 0 | 0 | 14.70688 | 0 | 3.367296 | 0 | 0 | 1 | 0 | 0.6754888 | 2.643416 | -0.96 | 3.663562 | 4.84 | 1.938915 | 1.062665 | 1.080107 | 0 | 1.550978 | 4.762174 | 1.791759 | 4.84 | 0 | -1.51 | 0.589866 | 1.077798 | 0 | -0.1130655 | 1 | 4.442651 | 0 | 0 | 0 | 0.2344599 | 2.646439 | 6.940222 | 1 | -0.3989945 | 2.166667 | 6.248043 | 1 | 5.198497 | 0 | -0.32321504 | 2.646439 | 2.026466 | 5.978886 | 0 | 7.770223 | 2.646439 | -0.2541621 | 0.5833333 | 0 | 6.746412 | 0.6629606 | -0.5978126056 | 0.5 | 0 | 3.56 | 1.984199 | 1.982275 | 1.977904 | 1.977895 | 1.978724 | 1.977913 | 1.977792 | 1.977458 | -0.2310756 | -0.2320457 | 1.980173 | -0.2338383 | -0.2331067 | -0.234253 | -0.2342573 | -0.2342484 | -0.2343097 | -0.2344787 | 0 | 3 | 0.13935456 | 7.524561 | 1.384083 | 0 | 0.1265365 | 0.5733333 | 0 | 1 | 0 | 8.296297 | 2.792999 | 0 | 1.44 | 9.072801 | 0 | 3.015231 | -0.6005388 | 0 | 0 | 3.510076 | 1.098612 | -0.541784 | 2.163825 | 2.162588 | 2.16213 | 2.162165 | 2.162197 | 2.152379 | 0 | 2.15892 | 2.140003 | 2.123749 | 1 | 1 | -0.30095952 | -0.5496 | 1 | 0.5 | 3.9 | 0.4051 | 0 | 0 | 0.1686973 | 5.804186 | 1 | 0 | 0 | 8.010492 | 0 | 1.846154 | 2.4737564 | 0.3333333 | 1 | 0.9166667 | 1 | -0.1468039 | 0 | 0 | 0 | 0.314646 | 1 | 2.772589 | 0.471144 | 1.241881 | 1.241309 | 1.241098 | 1.241113 | 1.241129 | 1.239612 | 1.236577 | 1.230811 | 1.223186 | 0 | 0 | 3.709669 | 0.5 | 0.2904 | 2.055556 | 0 | 0.9667344 | 1 | 0 | 0 | 1.143951 | 2.627778 | 0 | -0.570897 | -0.8833333 | 1.422703 | 0 | -2.135 | 0 | 0 | 0 | -0.419325 | 5 | 0 | 0 | 0 | 4.168688 | 0 | 0 | 1.611111 | 20.73104 | 0 | 0.5933966 | -0.5588 | 0 | 0.96 | 0 | 0.5773503 | 1.145333 | 1.509976 | 2 | -1.082294 | 1.38069 | -3.84 | 1 | 0 | 0 | 1 | 1 | 1.682522 | 147.9011 | 1.476 | 1.839586 | -2.5 | 1.865656 | 1.866193 | 4.737024 | 1.859283 | 1.866756 | 1.816296 | 1 | 12.01928 | 0 | 3.041667 | 0 | 0.9861111 | 1.921991 | 1.833333 | 16.00414 | 1 | 1.893847 | 1.893847 | 4.84 | 46.56323 | 1.816296 | -0.32 | 0.48 | 0 | 2.049824 | 7.56 | 2.692705 | 0.5833333 | 0 | 20.4 | 0 | 2.347902 | 2.23071 | 0 | -0.02803051 | 0 | 2.048559 | 2.5 | -5.628352 | 167.534 | 2.991564 | 1 | 17.73037 | 2.937817 | 4.538462 | 2 | 3.965406 | 11.46125 | 2.864852 | 14.69243 | 3 | 1 | 15.93893 | -3.863553 | 4.736863 | 2.25 | 18.61287 | 0.6263207 | 11.46125 | 0 | -11.18711 | 1.974633 | 0.6506937 | 4.736863 | -3.050561 | 1 | 4 | 18.61287 | 4.736863 | 6 | 18.61287 | 11.46125 | 18.61287 | 4 | 4 | -2.944615 | 4.4 | 0 | 4.708333 | 165.4512 | 172.7503 | 4.835567 | 2.5 | 6.606882 | 5.340283 | 5.333333 | 0 | 4.736863 | -0.7844444 | 0 | 5.875903 | 9.625 | 4.962389 | 4.962389 | 6.923737 | -2.334804 | 0 | -10.08245 | 7.755242 | 5 | 156.1684 | 11.46125 | 17.8 | 0 | -13.34286 | 46.29652 | 184.9177 | 0 | 0 | 5.359572 | 0 | 2.935652 | 0 | 10 | 2.600954 | 12.71085 | 0 | 184.9177 | 10 | 2 | 9.52549 | 9.68 | 157.6506 | 10 | 9.994173 | 7.175869 | 10 | 4.708333 | 6.103966 | 22.70747 | 9.812758 | 0 | 0 | 0 | 11.45526 | 5.6 | -1.775723 | 12.53 | 12.53 | 23.04 | 11.29009 | 10.2 | 6.923737 | 0 | 0 | 0 | 12.71085 | 6.606882 | 6.923737 | 74.5498748 | 35.7528108 | 12.95462 | 0 | 0 | 0 | 0 | 13.0277 | 29.31972 | 11.67758 | 0 | 34.0235 | -0.2466144 | 0 | 0 | 61.86811 | 1.016064 | 0 | 8.76898 | 214.0913 | 1.126667 | 51.78998 | 57.04438 | 0 | 167.3444 | 14.69023 | 0 | 0 | 1.016064 | 14.93774586 | 11.50837 | 15.414 | 0 | -24.16 | 8.64 | -2.325556 | -3.568096 | 18 | 5.733333 | -13.87865 | 0 | 0 | 0 | -12.48 | 15.30581 | 29.60143 | 118.7362 | 75.01098 | 25.57685 | 19 | 17.70951 | 3.801509 | 3.7506 | 4.01 | 3.841675 | 3.842504 | 3.793812 | 3.794702 | 3.831833 | 3.783247 | 3.843375 | 3.795636 | 24 | 0 | 24.91667 | 3.929298 | 3.887266 | 8.609515 | 8.63568 | 8.655299 | 8.650352 | 8.648521 | 8.648659 | 8.648789 | 8.560013 | 8.494995 | 0 | 2.667677 | 9.39509 | 69.4856748 | 166.7448 | 178.4226 | -34.16 | 4.131442 | 4.099648 | 31.08374 | 0 | 29 | 4.613704 | 4.596056 | 26.46439 | 35.6 | 6.020416 | 6.073949 | 6.075061 | 6.060786 | 6.076228 | 31.08374 | 29.04 | 0 | 6.192754 | -38.28 | 5.466178 | 5.45913 | 26.46439 | 24.737564 | 1.964681 | 48.14 | 0 | 26.46439 | 0 | 26.46439 | 26.27778 | 0 | 0 | 6.482832 | 7.215486 | 7.358343 | 7.337624 | 7.340138 | 7.307773 | 7.462624 | 7.464771 | 7.437134 | 7.342778 | 7.467025 | 32 | 0 | 0 | 7.340753 | 7.601397 | 60.04 | 7.687964 | 60.3811 | 34.66667 | 0 | 63 | 0 | 6 | 64.209 | 56.87818 | 39 | 58.04186 | 19 | -56.28352 | 8.199295 | 8.199295 | 0 | 9.434123 | 76.284048 | 0 | 9.39161 | 9.591107 | 75.6 | 50 | 77.854592 | 0 | 0 | 6 | 0 | 11.45941 | 8 | 12.00055 | 24 | 95.96 | 15 | 96.6085 | 0 | 0 | 0 | 0 | 0 | 22.46439 | 0 | 0 | 0 | 122.685184 | 0 | 0 | 0 | 0 | 74.8 | 74.954 | 13 | -161.319218 | 29.04 | -178.9938 | 29.04 | 0 | 0 | 0 | 0 | 0 | 0 | 97.593984 | 0 | 40.310784 | 0 | 138.24 | 178 | -180.4224 | 204 | 0 | 175.9183 | -173.4571 | 0 | 0 | 0 | 154 | 357.528108 | 6 | 59 | 8 | 465.6323 | 0 | 694.856748 | 745.498748 | 0 | 7.858723 | 0 | 0 | 473.622958 | 6.096384 | 1479.011 | 113.996736 | 1675.34 | 1673.444 | 2140.913 | 0 | 2647.219 | 0 | 0 | 1899.779 | 0 | 0 | 0 | 2245.754 | 0 | 186.5025 | 975.1427 | 1109.506 | 0 | 12 | 12 | 0 | 0 | 0 | 371 | 261 | 203.4722 | 1552 | 5733.263123 | 18695.51 | 563.23798 | 465.4405 | 453.85 | 134.289 | 10827.38 | -0.1365652 | 1.046585 | 1038.808 | 75 | 35 | 61 | 2 | 0 | 12 | 14 | 67 | 7 | 0 | 827 | 11.49902 | 0 | 34.72594 | 10.82998 | 6.923737 | 95.04297 | 40.31664 | 0 | 0 | 0 | 0 | 78.90572 | 0 | 8 | 0.4666667 | 209
CHO | C12CCCCC1O2 | beckman | 0.002 | 5.515808 | 15 | 3 | 7.6 | 1.51 | 86.64688 | -0.0006971719 | 0.001531239 | -0.001176089 | 0.001276622 | -0.002102802 | -0.004284118 | 0.00287067 | 0 | 0 | 0.00014528 | 0.010769 | 0.01651755 | 0.008 | 0.4333333 | 0 | 0 | 0 | 0.02659168 | 0.03402069 | 0.05892557 | 1.145526 | 0.005091678 | 0.4734617 | 0 | -0.02020094 | 0.04166667 | 0 | 0.08600887 | 0 | 0.01364774 | 0.4583333 | 0.06475188 | 0.01921112 | 0.02322576 | 0.9994173 | -0.0338615 | -0.03435 | 0.008676628 | 0 | 0 | 0 | 0.952549 | 0.4734617 | 0.968 | -0.03753367 | 0.09745794 | -0.02315073 | 0.625 | 0.02175767 | 0.2287901 | 0.1666667 | 0.3365044 | -0.05978126056 | 0 | 0 | 0.1260008 | 0.02579178 | 0.06919054 | 0.1666667 | 0.03860069 | 0.07407407 | 0.0332526 | -0.04298462 | 0 | 0.377494 | 0.5875903 | 0.5340283 | -0.008805064 | -0.04391515 | 0.0484 | 0.052441 | 0.747891 | 0.01064844 | -0.403978 | 0.09667344 | 0.07799723 | 0.01234482 | 0.6731763 | 0.05420054 | 0.2886751 | 0 | 0 | 0.3176375 | 0.001502791 | 0.2886751 | 0.2048559 | 5.851583 | 11.86271 | 0 | 0.7966576 | 0.1666667 | 0.117786 | 0.1906739 | 0.138069 | 0.7966576 | 0.3556757 | 0 | 0.1999813 | 0.5140187 | 0.5366667 | 0.09889943 | 0.7966576 | 0.5366667 | 0 | -0.03225577 | -0.1033333 | 0.1033333 | 0.1476 | 0.7966576 | -0.08833333 | 0.1310631 | 2.597299 | 0.7966576 | 0.3899729 | 2.401289 | 0.8337872 | 0.7966576 | 0.3899729 | 0.8916667 | -0.02461538 | 1.240597 | 0.8916667 | 0.7743902 | 0.1 | -0.24 | -0.2593677 | 0.25 | -0.1540698 | -0.0209246 | 0 | 0 | 0.7558829 | 0.7816447 | 2.351346 | -0.1208755 | 0.2727273 | 3.678255 | 0 | 0.009187432 | 0.2886751 | 0.2865169 | 0 | -0.1656708 | 0.6320225 | 0 | 0.25 | 0.5333333 | 0.09270377 | 3.464784 | 0.5331092 | 0.16 | 0.5331092 | -0.1273072 | 0 | 1.167677 | 0.4943644 | 0.494448 | 0.4944783 | 0.4944739 | 0.494476 | 0.4946811 | 0.4950431 | 0.2272727 | 0.4955687 | 0.4835567 | 0.4960497 | 0 | 0 | 0 | 1 | 1 | -0.07120238 | -0.1832198 | -0.01528915 | 1.793967 | 1.271624 | 3.521864 | 0.3 | 0.4847288 | -0.2402564 | 0.9404762 | 0.9543081 | 0 | -0.05594406 | -0.04284118 | -0.2089606 | 0.7966576 | -0.1906601 | -0.02021812 | 1.227273 | -0.1186911 | -0.2327236 | 1.295462 | 0.7966576 | 0.44 | 1.123884 | -0.04902778 | 0.126661 | 0.01310755 | -0.04176296 | -0.2452506 | 0.4540741 | 1.209521 | -0.2820044 | -0.2824074 | 1.212798 | -0.03364483 | -0.08551357 | 2.170086 | 0.2727273 | 1.493774586 | 0.02036671 | -0.291821 | 1.071114 | 1.372001 | 0.1047153 | 1.94591 | 0.2802768 | 0.08943072 | 0.08242726 | 0.02193402 | 0.01789251 | 0.0014528 | -0.02476169 | 1.002907 | 0 | -0.4241573 | -0.04655207 | -0.03740876 | 0.4540741 | 1.078183 | 0.5 | -0.2696629 | -0.5454545 | 1.167758 | 0.625 | 0 | 0.1063667 | 0.10769 | -0.3357168 | -0.2912237 | 0.2234902 | -0.625 | -0.2394736 | -0.02644486 | -0.1574558 | 0 | 0 | -0.3863553 | 0.148141 | 1 | 1 | -0.3120155 | 0.4936582 | 0.5833333 | -0.2865535 | 0.1792901 | 0 | 0.1619356 | 0.9171964 | -0.3180667 | 0 | 0.2660576 | 0.1565802 | 0.08 | 0.9087329 | 0.2402496 | -0.1365941 | 0.8222159 | 0.7226992 | 0.05260498 | 6.4209 | 1.207486 | 7.7854592 | 6.3 | 0.339576 | 1.022911 | 0.3636364 | 1.275667 | 0 | 0.6754888 | 1.453652 | 1.186258 | 0.9566129 | 1.276677 | 0.5 | 1.272521 | 1.339893 | 0.07899525 | 0.02557275 | 0.02908793 | 1.657471 | 1.055463 | 1.315683 | 0.4059741 | 1.062947 | -0.3894994 | 0 | -0.3881834 | 1.717337 | 0.09236832 | 0.3275194 | 1.661932 | 0.3279133 | 0.9861111 | 0.4251474 | 1.244848 | 0.8595661 | 1.294559 | 1.310039 | 0.9112041 | 0.4446129 | 1.253984 | 1.238814 | 1.245421 | 1.130996 | 1.041791 | 2.055556 | 1.005925 | 2.171098 | 0.1877778 | 0.5063291 | -0.03557555 | 0.3798173 | 0.5430936 | 1.020681 | 2.055556 | 0.4827755 | 0.4044944 | 0.6754888 | 1.298077 | 1.02 | 0.0738923 | 0.1651755 | 0.56 | 0.5819317 | 0.6502384 | 0.4892753 | 0 | 11.11192 | 0 | 0.5785714 | 0 | 3.713572 | 0.4446129 | 6.005999 | 0 | 0.1666667 | 5.9975 | 6.03803125 | -0.1788889 | 4.708333 | 0.472028 | 2.4 | 0 | 0.6758484 | 7.667824 | 0.6790973 | 7.6284048 | 3.027553 | 0.6296754 | 0.6797418 | 0.6831136 | 0.6754888 | 0.1731342 | 0 | 0.785043 | 2.491667 | 0.8714491 | 6.03811 | 1.833314 | 6.004 | 7.50723 | 0.1095238 | 0.6402116 | 0.6444249 | 4.708333 | 0 | 0.7334205 | 5.765692 | 5.753846 | 0.2484948 | 6.718464 | 0.712141 | 0.9939316 | 0.8611288 | 1.150837 | 0.9861111 | 0.8310941 | 0 | 0.06491801 | 2.73659 | 3.651281 | 7.591901 | 1.770951 | 7.625752 | 0.2587209 | 0.25 | 1 | 0.9939449 | 1.461538 | 0 | 2.9 | 0.8719737 | 0 | 0 | 0 | 0.2492656 | 2 | 0.03086769 | 0 | 0 | 0 | 0.6874869 | 0 | 0 | 0 | 0 | 0 | 0.2857143 | 5.351858 | 1 | 0.07866935 | -0.0840422 | 0 | 6.084574 | 6.142532 | 0 | 0 | 0 | 0 | 13.62689 | 0 | 0.6502378 | 0.2886751 | 6.718464 | 2.461231 | 0 | 0 | 4.84 | 6.00284 | -0.003743862 | -0.08592443 | -0.006899676 | 6.056309 | 4.84 | 0 | 1 | 0.03085697 | 0.5833333 | 2.197225 | -0.07139987 | 0.9483352 | 0.5506697 | 0 | 0.9556127 | 2.646439 | 1.609438 | 0 | 0 | 0 | 0.623069 | 0 | 0 | 0 | 2.944439 | 0 | 0 | 14.70688 | 0 | 3.367296 | 0 | 0 | 1 | 0 | 0.6754888 | 2.643318 | -0.96 | 3.663562 | 4.84 | 1.938915 | 1.062715 | 1.08014 | 0 | 1.550978 | 4.762174 | 1.791759 | 4.84 | 0 | -1.51 | 0.5898862 | 1.077847 | 0 | -0.1131148 | 1 | 4.442651 | 0 | 0 | 0 | 0.2343058 | 2.646439 | 6.940222 | 1 | -0.3989945 | 2.166667 | 6.248043 | 1 | 5.198497 | 0 | -0.32321504 | 2.646439 | 2.026466 | 5.978886 | 0 | 7.770223 | 2.646439 | -0.2541621 | 0.5833333 | 0 | 6.746412 | 0.66292 | -0.5978126056 | 0.5 | 0 | 3.56 | 1.984199 | 1.982275 | 1.977904 | 1.977895 | 1.978724 | 1.977913 | 1.977792 | 1.977458 | -0.2310756 | -0.2320457 | 1.980173 | -0.2338383 | -0.2331067 | -0.234253 | -0.2342573 | -0.2342484 | -0.2343097 | -0.2344787 | 0 | 3 | 0.13935456 | 7.524561 | 1.384083 | 0 | 0.1265334 | 0.5733333 | 0 | 1 | 0 | 8.296297 | 2.792811 | 0 | 1.44 | 9.072801 | 0 | 3.015073 | -0.6005388 | 0 | 0 | 3.510076 | 1.098612 | -0.541784 | 2.163825 | 2.162588 | 2.16213 | 2.162165 | 2.162197 | 2.152379 | 0 | 2.15892 | 2.140003 | 2.123749 | 1 | 1 | -0.30095952 | -0.5496 | 1 | 0.5 | 3.9 | 0.4051 | 0 | 0 | 0.1684077 | 5.804186 | 1 | 0 | 0 | 8.010492 | 0 | 1.846154 | 2.4737564 | 0.3333333 | 1 | 0.9166667 | 1 | -0.1468039 | 0 | 0 | 0 | 0.314646 | 1 | 2.772589 | 0.471144 | 1.241881 | 1.241309 | 1.241098 | 1.241113 | 1.241129 | 1.239612 | 1.236577 | 1.230811 | 1.223186 | 0 | 0 | 3.709162 | 0.5 | 0.2904 | 2.055556 | 0 | 0.9667344 | 1 | 0 | 0 | 1.143951 | 2.627778 | 0 | -0.570897 | -0.8833333 | 1.422703 | 0 | -2.135 | 0 | 0 | 0 | -0.419325 | 5 | 0 | 0 | 0 | 4.168275 | 0 | 0 | 1.611111 | 20.73104 | 0 | 0.5933966 | -0.5588 | 0 | 0.96 | 0 | 0.5773503 | 1.145333 | 1.509976 | 2 | -1.082294 | 1.38069 | -3.84 | 1 | 0 | 0 | 1 | 1 | 1.682522 | 147.9011 | 1.476 | 1.839586 | -2.5 | 1.865656 | 1.866193 | 4.737024 | 1.859283 | 1.866756 | 1.816296 | 1 | 12.01928 | 0 | 3.041667 | 0 | 0.9861111 | 1.921991 | 1.833333 | 16.00414 | 1 | 1.893847 | 1.893847 | 4.84 | 46.56323 | 1.816296 | -0.32 | 0.48 | 0 | 2.049824 | 7.56 | 2.692705 | 0.5833333 | 0 | 20.4 | 0 | 2.347902 | 2.23071 | 0 | -0.02810427 | 0 | 2.048559 | 2.5 | -5.628352 | 167.534 | 2.991564 | 1 | 17.73037 | 2.937817 | 4.538462 | 2 | 3.965406 | 11.46125 | 2.864852 | 14.69152 | 3 | 1 | 15.9384 | -3.863553 | 4.736863 | 2.25 | 18.61287 | 0.6263207 | 11.46125 | 0 | -11.18711 | 1.974633 | 0.6493406 | 4.736863 | -3.050561 | 1 | 4 | 18.61287 | 4.736863 | 6 | 18.61287 | 11.46125 | 18.61287 | 4 | 4 | -2.944615 | 4.4 | 0 | 4.708333 | 165.4512 | 172.7503 | 4.835567 | 2.5 | 6.606882 | 5.340283 | 5.333333 | 0 | 4.736863 | -0.7844444 | 0 | 5.875903 | 9.625 | 4.962389 | 4.962389 | 6.923737 | -2.335846 | 0 | -10.08245 | 7.755242 | 5 | 156.1679 | 11.46125 | 17.8 | 0 | -13.34286 | 46.29652 | 184.9177 | 0 | 0 | 5.359572 | 0 | 2.935652 | 0 | 10 | 2.600954 | 12.71085 | 0 | 184.9177 | 10 | 2 | 9.52549 | 9.68 | 157.6503 | 10 | 9.994173 | 7.175869 | 10 | 4.708333 | 6.103966 | 22.70747 | 9.812758 | 0 | 0 | 0 | 11.45526 | 5.6 | -1.775723 | 12.53 | 12.53 | 23.04 | 11.29009 | 10.2 | 6.923737 | 0 | 0 | 0 | 12.71085 | 6.606882 | 6.923737 | 74.5498748 | 35.7528108 | 12.95462 | 0 | 0 | 0 | 0 | 13.0277 | 29.31972 | 11.67758 | 0 | 34.0235 | -0.2469931 | 0 | 0 | 61.86811 | 1.016064 | 0 | 8.76898 | 214.0913 | 1.126667 | 51.78624 | 57.04205 | 0 | 167.3444 | 14.69023 | 0 | 0 | 1.016064 | 14.93774586 | 11.50837 | 15.414 | 0 | -24.16 | 8.64 | -2.325556 | -3.569562 | 18 | 5.733333 | -13.87865 | 0 | 0 | 0 | -12.48 | 15.30581 | 29.60143 | 118.7362 | 75.01098 | 25.57685 | 19 | 17.70951 | 3.801509 | 3.7506 | 4.01 | 3.841675 | 3.842504 | 3.793812 | 3.794702 | 3.831833 | 3.783247 | 3.843375 | 3.795636 | 24 | 0 | 24.91667 | 3.929298 | 3.887266 | 8.609515 | 8.63568 | 8.655299 | 8.650352 | 8.648521 | 8.648659 | 8.648789 | 8.560013 | 8.494995 | 0 | 2.667677 | 9.39509 | 69.4856748 | 166.7402 | 178.422 | -34.16 | 4.131442 | 4.099648 | 31.08374 | 0 | 29 | 4.613704 | 4.596056 | 26.46439 | 35.6 | 6.020416 | 6.073949 | 6.075061 | 6.060786 | 6.076228 | 31.08374 | 29.04 | 0 | 6.192754 | -38.28 | 5.466178 | 5.45913 | 26.46439 | 24.737564 | 1.964681 | 48.14 | 0 | 26.46439 | 0 | 26.46439 | 26.27778 | 0 | 0 | 6.482832 | 7.215486 | 7.358343 | 7.337624 | 7.340138 | 7.307773 | 7.462624 | 7.464771 | 7.437134 | 7.342778 | 7.467025 | 32 | 0 | 0 | 7.340753 | 7.601397 | 60.04 | 7.687964 | 60.3811 | 34.66667 | 0 | 63 | 0 | 6 | 64.209 | 56.87818 | 39 | 58.04186 | 19 | -56.28352 | 8.199295 | 8.199295 | 0 | 9.434123 | 76.284048 | 0 | 9.39161 | 9.591107 | 75.6 | 50 | 77.854592 | 0 | 0 | 6 | 0 | 11.45941 | 8 | 12.00055 | 24 | 95.96 | 15 | 96.6085 | 0 | 0 | 0 | 0 | 0 | 22.46439 | 0 | 0 | 0 | 122.685184 | 0 | 0 | 0 | 0 | 74.8 | 74.954 | 13 | -161.319218 | 29.04 | -178.9938 | 29.04 | 0 | 0 | 0 | 0 | 0 | 0 | 97.593984 | 0 | 40.310784 | 0 | 138.24 | 178 | -180.4224 | 204 | 0 | 175.9183 | -173.4571 | 0 | 0 | 0 | 154 | 357.528108 | 6 | 59 | 8 | 465.6323 | 0 | 694.856748 | 745.498748 | 0 | 7.858723 | 0 | 0 | 473.622958 | 6.096384 | 1479.011 | 113.996736 | 1675.34 | 1673.444 | 2140.913 | 0 | 2647.219 | 0 | 0 | 1899.779 | 0 | 0 | 0 | 2245.754 | 0 | 186.5025 | 975.1427 | 1109.506 | 0 | 12 | 12 | 0 | 0 | 0 | 371 | 261 | 203.4722 | 1552 | 5733.263123 | 18695.51 | 563.23798 | 465.4405 | 453.85 | 134.289 | 10827.38 | -0.1365652 | 1.046585 | 1038.808 | 75 | 35 | 61 | 2 | 0 | 12 | 14 | 67 | 7 | 0 | 827 | 11.49902 | 0 | 34.72594 | 10.82998 | 6.923737 | 95.04297 | 40.31664 | 0 | 0 | 0 | 0 | 78.90572 | 0 | 8 | 0.4666667 | 209
CHO | C12CCCCC1O2 | beckman | 0.005 | 5.515808 | 25 | 3 | 8.2 | 1.25 | 86.50136 | -0.0006970974 | 0.001531239 | -0.001176089 | 0.001276622 | -0.002102802 | -0.004284118 | 0.002870333 | 0 | 0 | 0.00014528 | 0.010769 | 0.01651755 | 0.008 | 0.4333333 | 0 | 0 | 0 | 0.02659168 | 0.03402069 | 0.05892557 | 1.145526 | 0.005091678 | 0.4734617 | 0 | -0.02020094 | 0.04166667 | 0 | 0.08600887 | 0 | 0.01364774 | 0.4583333 | 0.06475188 | 0.01920856 | 0.02322576 | 0.9994173 | -0.0338615 | -0.03435 | 0.008676455 | 0 | 0 | 0 | 0.952549 | 0.4734617 | 0.968 | -0.03753367 | 0.09745794 | -0.02315073 | 0.625 | 0.02175351 | 0.2287901 | 0.1666667 | 0.3365044 | -0.05978126056 | 0 | 0 | 0.1260008 | 0.02578749 | 0.06919054 | 0.1666667 | 0.03860069 | 0.07407407 | 0.0332526 | -0.04298462 | 0 | 0.377494 | 0.5875903 | 0.5340283 | -0.008805206 | -0.04391515 | 0.0484 | 0.052441 | 0.747891 | 0.0106474 | -0.403978 | 0.09667344 | 0.07799723 | 0.01234407 | 0.6731763 | 0.05420054 | 0.2886751 | 0 | 0 | 0.3176375 | 0.001502791 | 0.2886751 | 0.2048559 | 5.851583 | 11.86271 | 0 | 0.7966576 | 0.1666667 | 0.117786 | 0.1906739 | 0.138069 | 0.7966576 | 0.3556757 | 0 | 0.1999813 | 0.5140187 | 0.5366667 | 0.09889943 | 0.7966576 | 0.5366667 | 0 | -0.03225577 | -0.1033333 | 0.1033333 | 0.1476 | 0.7966576 | -0.08833333 | 0.1310631 | 2.597299 | 0.7966576 | 0.3899729 | 2.401289 | 0.8337872 | 0.7966576 | 0.3899729 | 0.8916667 | -0.02461538 | 1.240597 | 0.8916667 | 0.7743902 | 0.1 | -0.24 | -0.2593677 | 0.25 | -0.1540698 | -0.02093793 | 0 | 0 | 0.7558829 | 0.7816447 | 2.351346 | -0.1208755 | 0.2727273 | 3.678255 | 0 | 0.009187432 | 0.2886751 | 0.2865169 | 0 | -0.1656708 | 0.6320225 | 0 | 0.25 | 0.5333333 | 0.09270377 | 3.464784 | 0.5331092 | 0.16 | 0.5331092 | -0.1273072 | 0 | 1.167677 | 0.4943644 | 0.494448 | 0.4944783 | 0.4944739 | 0.494476 | 0.4946811 | 0.4950431 | 0.2272727 | 0.4955687 | 0.4835567 | 0.4960497 | 0 | 0 | 0 | 1 | 1 | -0.07120238 | -0.1832198 | -0.01528915 | 1.793967 | 1.271624 | 3.521864 | 0.3 | 0.4847288 | -0.2402564 | 0.9404762 | 0.9543081 | 0 | -0.05594406 | -0.04284118 | -0.2089606 | 0.7966576 | -0.1906601 | -0.02022511 | 1.227273 | -0.1186911 | -0.2327236 | 1.295462 | 0.7966576 | 0.44 | 1.123884 | -0.04902778 | 0.126661 | 0.01310079 | -0.04179051 | -0.2452506 | 0.4540741 | 1.209521 | -0.2820044 | -0.2824074 | 1.212798 | -0.03364483 | -0.08551357 | 2.170086 | 0.2727273 | 1.493774586 | 0.02036671 | -0.291821 | 1.071114 | 1.372001 | 0.1047103 | 1.94591 | 0.2802768 | 0.08942263 | 0.0824309 | 0.02190833 | 0.01786724 | 0.0014528 | -0.02476061 | 1.002907 | 0 | -0.4241573 | -0.04656233 | -0.03740935 | 0.4540741 | 1.078183 | 0.5 | -0.2696629 | -0.5454545 | 1.167758 | 0.625 | 0 | 0.1063667 | 0.10769 | -0.3357168 | -0.2912237 | 0.2234902 | -0.625 | -0.2394736 | -0.02644339 | -0.1574558 | 0 | 0 | -0.3863553 | 0.1481184 | 1 | 1 | -0.3120155 | 0.4936582 | 0.5833333 | -0.2865535 | 0.1792761 | 0 | 0.161916 | 0.9172171 | -0.3180667 | 0 | 0.2660576 | 0.1565802 | 0.08 | 0.9087542 | 0.2402496 | -0.1365941 | 0.8222159 | 0.7226992 | 0.05257476 | 6.4209 | 1.207486 | 7.7854592 | 6.3 | 0.339576 | 1.022911 | 0.3636364 | 1.275667 | 0 | 0.6754888 | 1.453652 | 1.186258 | 0.9566129 | 1.276677 | 0.5 | 1.272521 | 1.339893 | 0.07899474 | 0.02555971 | 0.02907775 | 1.657471 | 1.055471 | 1.315697 | 0.4059741 | 1.062947 | -0.3894994 | 0 | -0.3881834 | 1.717337 | 0.09236832 | 0.3275194 | 1.661932 | 0.3279133 | 0.9861111 | 0.4251474 | 1.244855 | 0.8595661 | 1.294559 | 1.310039 | 0.9112041 | 0.4446129 | 1.253984 | 1.238814 | 1.245421 | 1.130996 | 1.041801 | 2.055556 | 1.005965 | 2.171098 | 0.1877778 | 0.5063291 | -0.03557351 | 0.3798173 | 0.5430936 | 1.020693 | 2.055556 | 0.4827755 | 0.4044944 | 0.6754888 | 1.298077 | 1.02 | 0.07388868 | 0.1651755 | 0.56 | 0.5819317 | 0.6502384 | 0.4892753 | 0 | 11.11192 | 0 | 0.5785714 | 0 | 3.713572 | 0.4446129 | 6.005999 | 0 | 0.1666667 | 5.9975 | 6.03803125 | -0.1788889 | 4.708333 | 0.472028 | 2.4 | 0 | 0.6758484 | 7.667824 | 0.6790973 | 7.6284048 | 3.027553 | 0.6296754 | 0.6797418 | 0.6831136 | 0.6754888 | 0.1731342 | 0 | 0.7850144 | 2.491667 | 0.8714524 | 6.03811 | 1.833314 | 6.004 | 7.50723 | 0.1095085 | 0.6402116 | 0.6444249 | 4.708333 | 0 | 0.7333923 | 5.765692 | 5.753846 | 0.2484948 | 6.718464 | 0.712108 | 0.9939316 | 0.8611219 | 1.150837 | 0.9861111 | 0.8311312 | 0 | 0.06490873 | 2.736588 | 3.651281 | 7.591843 | 1.770951 | 7.625729 | 0.2587209 | 0.25 | 1 | 0.9939449 | 1.461538 | 0 | 2.9 | 0.8719894 | 0 | 0 | 0 | 0.2492656 | 2 | 0.03086769 | 0 | 0 | 0 | 0.6874482 | 0 | 0 | 0 | 0 | 0 | 0.2857143 | 5.351858 | 1 | 0.07865381 | -0.08407031 | 0 | 6.084519 | 6.142512 | 0 | 0 | 0 | 0 | 13.62689 | 0 | 0.6502661 | 0.2886751 | 6.718464 | 2.461231 | 0 | 0 | 4.84 | 6.00278 | -0.003769461 | -0.08595405 | -0.006925792 | 6.056287 | 4.84 | 0 | 1 | 0.03085697 | 0.5833333 | 2.197225 | -0.07143194 | 0.9483472 | 0.5507063 | 0 | 0.9556259 | 2.646439 | 1.609438 | 0 | 0 | 0 | 0.6230963 | 0 | 0 | 0 | 2.944439 | 0 | 0 | 14.70688 | 0 | 3.367296 | 0 | 0 | 1 | 0 | 0.6754888 | 2.643264 | -0.96 | 3.663562 | 4.84 | 1.938915 | 1.062754 | 1.080174 | 0 | 1.550978 | 4.762174 | 1.791759 | 4.84 | 0 | -1.51 | 0.5899113 | 1.077886 | 0 | -0.1131521 | 1 | 4.442651 | 0 | 0 | 0 | 0.2341686 | 2.646439 | 6.940222 | 1 | -0.3989945 | 2.166667 | 6.248043 | 1 | 5.198497 | 0 | -0.32321504 | 2.646439 | 2.026466 | 5.978886 | 0 | 7.770223 | 2.646439 | -0.2541621 | 0.5833333 | 0 | 6.746412 | 0.6629027 | -0.5978126056 | 0.5 | 0 | 3.56 | 1.984199 | 1.982275 | 1.977904 | 1.977895 | 1.978724 | 1.977913 | 1.977792 | 1.977458 | -0.2310756 | -0.2320457 | 1.980173 | -0.2338383 | -0.2331067 | -0.234253 | -0.2342573 | -0.2342484 | -0.2343097 | -0.2344787 | 0 | 3 | 0.13935456 | 7.524561 | 1.384083 | 0 | 0.1264861 | 0.5733333 | 0 | 1 | 0 | 8.296297 | 2.792705 | 0 | 1.44 | 9.072801 | 0 | 3.014995 | -0.6005388 | 0 | 0 | 3.510076 | 1.098612 | -0.541784 | 2.163825 | 2.162588 | 2.16213 | 2.162165 | 2.162197 | 2.152379 | 0 | 2.15892 | 2.140003 | 2.123749 | 1 | 1 | -0.30095952 | -0.5496 | 1 | 0.5 | 3.9 | 0.4051 | 0 | 0 | 0.1682113 | 5.804186 | 1 | 0 | 0 | 8.010492 | 0 | 1.846154 | 2.4737564 | 0.3333333 | 1 | 0.9166667 | 1 | -0.1468039 | 0 | 0 | 0 | 0.314646 | 1 | 2.772589 | 0.471144 | 1.241881 | 1.241309 | 1.241098 | 1.241113 | 1.241129 | 1.239612 | 1.236577 | 1.230811 | 1.223186 | 0 | 0 | 3.708858 | 0.5 | 0.2904 | 2.055556 | 0 | 0.9667344 | 1 | 0 | 0 | 1.143951 | 2.627778 | 0 | -0.570897 | -0.8833333 | 1.422703 | 0 | -2.135 | 0 | 0 | 0 | -0.419325 | 5 | 0 | 0 | 0 | 4.168064 | 0 | 0 | 1.611111 | 20.73104 | 0 | 0.5933966 | -0.5588 | 0 | 0.96 | 0 | 0.5773503 | 1.145333 | 1.509976 | 2 | -1.082294 | 1.38069 | -3.84 | 1 | 0 | 0 | 1 | 1 | 1.682522 | 147.9011 | 1.476 | 1.839586 | -2.5 | 1.865656 | 1.866193 | 4.737024 | 1.859283 | 1.866756 | 1.816296 | 1 | 12.01928 | 0 | 3.041667 | 0 | 0.9861111 | 1.921991 | 1.833333 | 16.00414 | 1 | 1.893847 | 1.893847 | 4.84 | 46.56323 | 1.816296 | -0.32 | 0.48 | 0 | 2.049824 | 7.56 | 2.692705 | 0.5833333 | 0 | 20.4 | 0 | 2.347902 | 2.23071 | 0 | -0.0282995 | 0 | 2.048559 | 2.5 | -5.628352 | 167.534 | 2.991564 | 1 | 17.73037 | 2.937817 | 4.538462 | 2 | 3.965406 | 11.46125 | 2.864852 | 14.69104 | 3 | 1 | 15.93824 | -3.863553 | 4.736863 | 2.25 | 18.61287 | 0.6263207 | 11.46125 | 0 | -11.18711 | 1.974633 | 0.648427 | 4.736863 | -3.050561 | 1 | 4 | 18.61287 | 4.736863 | 6 | 18.61287 | 11.46125 | 18.61287 | 4 | 4 | -2.944615 | 4.4 | 0 | 4.708333 | 165.4512 | 172.7503 | 4.835567 | 2.5 | 6.606882 | 5.340283 | 5.333333 | 0 | 4.736863 | -0.7844444 | 0 | 5.875903 | 9.625 | 4.962389 | 4.962389 | 6.923737 | -2.336378 | 0 | -10.08245 | 7.755242 | 5 | 156.1675 | 11.46125 | 17.8 | 0 | -13.34286 | 46.29652 | 184.9177 | 0 | 0 | 5.359572 | 0 | 2.935652 | 0 | 10 | 2.600954 | 12.71085 | 0 | 184.9177 | 10 | 2 | 9.52549 | 9.68 | 157.6498 | 10 | 9.994173 | 7.175869 | 10 | 4.708333 | 6.103966 | 22.70747 | 9.812758 | 0 | 0 | 0 | 11.45526 | 5.6 | -1.775723 | 12.53 | 12.53 | 23.04 | 11.29009 | 10.2 | 6.923737 | 0 | 0 | 0 | 12.71085 | 6.606882 | 6.923737 | 74.5498748 | 35.7528108 | 12.95462 | 0 | 0 | 0 | 0 | 13.0277 | 29.31972 | 11.67758 | 0 | 34.0235 | -0.2479361 | 0 | 0 | 61.86811 | 1.016064 | 0 | 8.76898 | 214.0913 | 1.126667 | 51.7842 | 57.04134 | 0 | 167.3444 | 14.69023 | 0 | 0 | 1.016064 | 14.93774586 | 11.50837 | 15.414 | 0 | -24.16 | 8.64 | -2.325556 | -3.571207 | 18 | 5.733333 | -13.87865 | 0 | 0 | 0 | -12.48 | 15.30581 | 29.60143 | 118.7362 | 75.01098 | 25.57685 | 19 | 17.70951 | 3.801509 | 3.7506 | 4.01 | 3.841675 | 3.842504 | 3.793812 | 3.794702 | 3.831833 | 3.783247 | 3.843375 | 3.795636 | 24 | 0 | 24.91667 | 3.929298 | 3.887266 | 8.609515 | 8.63568 | 8.655299 | 8.650352 | 8.648521 | 8.648659 | 8.648789 | 8.560013 | 8.494995 | 0 | 2.667677 | 9.39509 | 69.4856748 | 166.7389 | 178.4232 | -34.16 | 4.131442 | 4.099648 | 31.08374 | 0 | 29 | 4.613704 | 4.596056 | 26.46439 | 35.6 | 6.020416 | 6.073949 | 6.075061 | 6.060786 | 6.076228 | 31.08374 | 29.04 | 0 | 6.192754 | -38.28 | 5.466178 | 5.45913 | 26.46439 | 24.737564 | 1.964681 | 48.14 | 0 | 26.46439 | 0 | 26.46439 | 26.27778 | 0 | 0 | 6.482832 | 7.215486 | 7.358343 | 7.337624 | 7.340138 | 7.307773 | 7.462624 | 7.464771 | 7.437134 | 7.342778 | 7.467025 | 32 | 0 | 0 | 7.340753 | 7.601397 | 60.04 | 7.687964 | 60.3811 | 34.66667 | 0 | 63 | 0 | 6 | 64.209 | 56.87818 | 39 | 58.04186 | 19 | -56.28352 | 8.199295 | 8.199295 | 0 | 9.434123 | 76.284048 | 0 | 9.39161 | 9.591107 | 75.6 | 50 | 77.854592 | 0 | 0 | 6 | 0 | 11.45941 | 8 | 12.00055 | 24 | 95.96 | 15 | 96.6085 | 0 | 0 | 0 | 0 | 0 | 22.46439 | 0 | 0 | 0 | 122.685184 | 0 | 0 | 0 | 0 | 74.8 | 74.954 | 13 | -161.319218 | 29.04 | -178.9938 | 29.04 | 0 | 0 | 0 | 0 | 0 | 0 | 97.593984 | 0 | 40.310784 | 0 | 138.24 | 178 | -180.4224 | 204 | 0 | 175.9183 | -173.4571 | 0 | 0 | 0 | 154 | 357.528108 | 6 | 59 | 8 | 465.6323 | 0 | 694.856748 | 745.498748 | 0 | 7.858723 | 0 | 0 | 473.622958 | 6.096384 | 1479.011 | 113.996736 | 1675.34 | 1673.444 | 2140.913 | 0 | 2647.219 | 0 | 0 | 1899.779 | 0 | 0 | 0 | 2245.754 | 0 | 186.5025 | 975.1427 | 1109.506 | 0 | 12 | 12 | 0 | 0 | 0 | 371 | 261 | 203.4722 | 1552 | 5733.263123 | 18695.51 | 563.23798 | 465.4405 | 453.85 | 134.289 | 10827.38 | -0.1365652 | 1.046585 | 1038.808 | 75 | 35 | 61 | 2 | 0 | 12 | 14 | 67 | 7 | 0 | 827 | 11.49902 | 0 | 34.72594 | 10.82998 | 6.923737 | 95.04297 | 40.31664 | 0 | 0 | 0 | 0 | 78.90572 | 0 | 8 | 0.4666667 | 209
CHO | C12CCCCC1O2 | beckman | 0.0005 | 5.515808 | 25 | 8 | 21.7 | 1.41 | 86.26051 | -0.000696953 | 0.001531239 | -0.001176089 | 0.001276622 | -0.002102802 | -0.004284118 | 0.002869861 | 0 | 0 | 0.00014528 | 0.010769 | 0.01651755 | 0.008 | 0.4333333 | 0 | 0 | 0 | 0.02659168 | 0.03402069 | 0.05892557 | 1.145526 | 0.005091678 | 0.4734617 | 0 | -0.02020094 | 0.04166667 | 0 | 0.08600887 | 0 | 0.01364774 | 0.4583333 | 0.06475188 | 0.0192052 | 0.02322576 | 0.9994173 | -0.0338615 | -0.03435 | 0.00867643 | 0 | 0 | 0 | 0.952549 | 0.4734617 | 0.968 | -0.03753367 | 0.09745794 | -0.02315073 | 0.625 | 0.02174806 | 0.2287901 | 0.1666667 | 0.3365044 | -0.05978126056 | 0 | 0 | 0.1260008 | 0.02578185 | 0.06919054 | 0.1666667 | 0.03860069 | 0.07407407 | 0.0332526 | -0.04298462 | 0 | 0.377494 | 0.5875903 | 0.5340283 | -0.008805771 | -0.04391515 | 0.0484 | 0.052441 | 0.747891 | 0.01064655 | -0.403978 | 0.09667344 | 0.07799723 | 0.01234353 | 0.6731763 | 0.05420054 | 0.2886751 | 0 | 0 | 0.3176375 | 0.001502791 | 0.2886751 | 0.2048559 | 5.851583 | 11.86271 | 0 | 0.7966576 | 0.1666667 | 0.117786 | 0.1906739 | 0.138069 | 0.7966576 | 0.3556757 | 0 | 0.1999813 | 0.5140187 | 0.5366667 | 0.09889943 | 0.7966576 | 0.5366667 | 0 | -0.03225577 | -0.1033333 | 0.1033333 | 0.1476 | 0.7966576 | -0.08833333 | 0.1310631 | 2.597299 | 0.7966576 | 0.3899729 | 2.401289 | 0.8337872 | 0.7966576 | 0.3899729 | 0.8916667 | -0.02461538 | 1.240597 | 0.8916667 | 0.7743902 | 0.1 | -0.24 | -0.2593677 | 0.25 | -0.1540698 | -0.02095437 | 0 | 0 | 0.7558829 | 0.7816447 | 2.351346 | -0.1208755 | 0.2727273 | 3.678255 | 0 | 0.009187432 | 0.2886751 | 0.2865169 | 0 | -0.1656708 | 0.6320225 | 0 | 0.25 | 0.5333333 | 0.09270377 | 3.464784 | 0.5331092 | 0.16 | 0.5331092 | -0.1273072 | 0 | 1.167677 | 0.4943644 | 0.494448 | 0.4944783 | 0.4944739 | 0.494476 | 0.4946811 | 0.4950431 | 0.2272727 | 0.4955687 | 0.4835567 | 0.4960497 | 0 | 0 | 0 | 1 | 1 | -0.07120238 | -0.1832198 | -0.01528915 | 1.793967 | 1.271624 | 3.521864 | 0.3 | 0.4847288 | -0.2402564 | 0.9404762 | 0.9543081 | 0 | -0.05594406 | -0.04284118 | -0.2089606 | 0.7966576 | -0.1906601 | -0.02023402 | 1.227273 | -0.1186911 | -0.2327236 | 1.295462 | 0.7966576 | 0.44 | 1.123884 | -0.04902778 | 0.126661 | 0.01309283 | -0.04182465 | -0.2452506 | 0.4540741 | 1.209521 | -0.2820044 | -0.2824074 | 1.212798 | -0.03364483 | -0.08551357 | 2.170086 | 0.2727273 | 1.493774586 | 0.02036671 | -0.291821 | 1.071114 | 1.372001 | 0.1047029 | 1.94591 | 0.2802768 | 0.08941145 | 0.08243763 | 0.02187422 | 0.01783366 | 0.0014528 | -0.02475766 | 1.002907 | 0 | -0.4241573 | -0.04657698 | -0.03741173 | 0.4540741 | 1.078183 | 0.5 | -0.2696629 | -0.5454545 | 1.167758 | 0.625 | 0 | 0.1063667 | 0.10769 | -0.3357168 | -0.2912237 | 0.2234902 | -0.625 | -0.2394736 | -0.02644314 | -0.1574558 | 0 | 0 | -0.3863553 | 0.148089 | 1 | 1 | -0.3120155 | 0.4936582 | 0.5833333 | -0.2865535 | 0.1792579 | 0 | 0.1618905 | 0.9172446 | -0.3180667 | 0 | 0.2660576 | 0.1565802 | 0.08 | 0.9087824 | 0.2402496 | -0.1365941 | 0.8222159 | 0.7226992 | 0.05253684 | 6.4209 | 1.207486 | 7.7854592 | 6.3 | 0.339576 | 1.022911 | 0.3636364 | 1.275667 | 0 | 0.6754888 | 1.453652 | 1.186258 | 0.9566129 | 1.276677 | 0.5 | 1.272521 | 1.339893 | 0.07899695 | 0.02554438 | 0.02906723 | 1.657471 | 1.055484 | 1.315715 | 0.4059741 | 1.062947 | -0.3894994 | 0 | -0.3881834 | 1.717337 | 0.09236832 | 0.3275194 | 1.661932 | 0.3279133 | 0.9861111 | 0.4251474 | 1.24486 | 0.8595661 | 1.294559 | 1.310039 | 0.9112041 | 0.4446129 | 1.253984 | 1.238814 | 1.245421 | 1.130996 | 1.041815 | 2.055556 | 1.006016 | 2.171098 | 0.1877778 | 0.5063291 | -0.0355731 | 0.3798173 | 0.5430936 | 1.020709 | 2.055556 | 0.4827755 | 0.4044944 | 0.6754888 | 1.298077 | 1.02 | 0.07388735 | 0.1651755 | 0.56 | 0.5819317 | 0.6502384 | 0.4892753 | 0 | 11.11192 | 0 | 0.5785714 | 0 | 3.713572 | 0.4446129 | 6.005999 | 0 | 0.1666667 | 5.9975 | 6.03803125 | -0.1788889 | 4.708333 | 0.472028 | 2.4 | 0 | 0.6758484 | 7.667824 | 0.6790973 | 7.6284048 | 3.027553 | 0.6296754 | 0.6797418 | 0.6831136 | 0.6754888 | 0.1731342 | 0 | 0.7849742 | 2.491667 | 0.8714544 | 6.03811 | 1.833314 | 6.004 | 7.50723 | 0.1094874 | 0.6402116 | 0.6444249 | 4.708333 | 0 | 0.7333513 | 5.765692 | 5.753846 | 0.2484948 | 6.718464 | 0.712061 | 0.9939316 | 0.8611108 | 1.150837 | 0.9861111 | 0.8311771 | 0 | 0.06489901 | 2.736578 | 3.651281 | 7.591762 | 1.770951 | 7.625694 | 0.2587209 | 0.25 | 1 | 0.9939449 | 1.461538 | 0 | 2.9 | 0.8720111 | 0 | 0 | 0 | 0.2492656 | 2 | 0.03086769 | 0 | 0 | 0 | 0.6873943 | 0 | 0 | 0 | 0 | 0 | 0.2857143 | 5.351858 | 1 | 0.07863638 | -0.08410679 | 0 | 6.084441 | 6.142482 | 0 | 0 | 0 | 0 | 13.62689 | 0 | 0.650301 | 0.2886751 | 6.718464 | 2.461231 | 0 | 0 | 4.84 | 6.002697 | -0.003797867 | -0.08599188 | -0.00695489 | 6.056252 | 4.84 | 0 | 1 | 0.03085697 | 0.5833333 | 2.197225 | -0.07147065 | 0.9483585 | 0.5507521 | 0 | 0.9556387 | 2.646439 | 1.609438 | 0 | 0 | 0 | 0.6231295 | 0 | 0 | 0 | 2.944439 | 0 | 0 | 14.70688 | 0 | 3.367296 | 0 | 0 | 1 | 0 | 0.6754888 | 2.643188 | -0.96 | 3.663562 | 4.84 | 1.938915 | 1.062804 | 1.080216 | 0 | 1.550978 | 4.762174 | 1.791759 | 4.84 | 0 | -1.51 | 0.5899412 | 1.077936 | 0 | -0.1132005 | 1 | 4.442651 | 0 | 0 | 0 | 0.2339961 | 2.646439 | 6.940222 | 1 | -0.3989945 | 2.166667 | 6.248043 | 1 | 5.198497 | 0 | -0.32321504 | 2.646439 | 2.026466 | 5.978886 | 0 | 7.770223 | 2.646439 | -0.2541621 | 0.5833333 | 0 | 6.746412 | 0.6628768 | -0.5978126056 | 0.5 | 0 | 3.56 | 1.984199 | 1.982275 | 1.977904 | 1.977895 | 1.978724 | 1.977913 | 1.977792 | 1.977458 | -0.2310756 | -0.2320457 | 1.980173 | -0.2338383 | -0.2331067 | -0.234253 | -0.2342573 | -0.2342484 | -0.2343097 | -0.2344787 | 0 | 3 | 0.13935456 | 7.524561 | 1.384083 | 0 | 0.1264366 | 0.5733333 | 0 | 1 | 0 | 8.296297 | 2.792557 | 0 | 1.44 | 9.072801 | 0 | 3.014883 | -0.6005388 | 0 | 0 | 3.510076 | 1.098612 | -0.541784 | 2.163825 | 2.162588 | 2.16213 | 2.162165 | 2.162197 | 2.152379 | 0 | 2.15892 | 2.140003 | 2.123749 | 1 | 1 | -0.30095952 | -0.5496 | 1 | 0.5 | 3.9 | 0.4051 | 0 | 0 | 0.1679504 | 5.804186 | 1 | 0 | 0 | 8.010492 | 0 | 1.846154 | 2.4737564 | 0.3333333 | 1 | 0.9166667 | 1 | -0.1468039 | 0 | 0 | 0 | 0.314646 | 1 | 2.772589 | 0.471144 | 1.241881 | 1.241309 | 1.241098 | 1.241113 | 1.241129 | 1.239612 | 1.236577 | 1.230811 | 1.223186 | 0 | 0 | 3.708442 | 0.5 | 0.2904 | 2.055556 | 0 | 0.9667344 | 1 | 0 | 0 | 1.143951 | 2.627778 | 0 | -0.570897 | -0.8833333 | 1.422703 | 0 | -2.135 | 0 | 0 | 0 | -0.419325 | 5 | 0 | 0 | 0 | 4.167764 | 0 | 0 | 1.611111 | 20.73104 | 0 | 0.5933966 | -0.5588 | 0 | 0.96 | 0 | 0.5773503 | 1.145333 | 1.509976 | 2 | -1.082294 | 1.38069 | -3.84 | 1 | 0 | 0 | 1 | 1 | 1.682522 | 147.9011 | 1.476 | 1.839586 | -2.5 | 1.865656 | 1.866193 | 4.737024 | 1.859283 | 1.866756 | 1.816296 | 1 | 12.01928 | 0 | 3.041667 | 0 | 0.9861111 | 1.921991 | 1.833333 | 16.00414 | 1 | 1.893847 | 1.893847 | 4.84 | 46.56323 | 1.816296 | -0.32 | 0.48 | 0 | 2.049824 | 7.56 | 2.692705 | 0.5833333 | 0 | 20.4 | 0 | 2.347902 | 2.23071 | 0 | -0.02851599 | 0 | 2.048559 | 2.5 | -5.628352 | 167.534 | 2.991564 | 1 | 17.73037 | 2.937817 | 4.538462 | 2 | 3.965406 | 11.46125 | 2.864852 | 14.69037 | 3 | 1 | 15.93797 | -3.863553 | 4.736863 | 2.25 | 18.61287 | 0.6263207 | 11.46125 | 0 | -11.18711 | 1.974633 | 0.6472124 | 4.736863 | -3.050561 | 1 | 4 | 18.61287 | 4.736863 | 6 | 18.61287 | 11.46125 | 18.61287 | 4 | 4 | -2.944615 | 4.4 | 0 | 4.708333 | 165.4512 | 172.7503 | 4.835567 | 2.5 | 6.606882 | 5.340283 | 5.333333 | 0 | 4.736863 | -0.7844444 | 0 | 5.875903 | 9.625 | 4.962389 | 4.962389 | 6.923737 | -2.337136 | 0 | -10.08245 | 7.755242 | 5 | 156.167 | 11.46125 | 17.8 | 0 | -13.34286 | 46.29652 | 184.9177 | 0 | 0 | 5.359572 | 0 | 2.935652 | 0 | 10 | 2.600954 | 12.71085 | 0 | 184.9177 | 10 | 2 | 9.52549 | 9.68 | 157.6493 | 10 | 9.994173 | 7.175869 | 10 | 4.708333 | 6.103966 | 22.70747 | 9.812758 | 0 | 0 | 0 | 11.45526 | 5.6 | -1.775723 | 12.53 | 12.53 | 23.04 | 11.29009 | 10.2 | 6.923737 | 0 | 0 | 0 | 12.71085 | 6.606882 | 6.923737 | 74.5498748 | 35.7528108 | 12.95462 | 0 | 0 | 0 | 0 | 13.0277 | 29.31972 | 11.67758 | 0 | 34.0235 | -0.2489862 | 0 | 0 | 61.86811 | 1.016064 | 0 | 8.76898 | 214.0913 | 1.126667 | 51.78135 | 57.04014 | 0 | 167.3444 | 14.69023 | 0 | 0 | 1.016064 | 14.93774586 | 11.50837 | 15.414 | 0 | -24.16 | 8.64 | -2.325556 | -3.5732 | 18 | 5.733333 | -13.87865 | 0 | 0 | 0 | -12.48 | 15.30581 | 29.60143 | 118.7362 | 75.01098 | 25.57685 | 19 | 17.70951 | 3.801509 | 3.7506 | 4.01 | 3.841675 | 3.842504 | 3.793812 | 3.794702 | 3.831833 | 3.783247 | 3.843375 | 3.795636 | 24 | 0 | 24.91667 | 3.929298 | 3.887266 | 8.609515 | 8.63568 | 8.655299 | 8.650352 | 8.648521 | 8.648659 | 8.648789 | 8.560013 | 8.494995 | 0 | 2.667677 | 9.39509 | 69.4856748 | 166.7367 | 178.4243 | -34.16 | 4.131442 | 4.099648 | 31.08374 | 0 | 29 | 4.613704 | 4.596056 | 26.46439 | 35.6 | 6.020416 | 6.073949 | 6.075061 | 6.060786 | 6.076228 | 31.08374 | 29.04 | 0 | 6.192754 | -38.28 | 5.466178 | 5.45913 | 26.46439 | 24.737564 | 1.964681 | 48.14 | 0 | 26.46439 | 0 | 26.46439 | 26.27778 | 0 | 0 | 6.482832 | 7.215486 | 7.358343 | 7.337624 | 7.340138 | 7.307773 | 7.462624 | 7.464771 | 7.437134 | 7.342778 | 7.467025 | 32 | 0 | 0 | 7.340753 | 7.601397 | 60.04 | 7.687964 | 60.3811 | 34.66667 | 0 | 63 | 0 | 6 | 64.209 | 56.87818 | 39 | 58.04186 | 19 | -56.28352 | 8.199295 | 8.199295 | 0 | 9.434123 | 76.284048 | 0 | 9.39161 | 9.591107 | 75.6 | 50 | 77.854592 | 0 | 0 | 6 | 0 | 11.45941 | 8 | 12.00055 | 24 | 95.96 | 15 | 96.6085 | 0 | 0 | 0 | 0 | 0 | 22.46439 | 0 | 0 | 0 | 122.685184 | 0 | 0 | 0 | 0 | 74.8 | 74.954 | 13 | -161.319218 | 29.04 | -178.9938 | 29.04 | 0 | 0 | 0 | 0 | 0 | 0 | 97.593984 | 0 | 40.310784 | 0 | 138.24 | 178 | -180.4224 | 204 | 0 | 175.9183 | -173.4571 | 0 | 0 | 0 | 154 | 357.528108 | 6 | 59 | 8 | 465.6323 | 0 | 694.856748 | 745.498748 | 0 | 7.858723 | 0 | 0 | 473.622958 | 6.096384 | 1479.011 | 113.996736 | 1675.34 | 1673.444 | 2140.913 | 0 | 2647.219 | 0 | 0 | 1899.779 | 0 | 0 | 0 | 2245.754 | 0 | 186.5025 | 975.1427 | 1109.506 | 0 | 12 | 12 | 0 | 0 | 0 | 371 | 261 | 203.4722 | 1552 | 5733.263123 | 18695.51 | 563.23798 | 465.4405 | 453.85 | 134.289 | 10827.38 | -0.1365652 | 1.046585 | 1038.808 | 75 | 35 | 61 | 2 | 0 | 12 | 14 | 67 | 7 | 0 | 827 | 11.49902 | 0 | 34.72594 | 10.82998 | 6.923737 | 95.04297 | 40.31664 | 0 | 0 | 0 | 0 | 78.90572 | 0 | 8 | 0.4666667 | 209
CHO | C12CCCCC1O2 | beckman | 0.005 | 5.515808 | 25 | 3 | 6.6 | 1.21 | 87.18334 | -0.0006977773 | 0.001531239 | -0.001176089 | 0.001276622 | -0.002102802 | -0.004284118 | 0.002871838 | 0 | 0 | 0.00014528 | 0.010769 | 0.01651755 | 0.008 | 0.4333333 | 0 | 0 | 0 | 0.02659168 | 0.03402069 | 0.05892557 | 1.145526 | 0.005091678 | 0.4734617 | 0 | -0.02020094 | 0.04166667 | 0 | 0.08600887 | 0 | 0.01364774 | 0.4583333 | 0.06475188 | 0.0192181 | 0.02322576 | 0.9994173 | -0.0338615 | -0.03435 | 0.008675352 | 0 | 0 | 0 | 0.952549 | 0.4734617 | 0.968 | -0.03753367 | 0.09745794 | -0.02315073 | 0.625 | 0.02176879 | 0.2287901 | 0.1666667 | 0.3365044 | -0.05978126056 | 0 | 0 | 0.1260008 | 0.02580333 | 0.06919054 | 0.1666667 | 0.03860069 | 0.07407407 | 0.0332526 | -0.04298462 | 0 | 0.377494 | 0.5875903 | 0.5340283 | -0.008802094 | -0.04391515 | 0.0484 | 0.052441 | 0.747891 | 0.01064686 | -0.403978 | 0.09667344 | 0.07799723 | 0.0123429 | 0.6731763 | 0.05420054 | 0.2886751 | 0 | 0 | 0.3176375 | 0.001502791 | 0.2886751 | 0.2048559 | 5.851583 | 11.86271 | 0 | 0.7966576 | 0.1666667 | 0.117786 | 0.1906739 | 0.138069 | 0.7966576 | 0.3556757 | 0 | 0.1999813 | 0.5140187 | 0.5366667 | 0.09889943 | 0.7966576 | 0.5366667 | 0 | -0.03225577 | -0.1033333 | 0.1033333 | 0.1476 | 0.7966576 | -0.08833333 | 0.1310631 | 2.597299 | 0.7966576 | 0.3899729 | 2.401289 | 0.8337872 | 0.7966576 | 0.3899729 | 0.8916667 | -0.02461538 | 1.240597 | 0.8916667 | 0.7743902 | 0.1 | -0.24 | -0.2593677 | 0.25 | -0.1540698 | -0.02089944 | 0 | 0 | 0.7558829 | 0.7816447 | 2.351346 | -0.1208755 | 0.2727273 | 3.678255 | 0 | 0.009187432 | 0.2886751 | 0.2865169 | 0 | -0.1656708 | 0.6320225 | 0 | 0.25 | 0.5333333 | 0.09270377 | 3.464784 | 0.5331092 | 0.16 | 0.5331092 | -0.1273072 | 0 | 1.167677 | 0.4943644 | 0.494448 | 0.4944783 | 0.4944739 | 0.494476 | 0.4946811 | 0.4950431 | 0.2272727 | 0.4955687 | 0.4835567 | 0.4960497 | 0 | 0 | 0 | 1 | 1 | -0.07120238 | -0.1832198 | -0.01528915 | 1.793967 | 1.271624 | 3.521864 | 0.3 | 0.4847288 | -0.2402564 | 0.9404762 | 0.9543081 | 0 | -0.05594406 | -0.04284118 | -0.2089606 | 0.7966576 | -0.1906601 | -0.020202 | 1.227273 | -0.1186911 | -0.2327236 | 1.295462 | 0.7966576 | 0.44 | 1.123884 | -0.04902778 | 0.126661 | 0.01311846 | -0.04170934 | -0.2452506 | 0.4540741 | 1.209521 | -0.2820044 | -0.2824074 | 1.212798 | -0.03364483 | -0.08551357 | 2.170086 | 0.2727273 | 1.493774586 | 0.02036671 | -0.291821 | 1.071114 | 1.372001 | 0.1047356 | 1.94591 | 0.2802768 | 0.08945749 | 0.08240085 | 0.02200424 | 0.01796179 | 0.0014528 | -0.02477796 | 1.002907 | 0 | -0.4241573 | -0.04651729 | -0.03739619 | 0.4540741 | 1.078183 | 0.5 | -0.2696629 | -0.5454545 | 1.167758 | 0.625 | 0 | 0.1063667 | 0.10769 | -0.3357168 | -0.2912237 | 0.2234902 | -0.625 | -0.2394736 | -0.02643707 | -0.1574558 | 0 | 0 | -0.3863553 | 0.1481991 | 1 | 1 | -0.3120155 | 0.4936582 | 0.5833333 | -0.2865535 | 0.1793259 | 0 | 0.161986 | 0.9171392 | -0.3180667 | 0 | 0.2660576 | 0.1565802 | 0.08 | 0.9086746 | 0.2402496 | -0.1365941 | 0.8222159 | 0.7226992 | 0.05266946 | 6.4209 | 1.207486 | 7.7854592 | 6.3 | 0.339576 | 1.022911 | 0.3636364 | 1.275667 | 0 | 0.6754888 | 1.453652 | 1.186258 | 0.9566129 | 1.276677 | 0.5 | 1.272521 | 1.339893 | 0.07897174 | 0.02559367 | 0.0290911 | 1.657471 | 1.05543 | 1.315663 | 0.4059741 | 1.062947 | -0.3894994 | 0 | -0.3881834 | 1.717337 | 0.09236832 | 0.3275194 | 1.661932 | 0.3279133 | 0.9861111 | 0.4251474 | 1.244859 | 0.8595661 | 1.294559 | 1.310039 | 0.9112041 | 0.4446129 | 1.253984 | 1.238814 | 1.245421 | 1.130996 | 1.041755 | 2.055556 | 1.005845 | 2.171098 | 0.1877778 | 0.5063291 | -0.03556517 | 0.3798173 | 0.5430936 | 1.020641 | 2.055556 | 0.4827755 | 0.4044944 | 0.6754888 | 1.298077 | 1.02 | 0.07387245 | 0.1651755 | 0.56 | 0.5819317 | 0.6502384 | 0.4892753 | 0 | 11.11192 | 0 | 0.5785714 | 0 | 3.713572 | 0.4446129 | 6.005999 | 0 | 0.1666667 | 5.9975 | 6.03803125 | -0.1788889 | 4.708333 | 0.472028 | 2.4 | 0 | 0.6758484 | 7.667824 | 0.6790973 | 7.6284048 | 3.027553 | 0.6296754 | 0.6797418 | 0.6831136 | 0.6754888 | 0.1731342 | 0 | 0.7851416 | 2.491667 | 0.8714594 | 6.03811 | 1.833314 | 6.004 | 7.50723 | 0.1095733 | 0.6402116 | 0.6444249 | 4.708333 | 0 | 0.7335293 | 5.765692 | 5.753846 | 0.2484948 | 6.718464 | 0.7122601 | 0.9939316 | 0.8611638 | 1.150837 | 0.9861111 | 0.831018 | 0 | 0.06492093 | 2.736663 | 3.651281 | 7.59209 | 1.770951 | 7.625851 | 0.2587209 | 0.25 | 1 | 0.9939449 | 1.461538 | 0 | 2.9 | 0.8719199 | 0 | 0 | 0 | 0.2492656 | 2 | 0.03086769 | 0 | 0 | 0 | 0.6876163 | 0 | 0 | 0 | 0 | 0 | 0.2857143 | 5.351858 | 1 | 0.07868446 | -0.08397216 | 0 | 6.084765 | 6.142628 | 0 | 0 | 0 | 0 | 13.62689 | 0 | 0.6501793 | 0.2886751 | 6.718464 | 2.461231 | 0 | 0 | 4.84 | 6.003041 | -0.003721363 | -0.08585606 | -0.006875717 | 6.056414 | 4.84 | 0 | 1 | 0.03085697 | 0.5833333 | 2.197225 | -0.07134504 | 0.9483428 | 0.5505871 | 0 | 0.955617 | 2.646439 | 1.609438 | 0 | 0 | 0 | 0.6230155 | 0 | 0 | 0 | 2.944439 | 0 | 0 | 14.70688 | 0 | 3.367296 | 0 | 0 | 1 | 0 | 0.6754888 | 2.643496 | -0.96 | 3.663562 | 4.84 | 1.938915 | 1.06262 | 1.080076 | 0 | 1.550978 | 4.762174 | 1.791759 | 4.84 | 0 | -1.51 | 0.5898414 | 1.077754 | 0 | -0.1130221 | 1 | 4.442651 | 0 | 0 | 0 | 0.2346024 | 2.646439 | 6.940222 | 1 | -0.3989945 | 2.166667 | 6.248043 | 1 | 5.198497 | 0 | -0.32321504 | 2.646439 | 2.026466 | 5.978886 | 0 | 7.770223 | 2.646439 | -0.2541621 | 0.5833333 | 0 | 6.746412 | 0.6629942 | -0.5978126056 | 0.5 | 0 | 3.56 | 1.984199 | 1.982275 | 1.977904 | 1.977895 | 1.978724 | 1.977913 | 1.977792 | 1.977458 | -0.2310756 | -0.2320457 | 1.980173 | -0.2338383 | -0.2331067 | -0.234253 | -0.2342573 | -0.2342484 | -0.2343097 | -0.2344787 | 0 | 3 | 0.13935456 | 7.524561 | 1.384083 | 0 | 0.1265531 | 0.5733333 | 0 | 1 | 0 | 8.296297 | 2.79316 | 0 | 1.44 | 9.072801 | 0 | 3.015366 | -0.6005388 | 0 | 0 | 3.510076 | 1.098612 | -0.541784 | 2.163825 | 2.162588 | 2.16213 | 2.162165 | 2.162197 | 2.152379 | 0 | 2.15892 | 2.140003 | 2.123749 | 1 | 1 | -0.30095952 | -0.5496 | 1 | 0.5 | 3.9 | 0.4051 | 0 | 0 | 0.1689448 | 5.804186 | 1 | 0 | 0 | 8.010492 | 0 | 1.846154 | 2.4737564 | 0.3333333 | 1 | 0.9166667 | 1 | -0.1468039 | 0 | 0 | 0 | 0.314646 | 1 | 2.772589 | 0.471144 | 1.241881 | 1.241309 | 1.241098 | 1.241113 | 1.241129 | 1.239612 | 1.236577 | 1.230811 | 1.223186 | 0 | 0 | 3.710106 | 0.5 | 0.2904 | 2.055556 | 0 | 0.9667344 | 1 | 0 | 0 | 1.143951 | 2.627778 | 0 | -0.570897 | -0.8833333 | 1.422703 | 0 | -2.135 | 0 | 0 | 0 | -0.419325 | 5 | 0 | 0 | 0 | 4.169044 | 0 | 0 | 1.611111 | 20.73104 | 0 | 0.5933966 | -0.5588 | 0 | 0.96 | 0 | 0.5773503 | 1.145333 | 1.509976 | 2 | -1.082294 | 1.38069 | -3.84 | 1 | 0 | 0 | 1 | 1 | 1.682522 | 147.9011 | 1.476 | 1.839586 | -2.5 | 1.865656 | 1.866193 | 4.737024 | 1.859283 | 1.866756 | 1.816296 | 1 | 12.01928 | 0 | 3.041667 | 0 | 0.9861111 | 1.921991 | 1.833333 | 16.00414 | 1 | 1.893847 | 1.893847 | 4.84 | 46.56323 | 1.816296 | -0.32 | 0.48 | 0 | 2.049824 | 7.56 | 2.692705 | 0.5833333 | 0 | 20.4 | 0 | 2.347902 | 2.23071 | 0 | -0.02793401 | 0 | 2.048559 | 2.5 | -5.628352 | 167.534 | 2.991564 | 1 | 17.73037 | 2.937817 | 4.538462 | 2 | 3.965406 | 11.46125 | 2.864852 | 14.6932 | 3 | 1 | 15.93938 | -3.863553 | 4.736863 | 2.25 | 18.61287 | 0.6263207 | 11.46125 | 0 | -11.18711 | 1.974633 | 0.6518463 | 4.736863 | -3.050561 | 1 | 4 | 18.61287 | 4.736863 | 6 | 18.61287 | 11.46125 | 18.61287 | 4 | 4 | -2.944615 | 4.4 | 0 | 4.708333 | 165.4512 | 172.7503 | 4.835567 | 2.5 | 6.606882 | 5.340283 | 5.333333 | 0 | 4.736863 | -0.7844444 | 0 | 5.875903 | 9.625 | 4.962389 | 4.962389 | 6.923737 | -2.334056 | 0 | -10.08245 | 7.755242 | 5 | 156.1688 | 11.46125 | 17.8 | 0 | -13.34286 | 46.29652 | 184.9177 | 0 | 0 | 5.359572 | 0 | 2.935652 | 0 | 10 | 2.600954 | 12.71085 | 0 | 184.9177 | 10 | 2 | 9.52549 | 9.68 | 157.6509 | 10 | 9.994173 | 7.175869 | 10 | 4.708333 | 6.103966 | 22.70747 | 9.812758 | 0 | 0 | 0 | 11.45526 | 5.6 | -1.775723 | 12.53 | 12.53 | 23.04 | 11.29009 | 10.2 | 6.923737 | 0 | 0 | 0 | 12.71085 | 6.606882 | 6.923737 | 74.5498748 | 35.7528108 | 12.95462 | 0 | 0 | 0 | 0 | 13.0277 | 29.31972 | 11.67758 | 0 | 34.0235 | -0.2461324 | 0 | 0 | 61.86811 | 1.016064 | 0 | 8.76898 | 214.0913 | 1.126667 | 51.79311 | 57.04633 | 0 | 167.3444 | 14.69023 | 0 | 0 | 1.016064 | 14.93774586 | 11.50837 | 15.414 | 0 | -24.16 | 8.64 | -2.325556 | -3.566685 | 18 | 5.733333 | -13.87865 | 0 | 0 | 0 | -12.48 | 15.30581 | 29.60143 | 118.7362 | 75.01098 | 25.57685 | 19 | 17.70951 | 3.801509 | 3.7506 | 4.01 | 3.841675 | 3.842504 | 3.793812 | 3.794702 | 3.831833 | 3.783247 | 3.843375 | 3.795636 | 24 | 0 | 24.91667 | 3.929298 | 3.887266 | 8.609515 | 8.63568 | 8.655299 | 8.650352 | 8.648521 | 8.648659 | 8.648789 | 8.560013 | 8.494995 | 0 | 2.667677 | 9.39509 | 69.4856748 | 166.7482 | 178.4231 | -34.16 | 4.131442 | 4.099648 | 31.08374 | 0 | 29 | 4.613704 | 4.596056 | 26.46439 | 35.6 | 6.020416 | 6.073949 | 6.075061 | 6.060786 | 6.076228 | 31.08374 | 29.04 | 0 | 6.192754 | -38.28 | 5.466178 | 5.45913 | 26.46439 | 24.737564 | 1.964681 | 48.14 | 0 | 26.46439 | 0 | 26.46439 | 26.27778 | 0 | 0 | 6.482832 | 7.215486 | 7.358343 | 7.337624 | 7.340138 | 7.307773 | 7.462624 | 7.464771 | 7.437134 | 7.342778 | 7.467025 | 32 | 0 | 0 | 7.340753 | 7.601397 | 60.04 | 7.687964 | 60.3811 | 34.66667 | 0 | 63 | 0 | 6 | 64.209 | 56.87818 | 39 | 58.04186 | 19 | -56.28352 | 8.199295 | 8.199295 | 0 | 9.434123 | 76.284048 | 0 | 9.39161 | 9.591107 | 75.6 | 50 | 77.854592 | 0 | 0 | 6 | 0 | 11.45941 | 8 | 12.00055 | 24 | 95.96 | 15 | 96.6085 | 0 | 0 | 0 | 0 | 0 | 22.46439 | 0 | 0 | 0 | 122.685184 | 0 | 0 | 0 | 0 | 74.8 | 74.954 | 13 | -161.319218 | 29.04 | -178.9938 | 29.04 | 0 | 0 | 0 | 0 | 0 | 0 | 97.593984 | 0 | 40.310784 | 0 | 138.24 | 178 | -180.4224 | 204 | 0 | 175.9183 | -173.4571 | 0 | 0 | 0 | 154 | 357.528108 | 6 | 59 | 8 | 465.6323 | 0 | 694.856748 | 745.498748 | 0 | 7.858723 | 0 | 0 | 473.622958 | 6.096384 | 1479.011 | 113.996736 | 1675.34 | 1673.444 | 2140.913 | 0 | 2647.219 | 0 | 0 | 1899.779 | 0 | 0 | 0 | 2245.754 | 0 | 186.5025 | 975.1427 | 1109.506 | 0 | 12 | 12 | 0 | 0 | 0 | 361 | 253 | 197.4722 | 1504 | 5564.784826 | 18042.52 | 541.4622 | 447.718 | 436.6 | 129.273 | 10394.34 | -0.1181713 | 0.9903463 | 911.9676 | 72 | 34 | 58 | 2 | 0 | 12 | 14 | 64 | 6 | 0 | 800 | 11.49902 | 0 | 34.72594 | 10.82998 | 0 | 89.47952 | 46.38301 | 0 | 0 | 0 | 0 | 75.902134 | 0 | 8 | 0.4666667 | 209
CHO | C12CCCCC1O2 | beckman | 0.0262 | 4.053 | 35 | 44 | 6.2 | 1.074 | 88.4 | 0.0004926664 | 0.001531239 | -0.001176089 | 0.001507819 | -0.002102802 | -0.004284118 | -0.0002715867 | 0 | 0 | 0.00014528 | 0.010769 | 0.01651755 | 0.008 | 0.4333333 | 0 | 0 | 0 | 0.02659168 | 0.02823869 | 0.05277772 | 1.145526 | 0.005091678 | 0.4734617 | 0 | -0.02020094 | 0.04166667 | 0 | 0.07722399 | 0 | 0.01734258 | 0.4583333 | 0.05053685 | -0.01023147 | 0.02322576 | 0.9994173 | -0.0338615 | -0.03435 | -0.02432164 | 0 | 0 | 0 | 0.952549 | 0.4734617 | 0.968 | -0.03753367 | 0.08044045 | -0.02315073 | 0.625 | -0.01866218 | 0.2287901 | 0.1666667 | 0.3365044 | -0.05978126056 | 0 | 0 | 0.1177792 | -0.0201662 | 0.06919054 | 0.1666667 | 0.03007294 | 0.07407407 | 0.03140001 | -0.04298462 | 0 | 0.377494 | 0.5875903 | 0.5340283 | -0.005417115 | -0.04391515 | 0.0484 | 0.052441 | 0.747891 | -0.02992517 | -0.403978 | 0.09667344 | 0.07799723 | -0.03882264 | 0.6731763 | 0.05420054 | 0.2886751 | 0 | 0 | 0.3176375 | 0.001502791 | 0.2886751 | 0.2048559 | 5.851583 | 11.86271 | 0 | 0.7966576 | 0.1666667 | 0.117786 | 0.1906739 | 0.138069 | 0.7966576 | 0.3556757 | 0 | 0.1999813 | 0.5140187 | 0.5366667 | 0.09889943 | 0.7966576 | 0.5366667 | 0 | -0.03225577 | -0.1033333 | 0.1033333 | 0.1476 | 0.7966576 | -0.08833333 | 0.05069324 | 2.597299 | 0.7966576 | 0.3899729 | 2.401289 | 0.8337872 | 0.7966576 | 0.3899729 | 0.8916667 | -0.02461538 | 1.240597 | 0.8916667 | 0.7743902 | 0.1 | -0.24 | -0.2593677 | 0.25 | -0.1540698 | 0.003074579 | 0 | 0 | 0.7558829 | 0.7816447 | 2.351346 | -0.1208755 | 0.2727273 | 3.678255 | 0 | 0.009187432 | 0.2886751 | 0.2865169 | 0 | -0.1656708 | 0.6320225 | 0 | 0.25 | 0.5333333 | 0.09270377 | 3.464784 | 0.5331092 | 0.16 | 0.5331092 | -0.1273072 | 0 | 1.167677 | 0.4943644 | 0.494448 | 0.4944783 | 0.4944739 | 0.494476 | 0.4946811 | 0.4950431 | 0.2272727 | 0.4955687 | 0.4835567 | 0.4960497 | 0 | 0 | 0 | 1 | 1 | -0.07120238 | -0.1832198 | -0.01528915 | 1.793967 | 1.271624 | 3.521864 | 0.3 | 0.4847288 | -0.2402564 | 0.9404762 | 0.9543081 | 0 | -0.05594406 | -0.04284118 | -0.2089606 | 0.7966576 | -0.1906601 | 0.02835418 | 1.227273 | -0.1186911 | -0.2327236 | 1.295462 | 0.7966576 | 0.44 | 1.123884 | -0.04902778 | 0.1084837 | 0.04923903 | 0.006514839 | -0.2452506 | 0.4540741 | 1.209521 | -0.2820044 | -0.2824074 | 1.212798 | -0.03364483 | -0.08551357 | 2.170086 | 0.2727273 | 1.493774586 | 0.02036671 | -0.291821 | 1.071114 | 1.372001 | -0.05464506 | 1.94591 | 0.08085011 | -0.1172522 | -0.01926935 | -0.09782599 | -0.09865196 | 0.0014528 | 0.07628071 | 1.002907 | 0 | -0.4241573 | -0.0489143 | -0.02838955 | 0.4540741 | 1.078183 | 0.5 | -0.2696629 | -0.5454545 | 1.167758 | 0.625 | 0 | 0.1063667 | 0.10769 | -0.3357168 | -0.2912237 | 0.1483986 | -0.625 | -0.2394736 | -0.05448147 | -0.1574558 | 0 | 0 | -0.3863553 | -0.1103921 | 1 | 1 | -0.3120155 | 0.4936582 | 0.5833333 | -0.2865535 | -0.08743207 | 0 | -0.1049002 | 1.032882 | -0.3180667 | 0 | 0.1831473 | 0.1565802 | 0.08 | 1.032061 | 0.2402496 | -0.1365941 | 0.8222159 | 0.7226992 | -0.09265529 | 6.4209 | 1.207486 | 7.7854592 | 6.3 | 0.1774463 | 1.022911 | 0.3636364 | 1.275667 | 0 | 0.6754888 | 1.453652 | 1.186258 | 0.9566129 | 1.276677 | 0.5 | 1.272521 | 1.339893 | 0.02030642 | 0.09734758 | 0.04163677 | 1.657471 | 1.018168 | 0.9684487 | 0.1936645 | 1.062947 | -0.3894994 | 0 | -0.3881834 | 1.717337 | 0.2854239 | 0.3275194 | 1.661932 | 0.3279133 | 0.9861111 | 0.4251474 | 0.8200891 | 0.8595661 | 1.294559 | 1.310039 | 0.9112041 | 0.4446129 | 1.253984 | 1.238814 | 1.245421 | 1.130996 | 0.9807866 | 2.055556 | 0.9010593 | 2.171098 | 0.1877778 | 0.1977966 | -0.1687892 | 0.3798173 | 0.222193 | 0.9789631 | 2.055556 | 0.4827755 | 0.4044944 | 0.6754888 | 1.298077 | 1.02 | 0.04285167 | 0.1651755 | 0.56 | 0.2249511 | 0.6502384 | 0.4892753 | 0 | 11.11192 | 0 | 0.1536988 | 0 | 3.713572 | 0.7615461 | 6.005999 | 0 | 0.1666667 | 5.9975 | 6.03803125 | -0.1788889 | 4.708333 | 0.472028 | 2.4 | 0 | 0.2433076 | 7.667824 | 0.3596792 | 7.6284048 | 3.027553 | 0.6296754 | 0.2533606 | 0.2546153 | 0.6754888 | 0.1731342 | 0 | 0.5813174 | 2.491667 | 1.002314 | 6.03811 | 1.833314 | 6.004 | 7.50723 | -0.2790283 | 0.6402116 | 0.6444249 | 4.708333 | 0 | 0.6688308 | 5.765692 | 5.753846 | 0.2484948 | 6.718464 | 0.6605041 | 0.9939316 | 0.7167528 | 1.150837 | 0.9861111 | 0.9975485 | 0 | 0.02905779 | 2.149106 | 3.651281 | 7.482579 | 1.770951 | 7.615514 | 0.2587209 | 0.25 | 1 | 0.9939449 | 1.461538 | 0 | 2.9 | 0.7387595 | 0.5583142 | 0 | 0.5419153 | 0.2492656 | 2 | 0.737594 | 0.6013211 | 0 | 0 | 0.6457433 | 0.6244825 | 0 | 0 | 0.6508125 | 0.6548187 | 0.2857143 | 5.351858 | 1 | -0.5973985 | 0.06648214 | 0.7127516 | 5.841962 | 6.028684 | 0 | 0.701218 | 0 | 0 | 13.62689 | 0.7064231 | 1.03074 | 0.2886751 | 7.518636 | 2.461231 | 0.7140732 | 0 | 4.84 | 5.821015 | 0.1418011 | 0.1211647 | 0.1412956 | 5.992413 | 4.84 | 0 | 1 | 0.03085697 | 0.5833333 | 2.197225 | 0.1692299 | 0.7223885 | 1.001813 | 0 | 0.7270987 | 2.646439 | 1.609438 | 0.7252359 | 0 | 0 | 1.029592 | 0 | 0 | 0 | 2.944439 | 0 | 0 | 14.70688 | 0 | 3.367296 | 0 | 0 | 1.773538 | 0 | 0.6754888 | 1.899978 | -0.96 | 3.663562 | 5.837679 | 1.938915 | 0.7989612 | 0.7363233 | 0 | 1.550978 | 4.762174 | 1.791759 | 5.839248 | 0 | -1.51 | 1.020101 | 0.7583399 | 0 | -0.1566479 | 1 | 4.442651 | 0 | 0 | 0 | -0.4011115 | 2.646439 | 6.940222 | 1 | -0.3989945 | 2.166667 | 6.248043 | 1 | 5.198497 | 0 | -0.32321504 | 2.646439 | 2.026466 | 5.978886 | 0 | 7.770223 | 2.646439 | -0.2541621 | 0.5833333 | 0 | 6.746412 | 0.6503998 | -0.5978126056 | 0.5 | 0 | 3.56 | 1.984199 | 1.982275 | 1.977904 | 1.977895 | 1.978724 | 1.977913 | 1.977792 | 1.977458 | -0.2310756 | -0.2320457 | 1.980173 | -0.2338383 | -0.2331067 | -0.234253 | -0.2342573 | -0.2342484 | -0.2343097 | -0.2344787 | 0 | 3 | 0.13935456 | 7.524561 | 0.6718304 | 0 | -0.3744222 | 0.5733333 | 0 | 1.364427 | 0 | 8.296297 | 2.366067 | 0 | 1.44 | 9.072801 | 0 | 2.544149 | -0.6005388 | 0 | 0 | 3.510076 | 1.098612 | -0.541784 | 2.163825 | 2.162588 | 2.16213 | 2.162165 | 2.162197 | 2.152379 | 0 | 2.15892 | 2.140003 | 2.123749 | 1 | 1 | -0.30095952 | -0.5496 | 2.912714 | 0.5 | 3.9 | 0.4051 | 0 | 0 | -0.7213248 | 5.804186 | 1 | 0 | 0 | 8.010492 | 0 | 1.846154 | 2.4737564 | 0.3333333 | 1 | 0.9166667 | 1 | -0.1468039 | 0 | 0 | 0 | 0.314646 | 1 | 2.772589 | 0.471144 | 1.241881 | 1.241309 | 1.241098 | 1.241113 | 1.241129 | 1.239612 | 1.236577 | 1.230811 | 1.223186 | 0 | 2.176892 | 1.522484 | 0.5 | 0.2904 | 2.055556 | 0 | 0.9667344 | 1 | 0 | 0 | 1.143951 | 2.627778 | 0 | -0.570897 | -0.8833333 | 1.422703 | 0 | -2.135 | 0 | 0 | 0 | -0.419325 | 5 | 0 | 0 | 0 | 1.797127 | 0 | 0 | 1.611111 | 20.73104 | 0 | 0.5933966 | -0.5588 | 0 | 0.96 | 0 | 0.5773503 | 1.145333 | 1.509976 | 2 | -1.082294 | 1.38069 | -3.84 | 1 | 0 | 0 | 1 | 1 | 1.682522 | 147.9011 | 1.476 | 1.839586 | -2.5 | 1.865656 | 1.866193 | 1.86032 | 1.859283 | 1.866756 | 1.816296 | 1 | 12.01928 | 0 | 3.041667 | 0 | 0.9861111 | 1.921991 | 1.833333 | 16.00414 | 1 | 1.893847 | 1.893847 | 4.84 | 46.56323 | 1.816296 | -0.32 | 0.48 | 0 | 2.049824 | 7.56 | 2.692705 | 0.5833333 | 0 | 20.4 | 0 | 2.347902 | 2.23071 | 0 | 0.765237 | 0 | 2.048559 | 2.5 | -5.628352 | 167.534 | 2.991564 | 1 | 17.73037 | 2.937817 | 4.538462 | 2 | 5.250097 | 11.46125 | 2.864852 | 9.135869 | 3 | 1 | 10.62103 | -3.863553 | 4.736863 | 2.25 | 18.61287 | 0.6263207 | 11.46125 | 0 | -11.18711 | 1.974633 | -3.470169 | 4.736863 | -3.050561 | 8.864355 | 4 | 18.61287 | 4.736863 | 6 | 18.61287 | 11.46125 | 18.61287 | 4 | 4 | -2.944615 | 4.4 | 0 | 4.708333 | 165.4512 | 172.7503 | 4.835567 | 2.5 | 6.606882 | 5.340283 | 5.333333 | 0 | 4.736863 | -0.7844444 | 0 | 5.875903 | 9.625 | 4.962389 | 4.962389 | 6.923737 | -2.537962 | 0 | -10.08245 | 7.755242 | 5 | 169.3628 | 11.46125 | 17.8 | 0 | -13.34286 | 46.29652 | 184.9177 | 0 | 0 | 5.359572 | 0 | 2.935652 | 0 | 10 | 2.600954 | 12.71085 | 0 | 177.2548 | 10 | 2 | 9.52549 | 9.68 | 175.6939 | 10 | 9.994173 | 7.175869 | 10 | 4.708333 | 6.103966 | 8.960944 | 9.812758 | 0 | 0 | 0 | 11.45526 | 5.6 | -1.775723 | 12.53 | 12.53 | 23.04 | 11.29009 | 10.2 | 6.923737 | 0 | 0 | 0 | 12.71085 | 6.606882 | 6.923737 | 74.5498748 | 35.7528108 | 12.95462 | 0 | 0 | 0 | 0 | 13.0277 | 29.31972 | 11.67758 | 0 | 12.12572 | 3.492017 | 0 | 0 | 61.86811 | 1.016064 | 0 | 8.76898 | 214.0913 | 1.126667 | 31.00897 | 35.44184 | 0 | 167.3444 | 14.69023 | 0 | 0 | 30.39545 | 14.93774586 | 11.50837 | 15.414 | 0 | -24.16 | 8.64 | -2.325556 | 8.917661 | 18 | 5.733333 | -13.87865 | 0 | 0 | 0 | -12.48 | 15.30581 | 29.60143 | 118.7362 | 75.01098 | 25.57685 | 19 | 17.70951 | 3.801509 | 3.7506 | 4.01 | 3.841675 | 3.842504 | 3.793812 | 3.794702 | 3.831833 | 3.783247 | 3.843375 | 3.795636 | 24 | 0 | 24.91667 | 3.929298 | 3.887266 | 8.609515 | 8.63568 | 8.655299 | 8.650352 | 8.648521 | 8.648659 | 8.648789 | 8.560013 | 8.494995 | 0 | 2.667677 | 9.39509 | 69.4856748 | 101.9734 | 122.4191 | -34.16 | 4.131442 | 4.099648 | 31.08374 | 0 | 29 | 4.613704 | 4.596056 | 26.46439 | 35.6 | 6.020416 | 6.073949 | 6.075061 | 6.060786 | 6.076228 | 92.04528 | 29.04 | 0 | 6.192754 | -38.28 | 5.466178 | 5.45913 | 26.46439 | 24.737564 | 1.964681 | 48.14 | 0 | 26.46439 | 0 | 26.46439 | 26.27778 | 0 | 0 | 6.482832 | 7.215486 | 7.358343 | 7.337624 | 7.340138 | 7.307773 | 7.462624 | 7.464771 | 7.437134 | 7.342778 | 7.467025 | 32 | 0 | 0 | 7.340753 | 7.601397 | 60.04 | 7.687964 | 60.3811 | 34.66667 | 0 | 63 | 0 | 6 | 64.209 | 56.87818 | 39 | 58.04186 | 19 | -56.28352 | 8.199295 | 8.199295 | 0 | 9.434123 | 76.284048 | 0 | 9.39161 | 9.591107 | 75.6 | 50 | 77.854592 | 0 | 0 | 6 | 0 | 11.45941 | 8 | 12.00055 | 24 | 95.96 | 15 | 96.6085 | 0 | 0 | 0 | 0 | 0 | 22.46439 | 0 | 0 | 0 | 122.685184 | 0 | 0 | 0 | 0 | 74.8 | 74.954 | 13 | -161.319218 | 29.04 | -178.9938 | 29.04 | 0 | 0 | 0 | 0 | 0 | 0 | 97.593984 | 0 | 40.310784 | 0 | 138.24 | 178 | -180.4224 | 204 | 0 | 175.9183 | -173.4571 | 0 | 0 | 0 | 154 | 357.528108 | 6 | 59 | 8 | 465.6323 | 0 | 694.856748 | 745.498748 | 0 | 7.858723 | 0 | 0 | 473.622958 | 6.096384 | 1479.011 | 113.996736 | 1675.34 | 1673.444 | 2140.913 | 0 | 2647.219 | 0 | 0 | 1899.779 | 0 | 0 | 0 | 2245.754 | 0 | 186.5025 | 975.1427 | 1109.506 | 0 | 6 | 6 | 0 | 0 | 0 | 188 | 86 | 122.2222 | 664 | 2437.264558 | 7445.9 | 248.365144 | 205.009 | 200.9 | 52.1326 | 4701.646 | 0.3734384 | 1.301941 | 302.2956 | 32 | 14 | 24 | 2 | 0 | 6 | 8 | 27 | 4 | 0 | 2800000000 | 0 | 0 | 22.15167 | 0 | 0 | 48.41093 | 24.26547 | 0 | 0 | 0 | 0 | 35.250274 | 0 | 100000000 | 0 | 210
CHO | C12CCCCC1O2 | beckman | 0.05 | 1 | 23 | 24 | 20.6246 | 1.096944 | 94 | -0.000113571 | 0.001531239 | -0.001176089 | 0.003602195 | -0.002102802 | -0.004284118 | 0.00144331 | 0 | 0 | 0.00014528 | 0.010769 | 0.01651755 | 0.008 | 0.4333333 | 0 | 0 | 0 | 0.02659168 | 0.02728125 | 0.07799361 | 1.145526 | 0.005091678 | 0.4734617 | 0 | -0.02020094 | 0.04166667 | 0 | 0.116822 | 0 | 0.02438223 | 0.4583333 | 0.04511089 | 0.0106556 | 0.02322576 | 0.9994173 | -0.0338615 | -0.03435 | -0.003925577 | 0 | 0 | 0 | 0.952549 | 0.4734617 | 0.968 | -0.03753367 | 0.1048218 | -0.02315073 | 0.625 | 0.0239237 | 0.2287901 | 0.1666667 | 0.3365044 | -0.05978126056 | 0 | 0 | 0.2041241 | 0.02214448 | 0.06919054 | 0.1666667 | 0.05358872 | 0.07407407 | 0.04983373 | -0.04298462 | 0 | 0.377494 | 0.5875903 | 0.5340283 | 0.041177 | -0.04391515 | 0.0484 | 0.052441 | 0.747891 | 0.0004941816 | -0.403978 | 0.09667344 | 0.07799723 | -0.002333742 | 0.6731763 | 0.05420054 | 0.2886751 | 0 | 0 | 0.3176375 | 0.001502791 | 0.2886751 | 0.2048559 | 5.851583 | 11.86271 | 0 | 0.7966576 | 0.1666667 | 0.117786 | 0.1906739 | 0.138069 | 0.7966576 | 0.3556757 | 0 | 0.1999813 | 0.5140187 | 0.5366667 | 0.09889943 | 0.7966576 | 0.5366667 | 0 | -0.03225577 | -0.1033333 | 0.1033333 | 0.1476 | 0.7966576 | -0.08833333 | 0.0992323 | 2.597299 | 0.7966576 | 0.3899729 | 2.401289 | 0.8337872 | 0.7966576 | 0.3899729 | 0.8916667 | -0.02461538 | 1.240597 | 0.8916667 | 0.7743902 | 0.1 | -0.24 | -0.2593677 | 0.25 | -0.1540698 | 0.05895172 | 0 | 0 | 0.7558829 | 0.7816447 | 2.351346 | -0.1208755 | 0.2727273 | 3.678255 | 0 | 0.009187432 | 0.2886751 | 0.2865169 | 0 | -0.1656708 | 0.6320225 | 0 | 0.25 | 0.5333333 | 0.09270377 | 3.464784 | 0.5331092 | 0.16 | 0.5331092 | -0.1273072 | 0 | 1.167677 | 0.4943644 | 0.494448 | 0.4944783 | 0.4944739 | 0.494476 | 0.4946811 | 0.4950431 | 0.2272727 | 0.4955687 | 0.4835567 | 0.4960497 | 0 | 0 | 0 | 1 | 1 | -0.07120238 | -0.1832198 | -0.01528915 | 1.793967 | 1.271624 | 3.521864 | 0.3 | 0.4847288 | -0.2402564 | 0.9404762 | 0.9543081 | 0 | -0.05594406 | -0.04284118 | -0.2089606 | 0.7966576 | -0.1906601 | 0.06294864 | 1.227273 | -0.1186911 | -0.2327236 | 1.295462 | 0.7966576 | 0.44 | 1.123884 | -0.04902778 | 0.1571626 | 0.1382395 | 0.145066 | -0.2452506 | 0.4540741 | 1.209521 | -0.2820044 | -0.2824074 | 1.212798 | -0.03364483 | -0.08551357 | 2.170086 | 0.2727273 | 1.493774586 | 0.02036671 | -0.291821 | 1.071114 | 1.372001 | 0.04782556 | 1.94591 | 0.1596655 | 0.1281606 | 0.02317485 | 0.2586817 | 0.2618862 | 0.0014528 | 0.05066314 | 1.002907 | 0 | -0.4241573 | 0.2720016 | 0.196999 | 0.4540741 | 1.078183 | 0.5 | -0.2696629 | -0.5454545 | 1.167758 | 0.625 | 0 | 0.1063667 | 0.10769 | -0.3357168 | -0.2912237 | 0.2429563 | -0.625 | -0.2394736 | 0.1683293 | -0.1574558 | 0 | 0 | -0.3863553 | 0.1099353 | 1 | 1 | -0.3120155 | 0.4936582 | 0.5833333 | -0.2865535 | 0.05369799 | 0 | 0.08707848 | 0.6073707 | -0.3180667 | 0 | 0.2943481 | 0.1565802 | 0.08 | 0.6093379 | 0.2402496 | -0.1365941 | 0.8222159 | 0.7226992 | 0.1385748 | 6.4209 | 1.207486 | 7.7854592 | 6.3 | 0.3329117 | 1.022911 | 0.3636364 | 1.275667 | 0 | 0.6754888 | 1.453652 | 1.186258 | 0.9566129 | 1.276677 | 0.5 | 1.272521 | 1.339893 | 0.07220213 | 0.3233829 | 0.2128357 | 1.657471 | 0.5652202 | 0.6774308 | 0.3856496 | 1.062947 | -0.3894994 | 0 | -0.3881834 | 1.717337 | 0.2395567 | 0.3275194 | 1.661932 | 0.3279133 | 0.9861111 | 0.4251474 | 0.6240039 | 0.8595661 | 1.294559 | 1.310039 | 0.9112041 | 0.4446129 | 1.253984 | 1.238814 | 1.245421 | 1.130996 | 0.5349963 | 2.055556 | 0.5363705 | 2.171098 | 0.1877778 | 0.4312297 | 0.2007385 | 0.3798173 | 0.4272497 | 0.5258819 | 2.055556 | 0.4827755 | 0.4044944 | 0.6754888 | 1.298077 | 1.02 | 0.1012092 | 0.1651755 | 0.56 | 0.4833642 | 0.6502384 | 0.4892753 | 0 | 11.11192 | 0 | 0.3991841 | 0 | 3.713572 | 0.4446129 | 6.005999 | 0 | 0.1666667 | 5.9975 | 6.03803125 | -0.1788889 | 4.708333 | 0.472028 | 2.4 | 0 | 0.6298942 | 7.667824 | 0.492747 | 7.6284048 | 3.027553 | 0.6296754 | 0.6411619 | 0.6452095 | 0.6754888 | 0.1731342 | 0 | 0.5128569 | 2.491667 | 0.6901692 | 6.03811 | 1.833314 | 6.004 | 7.50723 | 0.1181511 | 0.6402116 | 0.6444249 | 4.708333 | 0 | 0.6324478 | 5.765692 | 5.753846 | 0.2484948 | 6.718464 | 0.6169843 | 0.9939316 | 0.5844162 | 1.150837 | 0.9861111 | 0.6461031 | 0 | 0.09873876 | 1.355291136 | 3.651281 | 7.139745 | 1.770951 | 7.098097 | 0.2587209 | 0.25 | 1 | 0.9939449 | 1.461538 | 0 | 2.9 | 0.2965237 | 0 | 0 | 0 | 0.2492656 | 2 | 0.09746262 | 0 | 0 | 0 | 0.5874369 | 0 | 0 | 0 | 0 | 0 | 0.2857143 | 5.351858 | 1 | -0.02211656 | 0.2561745 | 0 | 5.350661 | 5.335978 | 0 | 0 | 0 | 0 | 13.62689 | 0 | 0.6706186 | 0.2886751 | 6.718464 | 2.461231 | 0 | 0 | 4.84 | 5.33894 | 0.2233539 | 0.2603349 | 0.2253052 | 5.313805 | 4.84 | 0 | 1 | 0.03085697 | 0.5833333 | 2.197225 | 0.2560576 | 0.6734425 | 0.5793575 | 0 | 0.6724856 | 2.646439 | 1.609438 | 0 | 0 | 0 | 0.6746255 | 0 | 0 | 0 | 2.944439 | 0 | 0 | 14.70688 | 0 | 3.367296 | 0 | 0 | 1 | 0 | 0.6754888 | 1.279197 | -0.96 | 3.663562 | 4.84 | 1.938915 | 0.4894986 | 0.6007306 | 0 | 1.550978 | 4.762174 | 1.791759 | 4.84 | 0 | -1.51 | 0.6727327 | 0.5137344 | 0 | 0.3416468 | 1 | 4.442651 | 0 | 0 | 0 | 0.6595371 | 2.646439 | 6.940222 | 1 | -0.3989945 | 2.166667 | 6.248043 | 1 | 5.198497 | 0 | -0.32321504 | 2.646439 | 2.026466 | 5.978886 | 0 | 7.770223 | 2.646439 | -0.2541621 | 0.5833333 | 0 | 6.746412 | 0.5906123 | -0.5978126056 | 0.5 | 0 | 3.56 | 1.984199 | 1.982275 | 1.977904 | 1.977895 | 1.978724 | 1.977913 | 1.977792 | 1.977458 | -0.2310756 | -0.2320457 | 1.980173 | -0.2338383 | -0.2331067 | -0.234253 | -0.2342573 | -0.2342484 | -0.2343097 | -0.2344787 | 0 | 3 | 0.13935456 | 7.524561 | 1.463348 | 0 | 0.5558601 | 0.5733333 | 0 | 0.8816042 | 0 | 8.296297 | 1.568409 | 0 | 1.44 | 9.072801 | 0 | 1.654409 | -0.6005388 | 0 | 0 | 3.510076 | 1.098612 | -0.541784 | 2.163825 | 2.162588 | 2.16213 | 2.162165 | 2.162197 | 2.152379 | 0 | 2.15892 | 2.140003 | 2.123749 | 1 | 1 | -0.30095952 | -0.5496 | 1 | 0.5 | 3.9 | 0.4051 | 0 | 0 | 2.150424 | 5.804186 | 1 | 0 | 0 | 8.010492 | 0 | 1.846154 | 2.4737564 | 0.3333333 | 1 | 0.9166667 | 1 | -0.1468039 | 0 | 0 | 0 | 0.314646 | 1 | 2.772589 | 0.471144 | 1.241881 | 1.241309 | 1.241098 | 1.241113 | 1.241129 | 1.239612 | 1.236577 | 1.230811 | 1.223186 | 0 | 0 | 0.1187315712 | 0.5 | 0.2904 | 2.055556 | 0 | 0.9667344 | 1 | 0 | 0 | 1.143951 | 2.627778 | 0 | -0.570897 | -0.8833333 | 1.422703 | 0 | -2.135 | 0 | 0 | 0 | -0.419325 | 5 | 0 | 0 | 0 | 0.3200464 | 0 | 0 | 1.611111 | 20.73104 | 0 | 0.5933966 | -0.5588 | 0 | 0.96 | 0 | 0.5773503 | 1.145333 | 1.509976 | 2 | -1.082294 | 1.38069 | -3.84 | 1 | 0 | 0 | 1 | 1 | 1.682522 | 147.9011 | 1.476 | 1.839586 | -2.5 | 1.865656 | 1.866193 | 4.84097 | 1.859283 | 1.866756 | 1.816296 | 1 | 12.01928 | 0 | 3.041667 | 0 | 0.9861111 | 1.921991 | 1.833333 | 16.00414 | 1 | 1.893847 | 1.893847 | 4.84 | 46.56323 | 1.816296 | -0.32 | 0.48 | 0 | 2.049824 | 7.56 | 2.692705 | 0.5833333 | 0 | 20.4 | 0 | 2.347902 | 2.23071 | 0 | 1.3554 | 0 | 2.048559 | 2.5 | -5.628352 | 167.534 | 2.991564 | 1 | 17.73037 | 2.937817 | 4.538462 | 2 | 0.5 | 11.46125 | 2.864852 | 3.337758 | 3 | 1 | 4.45335 | -3.863553 | 4.736863 | 2.25 | 18.61287 | 0.6263207 | 11.46125 | 0 | -11.18711 | 1.974633 | 10.22652 | 4.736863 | -3.050561 | 1 | 4 | 18.61287 | 4.736863 | 6 | 18.61287 | 11.46125 | 18.61287 | 4 | 4 | -2.944615 | 4.4 | 0 | 4.708333 | 165.4512 | 172.7503 | 4.835567 | 2.5 | 6.606882 | 5.340283 | 5.333333 | 0 | 4.736863 | -0.7844444 | 0 | 5.875903 | 9.625 | 4.962389 | 4.962389 | 6.923737 | 12.63505 | 0 | -10.08245 | 7.755242 | 5 | 175.5793 | 11.46125 | 17.8 | 0 | -13.34286 | 46.29652 | 184.9177 | 0 | 0 | 5.359572 | 0 | 2.935652 | 0 | 10 | 2.600954 | 12.71085 | 0 | 184.9177 | 10 | 2 | 9.52549 | 9.68 | 177.2204 | 10 | 9.994173 | 7.175869 | 10 | 4.708333 | 6.103966 | 23.03824 | 9.812758 | 0 | 0 | 0 | 11.45526 | 5.6 | -1.775723 | 12.53 | 12.53 | 23.04 | 11.29009 | 10.2 | 6.923737 | 0 | 0 | 0 | 12.71085 | 6.606882 | 6.923737 | 74.5498748 | 35.7528108 | 12.95462 | 0 | 0 | 0 | 0 | 13.0277 | 29.31972 | 11.67758 | 0 | 29.25596 | 6.621222 | 0 | 0 | 61.86811 | 1.016064 | 0 | 8.76898 | 214.0913 | 1.126667 | 6.909336 | 11.97627 | 0 | 167.3444 | 14.69023 | 0 | 0 | 1.016064 | 14.93774586 | 11.50837 | 15.414 | 0 | -24.16 | 8.64 | -2.325556 | 13.79536 | 18 | 5.733333 | -13.87865 | 0 | 0 | 0 | -12.48 | 15.30581 | 29.60143 | 118.7362 | 75.01098 | 25.57685 | 19 | 17.70951 | 3.801509 | 3.7506 | 4.01 | 3.841675 | 3.842504 | 3.793812 | 3.794702 | 3.831833 | 3.783247 | 3.843375 | 3.795636 | 24 | 0 | 24.91667 | 3.929298 | 3.887266 | 8.609515 | 8.63568 | 8.655299 | 8.650352 | 8.648521 | 8.648659 | 8.648789 | 8.560013 | 8.494995 | 0 | 2.667677 | 9.39509 | 69.4856748 | 59.25568 | 68.68358 | -34.16 | 4.131442 | 4.099648 | 31.08374 | 0 | 29 | 4.613704 | 4.596056 | 26.46439 | 35.6 | 6.020416 | 6.073949 | 6.075061 | 6.060786 | 6.076228 | 31.08374 | 29.04 | 0 | 6.192754 | -38.28 | 5.466178 | 5.45913 | 26.46439 | 24.737564 | 1.964681 | 48.14 | 0 | 26.46439 | 0 | 26.46439 | 26.27778 | 0 | 0 | 6.482832 | 7.215486 | 7.358343 | 7.337624 | 7.340138 | 7.307773 | 7.462624 | 7.464771 | 7.437134 | 7.342778 | 7.467025 | 32 | 0 | 0 | 7.340753 | 7.601397 | 60.04 | 7.687964 | 60.3811 | 34.66667 | 0 | 63 | 0 | 6 | 64.209 | 56.87818 | 39 | 58.04186 | 19 | -56.28352 | 8.199295 | 8.199295 | 0 | 9.434123 | 76.284048 | 0 | 9.39161 | 9.591107 | 75.6 | 50 | 77.854592 | 0 | 0 | 6 | 0 | 11.45941 | 8 | 12.00055 | 24 | 95.96 | 15 | 96.6085 | 0 | 0 | 0 | 0 | 0 | 22.46439 | 0 | 0 | 0 | 122.685184 | 0 | 0 | 0 | 0 | 74.8 | 74.954 | 13 | -161.319218 | 29.04 | -178.9938 | 29.04 | 0 | 0 | 0 | 0 | 0 | 0 | 97.593984 | 0 | 40.310784 | 0 | 138.24 | 178 | -180.4224 | 204 | 0 | 175.9183 | -173.4571 | 0 | 0 | 0 | 154 | 357.528108 | 6 | 59 | 8 | 465.6323 | 0 | 694.856748 | 745.498748 | 0 | 7.858723 | 0 | 0 | 473.622958 | 6.096384 | 1479.011 | 113.996736 | 1675.34 | 1673.444 | 2140.913 | 0 | 2647.219 | 0 | 0 | 1899.779 | 0 | 0 | 0 | 2245.754 | 0 | 186.5025 | 975.1427 | 1109.506 | 0 | 18 | 18 | 0 | 0 | 0 | 192 | 128 | 141.6667 | 926 | 3396.250601 | 11723.5 | 348.256172 | 286.64 | 278.95 | 85.49072 | 6702.478 | -0.0782946 | 0.1656926 | 421.2539 | 47 | 21 | 29 | 0 | 0 | 18 | 18 | 38 | 2 | 0 | 4200000000 | 5.749512 | 0 | 5.106527 | 0 | 0 | 20.2683 | 103.1282 | 0 | 0 | 0 | 0 | 53.208618 | 0 | 100000000 | 0 | 210
CHO | C12CCCCC1O2 | beckman | 0.004819277 | 8.61845 | 80 | 2 | 2.6 | 1.39 | 79.36817 | -0.0002278916 | 0.001531239 | -0.001176089 | 0.001010853 | -0.002102802 | -0.004284118 | 0.0003995057 | 0 | 0 | 0.00014528 | 0.010769 | 0.01651755 | 0.008 | 0.4333333 | 0 | 0 | 0 | 0.02659168 | 0.03221873 | 0.07111735 | 1.145526 | 0.005091678 | 0.4734617 | 0 | -0.02020094 | 0.04166667 | 0 | 0.09378221 | 0 | 0.01081296 | 0.4583333 | 0.05154751 | -0.003949931 | 0.02322576 | 0.9994173 | -0.0338615 | -0.03435 | -0.003189734 | 0 | 0 | 0 | 0.952549 | 0.4734617 | 0.968 | -0.03753367 | 0.09631295 | -0.02315073 | 0.625 | -0.004961524 | 0.2287901 | 0.1666667 | 0.3365044 | -0.05978126056 | 0 | 0 | 0.1629455 | -0.005692789 | 0.06919054 | 0.1666667 | 0.02847178 | 0.07407407 | 0.02508694 | -0.04298462 | 0 | 0.377494 | 0.5875903 | 0.5340283 | 0.008457669 | -0.04391515 | 0.0484 | 0.052441 | 0.747891 | -9.451158e-05 | -0.403978 | 0.09667344 | 0.07799723 | -0.002213847 | 0.6731763 | 0.05420054 | 0.2886751 | 0 | 0 | 0.3176375 | 0.001502791 | 0.2886751 | 0.2048559 | 5.851583 | 11.86271 | 0 | 0.7966576 | 0.1666667 | 0.117786 | 0.1906739 | 0.138069 | 0.7966576 | 0.3556757 | 0 | 0.1999813 | 0.5140187 | 0.5366667 | 0.09889943 | 0.7966576 | 0.5366667 | 0 | -0.03225577 | -0.1033333 | 0.1033333 | 0.1476 | 0.7966576 | -0.08833333 | 0.07819573 | 2.597299 | 0.7966576 | 0.3899729 | 2.401289 | 0.8337872 | 0.7966576 | 0.3899729 | 0.8916667 | -0.02461538 | 1.240597 | 0.8916667 | 0.7743902 | 0.1 | -0.24 | -0.2593677 | 0.25 | -0.1540698 | -0.02575404 | 0 | 0 | 0.7558829 | 0.7816447 | 2.351346 | -0.1208755 | 0.2727273 | 3.678255 | 0 | 0.009187432 | 0.2886751 | 0.2865169 | 0 | -0.1656708 | 0.6320225 | 0 | 0.25 | 0.5333333 | 0.09270377 | 3.464784 | 0.5331092 | 0.16 | 0.5331092 | -0.1273072 | 0 | 1.167677 | 0.4943644 | 0.494448 | 0.4944783 | 0.4944739 | 0.494476 | 0.4946811 | 0.4950431 | 0.2272727 | 0.4955687 | 0.4835567 | 0.4960497 | 0 | 0 | 0 | 1 | 1 | -0.07120238 | -0.1832198 | -0.01528915 | 1.793967 | 1.271624 | 3.521864 | 0.3 | 0.4847288 | -0.2402564 | 0.9404762 | 0.9543081 | 0 | -0.05594406 | -0.04284118 | -0.2089606 | 0.7966576 | -0.1906601 | 0.04789516 | 1.227273 | -0.1186911 | -0.2327236 | 1.295462 | 0.7966576 | 0.44 | 1.123884 | -0.04902778 | 0.08547851 | 0.1093536 | -0.07387055 | -0.2452506 | 0.4540741 | 1.209521 | -0.2820044 | -0.2824074 | 1.212798 | -0.03364483 | -0.08551357 | 2.170086 | 0.2727273 | 1.493774586 | 0.02036671 | -0.291821 | 1.071114 | 1.372001 | -0.01839717 | 1.94591 | 0.1290157 | -0.01692504 | 0.01933708 | -0.01352392 | -0.01108992 | 0.0014528 | 0.05301171 | 1.002907 | 0 | -0.4241573 | 0.02853166 | 0.03627343 | 0.4540741 | 1.078183 | 0.5 | -0.2696629 | -0.5454545 | 1.167758 | 0.625 | 0 | 0.1063667 | 0.10769 | -0.3357168 | -0.2912237 | 0.1564527 | -0.625 | -0.2394736 | 0.03688628 | -0.1574558 | 0 | 0 | -0.3863553 | -0.09220761 | 1 | 1 | -0.3120155 | 0.4936582 | 0.5833333 | -0.2865535 | -0.09775245 | 0 | -0.09782328 | 0.9095956 | -0.3180667 | 0 | 0.2017962 | 0.1565802 | 0.08 | 0.9152916 | 0.2402496 | -0.1365941 | 0.8222159 | 0.7226992 | -0.09127747 | 6.4209 | 1.207486 | 7.7854592 | 6.3 | 0.229353 | 1.022911 | 0.3636364 | 1.275667 | 0 | 0.6754888 | 1.453652 | 1.186258 | 0.9566129 | 1.276677 | 0.5 | 1.272521 | 1.339893 | 0.0569099 | 0.2451544 | 0.1305658 | 1.657471 | 0.8020753 | 0.7757147 | 0.2712453 | 1.062947 | -0.3894994 | 0 | -0.3881834 | 1.717337 | 0.07975282 | 0.3275194 | 1.661932 | 0.3279133 | 0.9861111 | 0.4251474 | 0.6055566 | 0.8595661 | 1.294559 | 1.310039 | 0.9112041 | 0.4446129 | 1.253984 | 1.238814 | 1.245421 | 1.130996 | 0.7518958 | 2.055556 | 0.8491062 | 2.171098 | 0.1877778 | 0.3173936 | 0.04761985 | 0.3798173 | 0.3342164 | 0.7411887 | 2.055556 | 0.4827755 | 0.4044944 | 0.6754888 | 1.298077 | 1.02 | 0.07835311 | 0.1651755 | 0.56 | 0.3650679 | 0.6502384 | 0.4892753 | 0 | 11.11192 | 0 | 0.2947873 | 0 | 3.713572 | 0.5756963 | 6.005999 | 0 | 0.1666667 | 5.9975 | 6.03803125 | -0.1788889 | 4.708333 | 0.472028 | 2.4 | 0 | 0.4419328 | 7.667824 | 0.3979661 | 7.6284048 | 3.027553 | 0.6296754 | 0.451114 | 0.4533809 | 0.6754888 | 0.1731342 | 0 | 0.5178322 | 2.491667 | 1.116125 | 6.03811 | 1.833314 | 6.004 | 7.50723 | 0.03424733 | 0.6402116 | 0.6444249 | 4.708333 | 0 | 0.5946806 | 5.765692 | 5.753846 | 0.2484948 | 6.718464 | 0.5805419 | 0.9939316 | 0.5684054 | 1.150837 | 0.9861111 | 1.073135 | 0 | -0.01900403 | 1.5532 | 3.651281 | 7.091795 | 1.770951 | 7.295777 | 0.2587209 | 0.25 | 1 | 0.9939449 | 1.461538 | 0 | 2.9 | 0.2922707 | 0.2504725 | 0 | 0.2457379 | 0.2492656 | 2 | 0.185366 | 0.2533683 | 0 | 0 | 0.5526501 | 0.2360254 | 0 | 0 | 0.2258924 | 0.2242505 | 0.2857143 | 5.351858 | 1 | -0.05915792 | 0.2076093 | 0.1738636 | 5.294048 | 5.580711 | 0 | 0.1722698 | 0 | 0 | 13.62689 | 0.1660855 | 1.129688 | 0.2886751 | 6.870639 | 2.461231 | 0.1577231 | 0 | 4.84 | 5.283082 | 0.1682606 | 0.2094481 | 0.1699301 | 5.551558 | 4.84 | 0 | 1 | 0.03085697 | 0.5833333 | 2.197225 | 0.200895 | 0.6225782 | 1.053075 | 0 | 0.6212617 | 2.646439 | 1.609438 | 0.1955516 | 0 | 0 | 1.157234 | 0 | 0 | 0 | 2.944439 | 0 | 0 | 14.70688 | 0 | 3.367296 | 0 | 0 | 1.2 | 0 | 0.6754888 | 1.23953792 | -0.96 | 3.663562 | 5.040526 | 1.938915 | 0.4520538 | 0.5498024 | 0 | 1.550978 | 4.762174 | 1.791759 | 5.054874 | 0 | -1.51 | 1.185217 | 0.4731307 | 0 | 0.260713 | 1 | 4.442651 | 0 | 0 | 0 | -0.1923746 | 2.646439 | 6.940222 | 1 | -0.3989945 | 2.166667 | 6.248043 | 1 | 5.198497 | 0 | -0.32321504 | 2.646439 | 2.026466 | 5.978886 | 0 | 7.770223 | 2.646439 | -0.2541621 | 0.5833333 | 0 | 6.746412 | 0.7007515 | -0.5978126056 | 0.5 | 0 | 3.56 | 1.984199 | 1.982275 | 1.977904 | 1.977895 | 1.978724 | 1.977913 | 1.977792 | 1.977458 | -0.2310756 | -0.2320457 | 1.980173 | -0.2338383 | -0.2331067 | -0.234253 | -0.2342573 | -0.2342484 | -0.2343097 | -0.2344787 | 0 | 3 | 0.13935456 | 7.524561 | 0.9052837 | 0 | 0.2118399 | 0.5733333 | 0 | 1.161133 | 0 | 8.296297 | 1.529438208 | 0 | 1.44 | 9.072801 | 0 | 1.936602 | -0.6005388 | 0 | 0 | 3.510076 | 1.098612 | -0.541784 | 2.163825 | 2.162588 | 2.16213 | 2.162165 | 2.162197 | 2.152379 | 0 | 2.15892 | 2.140003 | 2.123749 | 1 | 1 | -0.30095952 | -0.5496 | 1.25614 | 0.5 | 3.9 | 0.4051 | 0 | 0 | -0.01083231 | 5.804186 | 1 | 0 | 0 | 8.010492 | 0 | 1.846154 | 2.4737564 | 0.3333333 | 1 | 0.9166667 | 1 | -0.1468039 | 0 | 0 | 0 | 0.314646 | 1 | 2.772589 | 0.471144 | 1.241881 | 1.241309 | 1.241098 | 1.241113 | 1.241129 | 1.239612 | 1.236577 | 1.230811 | 1.223186 | 0 | 0.3157895 | 0.071903232 | 0.5 | 0.2904 | 2.055556 | 0 | 0.9667344 | 1 | 0 | 0 | 1.143951 | 2.627778 | 0 | -0.570897 | -0.8833333 | 1.422703 | 0 | -2.135 | 0 | 0 | 0 | -0.419325 | 5 | 0 | 0 | 0 | 0.5504871 | 0 | 0 | 1.611111 | 20.73104 | 0 | 0.5933966 | -0.5588 | 0 | 0.96 | 0 | 0.5773503 | 1.145333 | 1.509976 | 2 | -1.082294 | 1.38069 | -3.84 | 1 | 0 | 0 | 1 | 1 | 1.682522 | 147.9011 | 1.476 | 1.839586 | -2.5 | 1.865656 | 1.866193 | 3.165356 | 1.859283 | 1.866756 | 1.816296 | 1 | 12.01928 | 0 | 3.041667 | 0 | 0.9861111 | 1.921991 | 1.833333 | 16.00414 | 1 | 1.893847 | 1.893847 | 4.84 | 46.56323 | 1.816296 | -0.32 | 0.48 | 0 | 2.049824 | 7.56 | 2.692705 | 0.5833333 | 0 | 20.4 | 0 | 2.347902 | 2.23071 | 0 | 0.9984214 | 0 | 2.048559 | 2.5 | -5.628352 | 167.534 | 2.991564 | 1 | 17.73037 | 2.937817 | 4.538462 | 2 | 1.633811 | 11.46125 | 2.864852 | 3.010606592 | 3 | 1 | 6.029332 | -3.863553 | 4.736863 | 2.25 | 18.61287 | 0.6263207 | 11.46125 | 0 | -11.18711 | 1.974633 | -0.00151735 | 4.736863 | -3.050561 | 2.905263 | 4 | 18.61287 | 4.736863 | 6 | 18.61287 | 11.46125 | 18.61287 | 4 | 4 | -2.944615 | 4.4 | 0 | 4.708333 | 165.4512 | 172.7503 | 4.835567 | 2.5 | 6.606882 | 5.340283 | 5.333333 | 0 | 4.736863 | -0.7844444 | 0 | 5.875903 | 9.625 | 4.962389 | 4.962389 | 6.923737 | 1.436725 | 0 | -10.08245 | 7.755242 | 5 | 171.8104 | 11.46125 | 17.8 | 0 | -13.34286 | 46.29652 | 184.9177 | 0 | 0 | 5.359572 | 0 | 2.935652 | 0 | 10 | 2.600954 | 12.71085 | 0 | 180.0204 | 10 | 2 | 9.52549 | 9.68 | 177.9168 | 10 | 9.994173 | 7.175869 | 10 | 4.708333 | 6.103966 | 15.13535 | 9.812758 | 0 | 0 | 0 | 11.45526 | 5.6 | -1.775723 | 12.53 | 12.53 | 23.04 | 11.29009 | 10.2 | 6.923737 | 0 | 0 | 0 | 12.71085 | 6.606882 | 6.923737 | 74.5498748 | 35.7528108 | 12.95462 | 0 | 0 | 0 | 0 | 13.0277 | 29.31972 | 11.67758 | 0 | 21.35238 | 4.883701 | 0 | 0 | 61.86811 | 1.016064 | 0 | 8.76898 | 214.0913 | 1.126667 | 5.891122 | 16.97282 | 0 | 167.3444 | 14.69023 | 0 | 0 | 7.529497 | 14.93774586 | 11.50837 | 15.414 | 0 | -24.16 | 8.64 | -2.325556 | 10.389 | 18 | 5.733333 | -13.87865 | 0 | 0 | 0 | -12.48 | 15.30581 | 29.60143 | 118.7362 | 75.01098 | 25.57685 | 19 | 17.70951 | 3.801509 | 3.7506 | 4.01 | 3.841675 | 3.842504 | 3.793812 | 3.794702 | 3.831833 | 3.783247 | 3.843375 | 3.795636 | 24 | 0 | 24.91667 | 3.929298 | 3.887266 | 8.609515 | 8.63568 | 8.655299 | 8.650352 | 8.648521 | 8.648659 | 8.648789 | 8.560013 | 8.494995 | 0 | 2.667677 | 9.39509 | 69.4856748 | 55.96377 | 85.29865 | -34.16 | 4.131442 | 4.099648 | 31.08374 | 0 | 29 | 4.613704 | 4.596056 | 26.46439 | 35.6 | 6.020416 | 6.073949 | 6.075061 | 6.060786 | 6.076228 | 52.0827 | 29.04 | 0 | 6.192754 | -38.28 | 5.466178 | 5.45913 | 26.46439 | 24.737564 | 1.964681 | 48.14 | 0 | 26.46439 | 0 | 26.46439 | 26.27778 | 0 | 0 | 6.482832 | 7.215486 | 7.358343 | 7.337624 | 7.340138 | 7.307773 | 7.462624 | 7.464771 | 7.437134 | 7.342778 | 7.467025 | 32 | 0 | 0 | 7.340753 | 7.601397 | 60.04 | 7.687964 | 60.3811 | 34.66667 | 0 | 63 | 0 | 6 | 64.209 | 56.87818 | 39 | 58.04186 | 19 | -56.28352 | 8.199295 | 8.199295 | 0 | 9.434123 | 76.284048 | 0 | 9.39161 | 9.591107 | 75.6 | 50 | 77.854592 | 0 | 0 | 6 | 0 | 11.45941 | 8 | 12.00055 | 24 | 95.96 | 15 | 96.6085 | 0 | 0 | 0 | 0 | 0 | 22.46439 | 0 | 0 | 0 | 122.685184 | 0 | 0 | 0 | 0 | 74.8 | 74.954 | 13 | -161.319218 | 29.04 | -178.9938 | 29.04 | 0 | 0 | 0 | 0 | 0 | 0 | 97.593984 | 0 | 40.310784 | 0 | 138.24 | 178 | -180.4224 | 204 | 0 | 175.9183 | -173.4571 | 0 | 0 | 0 | 154 | 357.528108 | 6 | 59 | 8 | 465.6323 | 0 | 694.856748 | 745.498748 | 0 | 7.858723 | 0 | 0 | 473.622958 | 6.096384 | 1479.011 | 113.996736 | 1675.34 | 1673.444 | 2140.913 | 0 | 2647.219 | 0 | 0 | 1899.779 | 0 | 0 | 0 | 2245.754 | 0 | 186.5025 | 975.1427 | 1109.506 | 0 | 0 | 0 | 0 | 2 | 0 | 122.1152 | 40 | 189.8406 | 1538 | 6539.145686 | 6358.605 | 207.716746 | 170.2565 | 167.1456 | 57.90976 | 3988.193 | 0.22971 | 0.03698348 | 170.4043 | 26 | 12 | 20 | 0 | 6 | 0 | 6 | 20 | 2 | 0 | 2400000000 | 39.43282 | 154.1536 | 25.43009 | 19.88228 | 71.00417 | 0 | 0 | 0 | 0 | 0 | 0 | 171.859102 | 0 | 100000000 | 0 | 210
CHO | C12CCCCC1O2 | beckman | 0.004819277 | 0.9652664 | 50 | 24 | 4.4 | 3.92 | 79.17551 | 0.0003167852 | 0.001531239 | -0.001176089 | 0.001280031 | -0.002102802 | -0.004284118 | 3.38622e-05 | 0 | 0 | 0.00014528 | 0.010769 | 0.01651755 | 0.008 | 0.4333333 | 0 | 0 | 0 | 0.02659168 | 0.03401516 | 0.06791774 | 1.145526 | 0.005091678 | 0.4734617 | 0 | -0.02020094 | 0.04166667 | 0 | 0.09043522 | 0 | 0.01481634 | 0.4583333 | 0.05417525 | -0.005951384 | 0.02322576 | 0.9994173 | -0.0338615 | -0.03435 | -0.0002829698 | 0 | 0 | 0 | 0.952549 | 0.4734617 | 0.968 | -0.03753367 | 0.1029407 | -0.02315073 | 0.625 | -0.009168643 | 0.2287901 | 0.1666667 | 0.3365044 | -0.05978126056 | 0 | 0 | 0.163145 | -0.009720235 | 0.06919054 | 0.1666667 | 0.03809529 | 0.07407407 | 0.03376774 | -0.04298462 | 0 | 0.377494 | 0.5875903 | 0.5340283 | 0.009144457 | -0.04391515 | 0.0484 | 0.052441 | 0.747891 | 0.00668308 | -0.403978 | 0.09667344 | 0.07799723 | 0.003970544 | 0.6731763 | 0.05420054 | 0.2886751 | 0 | 0 | 0.3176375 | 0.001502791 | 0.2886751 | 0.2048559 | 5.851583 | 11.86271 | 0 | 0.7966576 | 0.1666667 | 0.117786 | 0.1906739 | 0.138069 | 0.7966576 | 0.3556757 | 0 | 0.1999813 | 0.5140187 | 0.5366667 | 0.09889943 | 0.7966576 | 0.5366667 | 0 | -0.03225577 | -0.1033333 | 0.1033333 | 0.1476 | 0.7966576 | -0.08833333 | 0.1036409 | 2.597299 | 0.7966576 | 0.3899729 | 2.401289 | 0.8337872 | 0.7966576 | 0.3899729 | 0.8916667 | -0.02461538 | 1.240597 | 0.8916667 | 0.7743902 | 0.1 | -0.24 | -0.2593677 | 0.25 | -0.1540698 | -0.0210283 | 0 | 0 | 0.7558829 | 0.7816447 | 2.351346 | -0.1208755 | 0.2727273 | 3.678255 | 0 | 0.009187432 | 0.2886751 | 0.2865169 | 0 | -0.1656708 | 0.6320225 | 0 | 0.25 | 0.5333333 | 0.09270377 | 3.464784 | 0.5331092 | 0.16 | 0.5331092 | -0.1273072 | 0 | 1.167677 | 0.4943644 | 0.494448 | 0.4944783 | 0.4944739 | 0.494476 | 0.4946811 | 0.4950431 | 0.2272727 | 0.4955687 | 0.4835567 | 0.4960497 | 0 | 0 | 0 | 1 | 1 | -0.07120238 | -0.1832198 | -0.01528915 | 1.793967 | 1.271624 | 3.521864 | 0.3 | 0.4847288 | -0.2402564 | 0.9404762 | 0.9543081 | 0 | -0.05594406 | -0.04284118 | -0.2089606 | 0.7966576 | -0.1906601 | 0.06298804 | 1.227273 | -0.1186911 | -0.2327236 | 1.295462 | 0.7966576 | 0.44 | 1.123884 | -0.04902778 | 0.1059824 | 0.1272737 | -0.06105845 | -0.2452506 | 0.4540741 | 1.209521 | -0.2820044 | -0.2824074 | 1.212798 | -0.03364483 | -0.08551357 | 2.170086 | 0.2727273 | 1.493774586 | 0.02036671 | -0.291821 | 1.071114 | 1.372001 | -0.04473786 | 1.94591 | 0.1737923 | -0.07203869 | 0.05710974 | -0.04945655 | -0.04643676 | 0.0014528 | 0.09363557 | 1.002907 | 0 | -0.4241573 | 0.01313782 | 0.03886373 | 0.4540741 | 1.078183 | 0.5 | -0.2696629 | -0.5454545 | 1.167758 | 0.625 | 0 | 0.1063667 | 0.10769 | -0.3357168 | -0.2912237 | 0.2053503 | -0.625 | -0.2394736 | 0.04454227 | -0.1574558 | 0 | 0 | -0.3863553 | -0.1325282 | 1 | 1 | -0.3120155 | 0.4936582 | 0.5833333 | -0.2865535 | -0.1288906 | 0 | -0.1356692 | 0.9539388 | -0.3180667 | 0 | 0.2706453 | 0.1565802 | 0.08 | 0.9618389 | 0.2402496 | -0.1365941 | 0.8222159 | 0.7226992 | -0.12252 | 6.4209 | 1.207486 | 7.7854592 | 6.3 | 0.2984062 | 1.022911 | 0.3636364 | 1.275667 | 0 | 0.6754888 | 1.453652 | 1.186258 | 0.9566129 | 1.276677 | 0.5 | 1.272521 | 1.339893 | 0.1102294 | 0.2831507 | 0.1988867 | 1.657471 | 0.8023411 | 0.7603489 | 0.352235 | 1.062947 | -0.3894994 | 0 | -0.3881834 | 1.717337 | 0.1162624 | 0.3275194 | 1.661932 | 0.3279133 | 0.9861111 | 0.4251474 | 0.5806246 | 0.8595661 | 1.294559 | 1.310039 | 0.9112041 | 0.4446129 | 1.253984 | 1.238814 | 1.245421 | 1.130996 | 0.7363906 | 2.055556 | 0.813755 | 2.171098 | 0.1877778 | 0.4000111 | 0.0574834 | 0.3798173 | 0.4429439 | 0.7242163 | 2.055556 | 0.4827755 | 0.4044944 | 0.6754888 | 1.298077 | 1.02 | 0.1402786 | 0.1651755 | 0.56 | 0.4836044 | 0.6502384 | 0.4892753 | 0 | 11.11192 | 0 | 0.4067393 | 0 | 3.713572 | 0.4708296 | 6.005999 | 0 | 0.1666667 | 5.9975 | 6.03803125 | -0.1788889 | 4.708333 | 0.472028 | 2.4 | 0 | 0.5836736 | 7.667824 | 0.528587 | 7.6284048 | 3.027553 | 0.6296754 | 0.5900876 | 0.5933119 | 0.6754888 | 0.1731342 | 0 | 0.4232617 | 2.491667 | 1.22867 | 6.03811 | 1.833314 | 6.004 | 7.50723 | 0.003768269 | 0.6402116 | 0.6444249 | 4.708333 | 0 | 0.48446 | 5.765692 | 5.753846 | 0.2484948 | 6.718464 | 0.4731268 | 0.9939316 | 0.463515 | 1.150837 | 0.9861111 | 1.155295 | 0 | 0.04588947 | 1.552729 | 3.651281 | 7.02442 | 1.770951 | 7.308071 | 0.2587209 | 0.25 | 1 | 0.9939449 | 1.461538 | 0 | 2.9 | 0.2452076 | 0.05009451 | 0 | 0.04914758 | 0.2492656 | 2 | 0.07076036 | 0.05067365 | 0 | 0 | 0.4508398 | 0.04720508 | 0 | 0 | 0.04517848 | 0.0448501 | 0.2857143 | 5.351858 | 1 | -0.02141818 | 0.2687967 | 0.03477273 | 5.214138 | 5.585048 | 0 | 0.03445396 | 0 | 0 | 13.62689 | 0.03321711 | 1.246189 | 0.2886751 | 6.748899 | 2.461231 | 0.03154462 | 0 | 4.84 | 5.204498 | 0.2617861 | 0.2769349 | 0.2636707 | 5.558981 | 4.84 | 0 | 1 | 0.03085697 | 0.5833333 | 2.197225 | 0.2863942 | 0.5074261 | 1.169306 | 0 | 0.5064063 | 2.646439 | 1.609438 | 0.03911032 | 0 | 0 | 1.281435 | 0 | 0 | 0 | 2.944439 | 0 | 0 | 14.70688 | 0 | 3.367296 | 0 | 0 | 1.04 | 0 | 0.6754888 | 1.207445504 | -0.96 | 3.663562 | 4.880105 | 1.938915 | 0.3729378 | 0.4502528 | 0 | 1.550978 | 4.762174 | 1.791759 | 4.882975 | 0 | -1.51 | 1.317139 | 0.3896492 | 0 | 0.3368142 | 1 | 4.442651 | 0 | 0 | 0 | -0.2802322 | 2.646439 | 6.940222 | 1 | -0.3989945 | 2.166667 | 6.248043 | 1 | 5.198497 | 0 | -0.32321504 | 2.646439 | 2.026466 | 5.978886 | 0 | 7.770223 | 2.646439 | -0.2541621 | 0.5833333 | 0 | 6.746412 | 0.5660581 | -0.5978126056 | 0.5 | 0 | 3.56 | 1.984199 | 1.982275 | 1.977904 | 1.977895 | 1.978724 | 1.977913 | 1.977792 | 1.977458 | -0.2310756 | -0.2320457 | 1.980173 | -0.2338383 | -0.2331067 | -0.234253 | -0.2342573 | -0.2342484 | -0.2343097 | -0.2344787 | 0 | 3 | 0.13935456 | 7.524561 | 1.159115 | 0 | 0.4147017 | 0.5733333 | 0 | 1.0927 | 0 | 8.296297 | 1.435326 | 0 | 1.44 | 9.072801 | 0 | 1.894292 | -0.6005388 | 0 | 0 | 3.510076 | 1.098612 | -0.541784 | 2.163825 | 2.162588 | 2.16213 | 2.162165 | 2.162197 | 2.152379 | 0 | 2.15892 | 2.140003 | 2.123749 | 1 | 1 | -0.30095952 | -0.5496 | 1.051228 | 0.5 | 3.9 | 0.4051 | 0 | 0 | -0.272258 | 5.804186 | 1 | 0 | 0 | 8.010492 | 0 | 1.846154 | 2.4737564 | 0.3333333 | 1 | 0.9166667 | 1 | -0.1468039 | 0 | 0 | 0 | 0.314646 | 1 | 2.772589 | 0.471144 | 1.241881 | 1.241309 | 1.241098 | 1.241113 | 1.241129 | 1.239612 | 1.236577 | 1.230811 | 1.223186 | 0 | 0.06315789 | 0.0862838784 | 0.5 | 0.2904 | 2.055556 | 0 | 0.9667344 | 1 | 0 | 0 | 1.143951 | 2.627778 | 0 | -0.570897 | -0.8833333 | 1.422703 | 0 | -2.135 | 0 | 0 | 0 | -0.419325 | 5 | 0 | 0 | 0 | 0.4828068 | 0 | 0 | 1.611111 | 20.73104 | 0 | 0.5933966 | -0.5588 | 0 | 0.96 | 0 | 0.5773503 | 1.145333 | 1.509976 | 2 | -1.082294 | 1.38069 | -3.84 | 1 | 0 | 0 | 1 | 1 | 1.682522 | 147.9011 | 1.476 | 1.839586 | -2.5 | 1.865656 | 1.866193 | 4.178804 | 1.859283 | 1.866756 | 1.816296 | 1 | 12.01928 | 0 | 3.041667 | 0 | 0.9861111 | 1.921991 | 1.833333 | 16.00414 | 1 | 1.893847 | 1.893847 | 4.84 | 46.56323 | 1.816296 | -0.32 | 0.48 | 0 | 2.049824 | 7.56 | 2.692705 | 0.5833333 | 0 | 20.4 | 0 | 2.347902 | 2.23071 | 0 | 1.665266 | 0 | 2.048559 | 2.5 | -5.628352 | 167.534 | 2.991564 | 1 | 17.73037 | 2.937817 | 4.538462 | 2 | 1.479203 | 11.46125 | 2.864852 | 2.732728 | 3 | 1 | 5.712976 | -3.863553 | 4.736863 | 2.25 | 18.61287 | 0.6263207 | 11.46125 | 0 | -11.18711 | 1.974633 | -1.223643 | 4.736863 | -3.050561 | 1.381053 | 4 | 18.61287 | 4.736863 | 6 | 18.61287 | 11.46125 | 18.61287 | 4 | 4 | -2.944615 | 4.4 | 0 | 4.708333 | 165.4512 | 172.7503 | 4.835567 | 2.5 | 6.606882 | 5.340283 | 5.333333 | 0 | 4.736863 | -0.7844444 | 0 | 5.875903 | 9.625 | 4.962389 | 4.962389 | 6.923737 | 0.708789 | 0 | -10.08245 | 7.755242 | 5 | 172.3023 | 11.46125 | 17.8 | 0 | -13.34286 | 46.29652 | 184.9177 | 0 | 0 | 5.359572 | 0 | 2.935652 | 0 | 10 | 2.600954 | 12.71085 | 0 | 183.9382 | 10 | 2 | 9.52549 | 9.68 | 179.0496 | 10 | 9.994173 | 7.175869 | 10 | 4.708333 | 6.103966 | 19.97899 | 9.812758 | 0 | 0 | 0 | 11.45526 | 5.6 | -1.775723 | 12.53 | 12.53 | 23.04 | 11.29009 | 10.2 | 6.923737 | 0 | 0 | 0 | 12.71085 | 6.606882 | 6.923737 | 74.5498748 | 35.7528108 | 12.95462 | 0 | 0 | 0 | 0 | 13.0277 | 29.31972 | 11.67758 | 0 | 28.19012 | 8.064246 | 0 | 0 | 61.86811 | 1.016064 | 0 | 8.76898 | 214.0913 | 1.126667 | 5.374415 | 15.54136 | 0 | 167.3444 | 14.69023 | 0 | 0 | 2.3187506 | 14.93774586 | 11.50837 | 15.414 | 0 | -24.16 | 8.64 | -2.325556 | 14.64748 | 18 | 5.733333 | -13.87865 | 0 | 0 | 0 | -12.48 | 15.30581 | 29.60143 | 118.7362 | 75.01098 | 25.57685 | 19 | 17.70951 | 3.801509 | 3.7506 | 4.01 | 3.841675 | 3.842504 | 3.793812 | 3.794702 | 3.831833 | 3.783247 | 3.843375 | 3.795636 | 24 | 0 | 24.91667 | 3.929298 | 3.887266 | 8.609515 | 8.63568 | 8.655299 | 8.650352 | 8.648521 | 8.648659 | 8.648789 | 8.560013 | 8.494995 | 0 | 2.667677 | 9.39509 | 69.4856748 | 52.21035 | 82.62023 | -34.16 | 4.131442 | 4.099648 | 31.08374 | 0 | 29 | 4.613704 | 4.596056 | 26.46439 | 35.6 | 6.020416 | 6.073949 | 6.075061 | 6.060786 | 6.076228 | 35.28354 | 29.04 | 0 | 6.192754 | -38.28 | 5.466178 | 5.45913 | 26.46439 | 24.737564 | 1.964681 | 48.14 | 0 | 26.46439 | 0 | 26.46439 | 26.27778 | 0 | 0 | 6.482832 | 7.215486 | 7.358343 | 7.337624 | 7.340138 | 7.307773 | 7.462624 | 7.464771 | 7.437134 | 7.342778 | 7.467025 | 32 | 0 | 0 | 7.340753 | 7.601397 | 60.04 | 7.687964 | 60.3811 | 34.66667 | 0 | 63 | 0 | 6 | 64.209 | 56.87818 | 39 | 58.04186 | 19 | -56.28352 | 8.199295 | 8.199295 | 0 | 9.434123 | 76.284048 | 0 | 9.39161 | 9.591107 | 75.6 | 50 | 77.854592 | 0 | 0 | 6 | 0 | 11.45941 | 8 | 12.00055 | 24 | 95.96 | 15 | 96.6085 | 0 | 0 | 0 | 0 | 0 | 22.46439 | 0 | 0 | 0 | 122.685184 | 0 | 0 | 0 | 0 | 74.8 | 74.954 | 13 | -161.319218 | 29.04 | -178.9938 | 29.04 | 0 | 0 | 0 | 0 | 0 | 0 | 97.593984 | 0 | 40.310784 | 0 | 138.24 | 178 | -180.4224 | 204 | 0 | 175.9183 | -173.4571 | 0 | 0 | 0 | 154 | 357.528108 | 6 | 59 | 8 | 465.6323 | 0 | 694.856748 | 745.498748 | 0 | 7.858723 | 0 | 0 | 473.622958 | 6.096384 | 1479.011 | 113.996736 | 1675.34 | 1673.444 | 2140.913 | 0 | 2647.219 | 0 | 0 | 1899.779 | 0 | 0 | 0 | 2245.754 | 0 | 186.5025 | 975.1427 | 1109.506 | 0 | 0 | 0 | 0 | 2 | 0 | 122.1152 | 40 | 189.6193 | 1538 | 6539.145686 | 6358.605 | 207.716746 | 170.2565 | 167.1456 | 57.90976 | 3988.193 | 0.22971 | 0.03698348 | 170.4043 | 26 | 12 | 20 | 0 | 6 | 0 | 6 | 20 | 2 | 0 | 2400000000 | 39.43282 | 154.1536 | 25.43009 | 19.88228 | 71.00417 | 0 | 0 | 0 | 0 | 0 | 0 | 171.859102 | 0 | 100000000 | 0 | 210
CHO | C12CCCCC1O2 | beckman | 0.004819277 | 0.9652664 | 80 | 24 | 6.5 | 1.98 | 79.14872 | 0.0002379742 | 0.001531239 | -0.001176089 | 0.001272857 | -0.002102802 | -0.004284118 | 8.21765e-05 | 0 | 0 | 0.00014528 | 0.010769 | 0.01651755 | 0.008 | 0.4333333 | 0 | 0 | 0 | 0.02659168 | 0.03396477 | 0.06880592 | 1.145526 | 0.005091678 | 0.4734617 | 0 | -0.02020094 | 0.04166667 | 0 | 0.0918556 | 0 | 0.01480901 | 0.4583333 | 0.0553878 | -0.005724552 | 0.02322576 | 0.9994173 | -0.0338615 | -0.03435 | -0.0006529852 | 0 | 0 | 0 | 0.952549 | 0.4734617 | 0.968 | -0.03753367 | 0.10526 | -0.02315073 | 0.625 | -0.008706583 | 0.2287901 | 0.1666667 | 0.3365044 | -0.05978126056 | 0 | 0 | 0.1713209 | -0.009271992679 | 0.06919054 | 0.1666667 | 0.03778304 | 0.07407407 | 0.0335724 | -0.04298462 | 0 | 0.377494 | 0.5875903 | 0.5340283 | 0.008812388 | -0.04391515 | 0.0484 | 0.052441 | 0.747891 | 0.005802191 | -0.403978 | 0.09667344 | 0.07799723 | 0.003172097 | 0.6731763 | 0.05420054 | 0.2886751 | 0 | 0 | 0.3176375 | 0.001502791 | 0.2886751 | 0.2048559 | 5.851583 | 11.86271 | 0 | 0.7966576 | 0.1666667 | 0.117786 | 0.1906739 | 0.138069 | 0.7966576 | 0.3556757 | 0 | 0.1999813 | 0.5140187 | 0.5366667 | 0.09889943 | 0.7966576 | 0.5366667 | 0 | -0.03225577 | -0.1033333 | 0.1033333 | 0.1476 | 0.7966576 | -0.08833333 | 0.1004965 | 2.597299 | 0.7966576 | 0.3899729 | 2.401289 | 0.8337872 | 0.7966576 | 0.3899729 | 0.8916667 | -0.02461538 | 1.240597 | 0.8916667 | 0.7743902 | 0.1 | -0.24 | -0.2593677 | 0.25 | -0.1540698 | -0.02172294 | 0 | 0 | 0.7558829 | 0.7816447 | 2.351346 | -0.1208755 | 0.2727273 | 3.678255 | 0 | 0.009187432 | 0.2886751 | 0.2865169 | 0 | -0.1656708 | 0.6320225 | 0 | 0.25 | 0.5333333 | 0.09270377 | 3.464784 | 0.5331092 | 0.16 | 0.5331092 | -0.1273072 | 0 | 1.167677 | 0.4943644 | 0.494448 | 0.4944783 | 0.4944739 | 0.494476 | 0.4946811 | 0.4950431 | 0.2272727 | 0.4955687 | 0.4835567 | 0.4960497 | 0 | 0 | 0 | 1 | 1 | -0.07120238 | -0.1832198 | -0.01528915 | 1.793967 | 1.271624 | 3.521864 | 0.3 | 0.4847288 | -0.2402564 | 0.9404762 | 0.9543081 | 0 | -0.05594406 | -0.04284118 | -0.2089606 | 0.7966576 | -0.1906601 | 0.06089632 | 1.227273 | -0.1186911 | -0.2327236 | 1.295462 | 0.7966576 | 0.44 | 1.123884 | -0.04902778 | 0.1035747 | 0.1243938 | -0.06292082 | -0.2452506 | 0.4540741 | 1.209521 | -0.2820044 | -0.2824074 | 1.212798 | -0.03364483 | -0.08551357 | 2.170086 | 0.2727273 | 1.493774586 | 0.02036671 | -0.291821 | 1.071114 | 1.372001 | -0.04118438 | 1.94591 | 0.1630832 | -0.06589578 | 0.05220953 | -0.04620772 | -0.04326751 | 0.0014528 | 0.0874775 | 1.002907 | 0 | -0.4241573 | 0.01382693 | 0.03745855 | 0.4540741 | 1.078183 | 0.5 | -0.2696629 | -0.5454545 | 1.167758 | 0.625 | 0 | 0.1063667 | 0.10769 | -0.3357168 | -0.2912237 | 0.2023796 | -0.625 | -0.2394736 | 0.04256443 | -0.1574558 | 0 | 0 | -0.3863553 | -0.1281804 | 1 | 1 | -0.3120155 | 0.4936582 | 0.5833333 | -0.2865535 | -0.1253585 | 0 | -0.131503 | 0.9496775 | -0.3180667 | 0 | 0.2691407 | 0.1565802 | 0.08 | 0.957309 | 0.2402496 | -0.1365941 | 0.8222159 | 0.7226992 | -0.1191948 | 6.4209 | 1.207486 | 7.7854592 | 6.3 | 0.2928285 | 1.022911 | 0.3636364 | 1.275667 | 0 | 0.6754888 | 1.453652 | 1.186258 | 0.9566129 | 1.276677 | 0.5 | 1.272521 | 1.339893 | 0.1032018 | 0.2779695 | 0.1893844 | 1.657471 | 0.8033494 | 0.762313 | 0.3452085 | 1.062947 | -0.3894994 | 0 | -0.3881834 | 1.717337 | 0.1173721 | 0.3275194 | 1.661932 | 0.3279133 | 0.9861111 | 0.4251474 | 0.5835493 | 0.8595661 | 1.294559 | 1.310039 | 0.9112041 | 0.4446129 | 1.253984 | 1.238814 | 1.245421 | 1.130996 | 0.7392171 | 2.055556 | 0.817216 | 2.171098 | 0.1877778 | 0.3882656 | 0.05495298 | 0.3798173 | 0.4310215 | 0.7271978 | 2.055556 | 0.4827755 | 0.4044944 | 0.6754888 | 1.298077 | 1.02 | 0.1320746 | 0.1651755 | 0.56 | 0.4715715 | 0.6502384 | 0.4892753 | 0 | 11.11192 | 0 | 0.3883555 | 0 | 3.713572 | 0.4760729 | 6.005999 | 0 | 0.1666667 | 5.9975 | 6.03803125 | -0.1788889 | 4.708333 | 0.472028 | 2.4 | 0 | 0.5715431 | 7.667824 | 0.5115799 | 7.6284048 | 3.027553 | 0.6296754 | 0.578258 | 0.5814425 | 0.6754888 | 0.1731342 | 0 | 0.4354008 | 2.491667 | 1.217027 | 6.03811 | 1.833314 | 6.004 | 7.50723 | 0.007468292 | 0.6402116 | 0.6444249 | 4.708333 | 0 | 0.4980726 | 5.765692 | 5.753846 | 0.2484948 | 6.718464 | 0.4863871 | 0.9939316 | 0.4764548 | 1.150837 | 0.9861111 | 1.146219 | 0 | 0.03743015 | 1.551722 | 3.651281 | 7.032684 | 1.770951 | 7.307017 | 0.2587209 | 0.25 | 1 | 0.9939449 | 1.461538 | 0 | 2.9 | 0.2507959 | 0.06011341 | 0 | 0.0589771 | 0.2492656 | 2 | 0.07748986 | 0.06080838 | 0 | 0 | 0.4633941 | 0.0566461 | 0 | 0 | 0.05421418 | 0.05382012 | 0.2857143 | 5.351858 | 1 | -0.02646645 | 0.2604999 | 0.04172727 | 5.223873 | 5.585022 | 0 | 0.04134475 | 0 | 0 | 13.62689 | 0.03986053 | 1.232787 | 0.2886751 | 6.754986 | 2.461231 | 0.03785354 | 0 | 4.84 | 5.214092 | 0.2493176 | 0.2678259 | 0.2511735 | 5.558578 | 4.84 | 0 | 1 | 0.03085697 | 0.5833333 | 2.197225 | 0.2749607 | 0.5216402 | 1.155444 | 0 | 0.5205821 | 2.646439 | 1.609438 | 0.04693239 | 0 | 0 | 1.266995 | 0 | 0 | 0 | 2.944439 | 0 | 0 | 14.70688 | 0 | 3.367296 | 0 | 0 | 1.048 | 0 | 0.6754888 | 1.211021 | -0.96 | 3.663562 | 4.888126 | 1.938915 | 0.3825616 | 0.4624733 | 0 | 1.550978 | 4.762174 | 1.791759 | 4.89157 | 0 | -1.51 | 1.301613 | 0.3998267 | 0 | 0.3262115 | 1 | 4.442651 | 0 | 0 | 0 | -0.2702335 | 2.646439 | 6.940222 | 1 | -0.3989945 | 2.166667 | 6.248043 | 1 | 5.198497 | 0 | -0.32321504 | 2.646439 | 2.026466 | 5.978886 | 0 | 7.770223 | 2.646439 | -0.2541621 | 0.5833333 | 0 | 6.746412 | 0.5828449 | -0.5978126056 | 0.5 | 0 | 3.56 | 1.984199 | 1.982275 | 1.977904 | 1.977895 | 1.978724 | 1.977913 | 1.977792 | 1.977458 | -0.2310756 | -0.2320457 | 1.980173 | -0.2338383 | -0.2331067 | -0.234253 | -0.2342573 | -0.2342484 | -0.2343097 | -0.2344787 | 0 | 3 | 0.13935456 | 7.524561 | 1.132067 | 0 | 0.3860854 | 0.5733333 | 0 | 1.11124 | 0 | 8.296297 | 1.446822 | 0 | 1.44 | 9.072801 | 0 | 1.899838 | -0.6005388 | 0 | 0 | 3.510076 | 1.098612 | -0.541784 | 2.163825 | 2.162588 | 2.16213 | 2.162165 | 2.162197 | 2.152379 | 0 | 2.15892 | 2.140003 | 2.123749 | 1 | 1 | -0.30095952 | -0.5496 | 1.061474 | 0.5 | 3.9 | 0.4051 | 0 | 0 | -0.2476889 | 5.804186 | 1 | 0 | 0 | 8.010492 | 0 | 1.846154 | 2.4737564 | 0.3333333 | 1 | 0.9166667 | 1 | -0.1468039 | 0 | 0 | 0 | 0.314646 | 1 | 2.772589 | 0.471144 | 1.241881 | 1.241309 | 1.241098 | 1.241113 | 1.241129 | 1.239612 | 1.236577 | 1.230811 | 1.223186 | 0 | 0.07578947 | 0.08363409408 | 0.5 | 0.2904 | 2.055556 | 0 | 0.9667344 | 1 | 0 | 0 | 1.143951 | 2.627778 | 0 | -0.570897 | -0.8833333 | 1.422703 | 0 | -2.135 | 0 | 0 | 0 | -0.419325 | 5 | 0 | 0 | 0 | 0.4900824 | 0 | 0 | 1.611111 | 20.73104 | 0 | 0.5933966 | -0.5588 | 0 | 0.96 | 0 | 0.5773503 | 1.145333 | 1.509976 | 2 | -1.082294 | 1.38069 | -3.84 | 1 | 0 | 0 | 1 | 1 | 1.682522 | 147.9011 | 1.476 | 1.839586 | -2.5 | 1.865656 | 1.866193 | 4.101033 | 1.859283 | 1.866756 | 1.816296 | 1 | 12.01928 | 0 | 3.041667 | 0 | 0.9861111 | 1.921991 | 1.833333 | 16.00414 | 1 | 1.893847 | 1.893847 | 4.84 | 46.56323 | 1.816296 | -0.32 | 0.48 | 0 | 2.049824 | 7.56 | 2.692705 | 0.5833333 | 0 | 20.4 | 0 | 2.347902 | 2.23071 | 0 | 1.575964 | 0 | 2.048559 | 2.5 | -5.628352 | 167.534 | 2.991564 | 1 | 17.73037 | 2.937817 | 4.538462 | 2 | 1.298823 | 11.46125 | 2.864852 | 2.764058 | 3 | 1 | 5.751751 | -3.863553 | 4.736863 | 2.25 | 18.61287 | 0.6263207 | 11.46125 | 0 | -11.18711 | 1.974633 | -1.109813 | 4.736863 | -3.050561 | 1.457263 | 4 | 18.61287 | 4.736863 | 6 | 18.61287 | 11.46125 | 18.61287 | 4 | 4 | -2.944615 | 4.4 | 0 | 4.708333 | 165.4512 | 172.7503 | 4.835567 | 2.5 | 6.606882 | 5.340283 | 5.333333 | 0 | 4.736863 | -0.7844444 | 0 | 5.875903 | 9.625 | 4.962389 | 4.962389 | 6.923737 | 0.7386932 | 0 | -10.08245 | 7.755242 | 5 | 172.2361 | 11.46125 | 17.8 | 0 | -13.34286 | 46.29652 | 184.9177 | 0 | 0 | 5.359572 | 0 | 2.935652 | 0 | 10 | 2.600954 | 12.71085 | 0 | 183.7423 | 10 | 2 | 9.52549 | 9.68 | 178.9149 | 10 | 9.994173 | 7.175869 | 10 | 4.708333 | 6.103966 | 19.60191 | 9.812758 | 0 | 0 | 0 | 11.45526 | 5.6 | -1.775723 | 12.53 | 12.53 | 23.04 | 11.29009 | 10.2 | 6.923737 | 0 | 0 | 0 | 12.71085 | 6.606882 | 6.923737 | 74.5498748 | 35.7528108 | 12.95462 | 0 | 0 | 0 | 0 | 13.0277 | 29.31972 | 11.67758 | 0 | 27.48166 | 7.637985 | 0 | 0 | 61.86811 | 1.016064 | 0 | 8.76898 | 214.0913 | 1.126667 | 5.426031 | 15.71193 | 0 | 167.3444 | 14.69023 | 0 | 0 | 2.57928792 | 14.93774586 | 11.50837 | 15.414 | 0 | -24.16 | 8.64 | -2.325556 | 14.06618 | 18 | 5.733333 | -13.87865 | 0 | 0 | 0 | -12.48 | 15.30581 | 29.60143 | 118.7362 | 75.01098 | 25.57685 | 19 | 17.70951 | 3.801509 | 3.7506 | 4.01 | 3.841675 | 3.842504 | 3.793812 | 3.794702 | 3.831833 | 3.783247 | 3.843375 | 3.795636 | 24 | 0 | 24.91667 | 3.929298 | 3.887266 | 8.609515 | 8.63568 | 8.655299 | 8.650352 | 8.648521 | 8.648659 | 8.648789 | 8.560013 | 8.494995 | 0 | 2.667677 | 9.39509 | 69.4856748 | 52.64685 | 82.95713 | -34.16 | 4.131442 | 4.099648 | 31.08374 | 0 | 29 | 4.613704 | 4.596056 | 26.46439 | 35.6 | 6.020416 | 6.073949 | 6.075061 | 6.060786 | 6.076228 | 36.12349 | 29.04 | 0 | 6.192754 | -38.28 | 5.466178 | 5.45913 | 26.46439 | 24.737564 | 1.964681 | 48.14 | 0 | 26.46439 | 0 | 26.46439 | 26.27778 | 0 | 0 | 6.482832 | 7.215486 | 7.358343 | 7.337624 | 7.340138 | 7.307773 | 7.462624 | 7.464771 | 7.437134 | 7.342778 | 7.467025 | 32 | 0 | 0 | 7.340753 | 7.601397 | 60.04 | 7.687964 | 60.3811 | 34.66667 | 0 | 63 | 0 | 6 | 64.209 | 56.87818 | 39 | 58.04186 | 19 | -56.28352 | 8.199295 | 8.199295 | 0 | 9.434123 | 76.284048 | 0 | 9.39161 | 9.591107 | 75.6 | 50 | 77.854592 | 0 | 0 | 6 | 0 | 11.45941 | 8 | 12.00055 | 24 | 95.96 | 15 | 96.6085 | 0 | 0 | 0 | 0 | 0 | 22.46439 | 0 | 0 | 0 | 122.685184 | 0 | 0 | 0 | 0 | 74.8 | 74.954 | 13 | -161.319218 | 29.04 | -178.9938 | 29.04 | 0 | 0 | 0 | 0 | 0 | 0 | 97.593984 | 0 | 40.310784 | 0 | 138.24 | 178 | -180.4224 | 204 | 0 | 175.9183 | -173.4571 | 0 | 0 | 0 | 154 | 357.528108 | 6 | 59 | 8 | 465.6323 | 0 | 694.856748 | 745.498748 | 0 | 7.858723 | 0 | 0 | 473.622958 | 6.096384 | 1479.011 | 113.996736 | 1675.34 | 1673.444 | 2140.913 | 0 | 2647.219 | 0 | 0 | 1899.779 | 0 | 0 | 0 | 2245.754 | 0 | 186.5025 | 975.1427 | 1109.506 | 0 | 0 | 0 | 0 | 2 | 0 | 122.1152 | 40 | 189.6109 | 1538 | 6539.145686 | 6358.605 | 207.716746 | 170.2565 | 167.1456 | 57.90976 | 3988.193 | 0.22971 | 0.03698348 | 170.4043 | 26 | 12 | 20 | 0 | 6 | 0 | 6 | 20 | 2 | 0 | 2400000000 | 39.43282 | 154.1536 | 25.43009 | 19.88228 | 71.00417 | 0 | 0 | 0 | 0 | 0 | 0 | 171.859102 | 0 | 100000000 | 0 | 210
CHO | C12CCCCC1O2 | beckman | 0.006234414 | 5 | 60 | 40 | 56.1 | 1.282 | 86.77201 | -0.0006973828 | 0.001531239 | -0.001176089 | 0.001276622 | -0.002102802 | -0.004284118 | 0.002870622 | 0 | 0 | 0.00014528 | 0.010769 | 0.01651755 | 0.008 | 0.4333333 | 0 | 0 | 0 | 0.02659168 | 0.03402069 | 0.05892557 | 1.145526 | 0.005091678 | 0.4734617 | 0 | -0.02020094 | 0.04166667 | 0 | 0.08600887 | 0 | 0.01364774 | 0.4583333 | 0.06475188 | 0.01920955 | 0.02322576 | 0.9994173 | -0.0338615 | -0.03435 | 0.008675399 | 0 | 0 | 0 | 0.952549 | 0.4734617 | 0.968 | -0.03753367 | 0.09745794 | -0.02315073 | 0.625 | 0.02175499 | 0.2287901 | 0.1666667 | 0.3365044 | -0.05978126056 | 0 | 0 | 0.1260008 | 0.02578905 | 0.06919054 | 0.1666667 | 0.03860069 | 0.07407407 | 0.0332526 | -0.04298462 | 0 | 0.377494 | 0.5875903 | 0.5340283 | -0.008803199 | -0.04391515 | 0.0484 | 0.052441 | 0.747891 | 0.010645 | -0.403978 | 0.09667344 | 0.07799723 | 0.01234181 | 0.6731763 | 0.05420054 | 0.2886751 | 0 | 0 | 0.3176375 | 0.001502791 | 0.2886751 | 0.2048559 | 5.851583 | 11.86271 | 0 | 0.7966576 | 0.1666667 | 0.117786 | 0.1906739 | 0.138069 | 0.7966576 | 0.3556757 | 0 | 0.1999813 | 0.5140187 | 0.5366667 | 0.09889943 | 0.7966576 | 0.5366667 | 0 | -0.03225577 | -0.1033333 | 0.1033333 | 0.1476 | 0.7966576 | -0.08833333 | 0.1310631 | 2.597299 | 0.7966576 | 0.3899729 | 2.401289 | 0.8337872 | 0.7966576 | 0.3899729 | 0.8916667 | -0.02461538 | 1.240597 | 0.8916667 | 0.7743902 | 0.1 | -0.24 | -0.2593677 | 0.25 | -0.1540698 | -0.02093932 | 0 | 0 | 0.7558829 | 0.7816447 | 2.351346 | -0.1208755 | 0.2727273 | 3.678255 | 0 | 0.009187432 | 0.2886751 | 0.2865169 | 0 | -0.1656708 | 0.6320225 | 0 | 0.25 | 0.5333333 | 0.09270377 | 3.464784 | 0.5331092 | 0.16 | 0.5331092 | -0.1273072 | 0 | 1.167677 | 0.4943644 | 0.494448 | 0.4944783 | 0.4944739 | 0.494476 | 0.4946811 | 0.4950431 | 0.2272727 | 0.4955687 | 0.4835567 | 0.4960497 | 0 | 0 | 0 | 1 | 1 | -0.07120238 | -0.1832198 | -0.01528915 | 1.793967 | 1.271624 | 3.521864 | 0.3 | 0.4847288 | -0.2402564 | 0.9404762 | 0.9543081 | 0 | -0.05594406 | -0.04284118 | -0.2089606 | 0.7966576 | -0.1906601 | -0.02022407 | 1.227273 | -0.1186911 | -0.2327236 | 1.295462 | 0.7966576 | 0.44 | 1.123884 | -0.04902778 | 0.126661 | 0.0130983 | -0.04179236 | -0.2452506 | 0.4540741 | 1.209521 | -0.2820044 | -0.2824074 | 1.212798 | -0.03364483 | -0.08551357 | 2.170086 | 0.2727273 | 1.493774586 | 0.02036671 | -0.291821 | 1.071114 | 1.372001 | 0.1047162 | 1.94591 | 0.2802768 | 0.08942871 | 0.08241886 | 0.0219193 | 0.01787822 | 0.0014528 | -0.0247695 | 1.002907 | 0 | -0.4241573 | -0.04655268 | -0.03740083 | 0.4540741 | 1.078183 | 0.5 | -0.2696629 | -0.5454545 | 1.167758 | 0.625 | 0 | 0.1063667 | 0.10769 | -0.3357168 | -0.2912237 | 0.2234902 | -0.625 | -0.2394736 | -0.02643521 | -0.1574558 | 0 | 0 | -0.3863553 | 0.1481249 | 1 | 1 | -0.3120155 | 0.4936582 | 0.5833333 | -0.2865535 | 0.1792796 | 0 | 0.1619214 | 0.9172082 | -0.3180667 | 0 | 0.2660576 | 0.1565802 | 0.08 | 0.9087455 | 0.2402496 | -0.1365941 | 0.8222159 | 0.7226992 | 0.05257562 | 6.4209 | 1.207486 | 7.7854592 | 6.3 | 0.339576 | 1.022911 | 0.3636364 | 1.275667 | 0 | 0.6754888 | 1.453652 | 1.186258 | 0.9566129 | 1.276677 | 0.5 | 1.272521 | 1.339893 | 0.07897896 | 0.02555476 | 0.02906577 | 1.657471 | 1.05546 | 1.315703 | 0.4059741 | 1.062947 | -0.3894994 | 0 | -0.3881834 | 1.717337 | 0.09236832 | 0.3275194 | 1.661932 | 0.3279133 | 0.9861111 | 0.4251474 | 1.24487 | 0.8595661 | 1.294559 | 1.310039 | 0.9112041 | 0.4446129 | 1.253984 | 1.238814 | 1.245421 | 1.130996 | 1.041789 | 2.055556 | 1.005969 | 2.171098 | 0.1877778 | 0.5063291 | -0.03556249 | 0.3798173 | 0.5430936 | 1.02068 | 2.055556 | 0.4827755 | 0.4044944 | 0.6754888 | 1.298077 | 1.02 | 0.0738711 | 0.1651755 | 0.56 | 0.5819317 | 0.6502384 | 0.4892753 | 0 | 11.11192 | 0 | 0.5785714 | 0 | 3.713572 | 0.4446129 | 6.005999 | 0 | 0.1666667 | 5.9975 | 6.03803125 | -0.1788889 | 4.708333 | 0.472028 | 2.4 | 0 | 0.6758484 | 7.667824 | 0.6790973 | 7.6284048 | 3.027553 | 0.6296754 | 0.6797418 | 0.6831136 | 0.6754888 | 0.1731342 | 0 | 0.7850395 | 2.491667 | 0.871464 | 6.03811 | 1.833314 | 6.004 | 7.50723 | 0.1095193 | 0.6402116 | 0.6444249 | 4.708333 | 0 | 0.7334242 | 5.765692 | 5.753846 | 0.2484948 | 6.718464 | 0.7121401 | 0.9939316 | 0.8611356 | 1.150837 | 0.9861111 | 0.8311328 | 0 | 0.06489828 | 2.736631 | 3.651281 | 7.591886 | 1.770951 | 7.625761 | 0.2587209 | 0.25 | 1 | 0.9939449 | 1.461538 | 0 | 2.9 | 0.8719776 | 0 | 0 | 0 | 0.2492656 | 2 | 0.03086769 | 0 | 0 | 0 | 0.6874794 | 0 | 0 | 0 | 0 | 0 | 0.2857143 | 5.351858 | 1 | 0.07864274 | -0.08406283 | 0 | 6.084568 | 6.142548 | 0 | 0 | 0 | 0 | 13.62689 | 0 | 0.6502683 | 0.2886751 | 6.718464 | 2.461231 | 0 | 0 | 4.84 | 6.002829 | -0.003789277 | -0.08594969 | -0.00694536 | 6.056323 | 4.84 | 0 | 1 | 0.03085697 | 0.5833333 | 2.197225 | -0.07143956 | 0.9483681 | 0.5507044 | 0 | 0.9556461 | 2.646439 | 1.609438 | 0 | 0 | 0 | 0.6231004 | 0 | 0 | 0 | 2.944439 | 0 | 0 | 14.70688 | 0 | 3.367296 | 0 | 0 | 1 | 0 | 0.6754888 | 2.643306 | -0.96 | 3.663562 | 4.84 | 1.938915 | 1.062745 | 1.080179 | 0 | 1.550978 | 4.762174 | 1.791759 | 4.84 | 0 | -1.51 | 0.5899181 | 1.077879 | 0 | -0.1131423 | 1 | 4.442651 | 0 | 0 | 0 | 0.234175 | 2.646439 | 6.940222 | 1 | -0.3989945 | 2.166667 | 6.248043 | 1 | 5.198497 | 0 | -0.32321504 | 2.646439 | 2.026466 | 5.978886 | 0 | 7.770223 | 2.646439 | -0.2541621 | 0.5833333 | 0 | 6.746412 | 0.6629271 | -0.5978126056 | 0.5 | 0 | 3.56 | 1.984199 | 1.982275 | 1.977904 | 1.977895 | 1.978724 | 1.977913 | 1.977792 | 1.977458 | -0.2310756 | -0.2320457 | 1.980173 | -0.2338383 | -0.2331067 | -0.234253 | -0.2342573 | -0.2342484 | -0.2343097 | -0.2344787 | 0 | 3 | 0.13935456 | 7.524561 | 1.384083 | 0 | 0.1264337 | 0.5733333 | 0 | 1 | 0 | 8.296297 | 2.792785 | 0 | 1.44 | 9.072801 | 0 | 3.015076 | -0.6005388 | 0 | 0 | 3.510076 | 1.098612 | -0.541784 | 2.163825 | 2.162588 | 2.16213 | 2.162165 | 2.162197 | 2.152379 | 0 | 2.15892 | 2.140003 | 2.123749 | 1 | 1 | -0.30095952 | -0.5496 | 1 | 0.5 | 3.9 | 0.4051 | 0 | 0 | 0.1682952 | 5.804186 | 1 | 0 | 0 | 8.010492 | 0 | 1.846154 | 2.4737564 | 0.3333333 | 1 | 0.9166667 | 1 | -0.1468039 | 0 | 0 | 0 | 0.314646 | 1 | 2.772589 | 0.471144 | 1.241881 | 1.241309 | 1.241098 | 1.241113 | 1.241129 | 1.239612 | 1.236577 | 1.230811 | 1.223186 | 0 | 0 | 3.709054 | 0.5 | 0.2904 | 2.055556 | 0 | 0.9667344 | 1 | 0 | 0 | 1.143951 | 2.627778 | 0 | -0.570897 | -0.8833333 | 1.422703 | 0 | -2.135 | 0 | 0 | 0 | -0.419325 | 5 | 0 | 0 | 0 | 4.168271 | 0 | 0 | 1.611111 | 20.73104 | 0 | 0.5933966 | -0.5588 | 0 | 0.96 | 0 | 0.5773503 | 1.145333 | 1.509976 | 2 | -1.082294 | 1.38069 | -3.84 | 1 | 0 | 0 | 1 | 1 | 1.682522 | 147.9011 | 1.476 | 1.839586 | -2.5 | 1.865656 | 1.866193 | 4.737024 | 1.859283 | 1.866756 | 1.816296 | 1 | 12.01928 | 0 | 3.041667 | 0 | 0.9861111 | 1.921991 | 1.833333 | 16.00414 | 1 | 1.893847 | 1.893847 | 4.84 | 46.56323 | 1.816296 | -0.32 | 0.48 | 0 | 2.049824 | 7.56 | 2.692705 | 0.5833333 | 0 | 20.4 | 0 | 2.347902 | 2.23071 | 0 | -0.02845148 | 0 | 2.048559 | 2.5 | -5.628352 | 167.534 | 2.991564 | 1 | 17.73037 | 2.937817 | 4.538462 | 2 | 3.965406 | 11.46125 | 2.864852 | 14.69148 | 3 | 1 | 15.93866 | -3.863553 | 4.736863 | 2.25 | 18.61287 | 0.6263207 | 11.46125 | 0 | -11.18711 | 1.974633 | 0.6488236 | 4.736863 | -3.050561 | 1 | 4 | 18.61287 | 4.736863 | 6 | 18.61287 | 11.46125 | 18.61287 | 4 | 4 | -2.944615 | 4.4 | 0 | 4.708333 | 165.4512 | 172.7503 | 4.835567 | 2.5 | 6.606882 | 5.340283 | 5.333333 | 0 | 4.736863 | -0.7844444 | 0 | 5.875903 | 9.625 | 4.962389 | 4.962389 | 6.923737 | -2.335888 | 0 | -10.08245 | 7.755242 | 5 | 156.1675 | 11.46125 | 17.8 | 0 | -13.34286 | 46.29652 | 184.9177 | 0 | 0 | 5.359572 | 0 | 2.935652 | 0 | 10 | 2.600954 | 12.71085 | 0 | 184.9177 | 10 | 2 | 9.52549 | 9.68 | 157.6495 | 10 | 9.994173 | 7.175869 | 10 | 4.708333 | 6.103966 | 22.70747 | 9.812758 | 0 | 0 | 0 | 11.45526 | 5.6 | -1.775723 | 12.53 | 12.53 | 23.04 | 11.29009 | 10.2 | 6.923737 | 0 | 0 | 0 | 12.71085 | 6.606882 | 6.923737 | 74.5498748 | 35.7528108 | 12.95462 | 0 | 0 | 0 | 0 | 13.0277 | 29.31972 | 11.67758 | 0 | 34.0235 | -0.2486454 | 0 | 0 | 61.86811 | 1.016064 | 0 | 8.76898 | 214.0913 | 1.126667 | 51.78589 | 57.04308 | 0 | 167.3444 | 14.69023 | 0 | 0 | 1.016064 | 14.93774586 | 11.50837 | 15.414 | 0 | -24.16 | 8.64 | -2.325556 | -3.571558 | 18 | 5.733333 | -13.87865 | 0 | 0 | 0 | -12.48 | 15.30581 | 29.60143 | 118.7362 | 75.01098 | 25.57685 | 19 | 17.70951 | 3.801509 | 3.7506 | 4.01 | 3.841675 | 3.842504 | 3.793812 | 3.794702 | 3.831833 | 3.783247 | 3.843375 | 3.795636 | 24 | 0 | 24.91667 | 3.929298 | 3.887266 | 8.609515 | 8.63568 | 8.655299 | 8.650352 | 8.648521 | 8.648659 | 8.648789 | 8.560013 | 8.494995 | 0 | 2.667677 | 9.39509 | 69.4856748 | 166.7424 | 178.4253 | -34.16 | 4.131442 | 4.099648 | 31.08374 | 0 | 29 | 4.613704 | 4.596056 | 26.46439 | 35.6 | 6.020416 | 6.073949 | 6.075061 | 6.060786 | 6.076228 | 31.08374 | 29.04 | 0 | 6.192754 | -38.28 | 5.466178 | 5.45913 | 26.46439 | 24.737564 | 1.964681 | 48.14 | 0 | 26.46439 | 0 | 26.46439 | 26.27778 | 0 | 0 | 6.482832 | 7.215486 | 7.358343 | 7.337624 | 7.340138 | 7.307773 | 7.462624 | 7.464771 | 7.437134 | 7.342778 | 7.467025 | 32 | 0 | 0 | 7.340753 | 7.601397 | 60.04 | 7.687964 | 60.3811 | 34.66667 | 0 | 63 | 0 | 6 | 64.209 | 56.87818 | 39 | 58.04186 | 19 | -56.28352 | 8.199295 | 8.199295 | 0 | 9.434123 | 76.284048 | 0 | 9.39161 | 9.591107 | 75.6 | 50 | 77.854592 | 0 | 0 | 6 | 0 | 11.45941 | 8 | 12.00055 | 24 | 95.96 | 15 | 96.6085 | 0 | 0 | 0 | 0 | 0 | 22.46439 | 0 | 0 | 0 | 122.685184 | 0 | 0 | 0 | 0 | 74.8 | 74.954 | 13 | -161.319218 | 29.04 | -178.9938 | 29.04 | 0 | 0 | 0 | 0 | 0 | 0 | 97.593984 | 0 | 40.310784 | 0 | 138.24 | 178 | -180.4224 | 204 | 0 | 175.9183 | -173.4571 | 0 | 0 | 0 | 154 | 357.528108 | 6 | 59 | 8 | 465.6323 | 0 | 694.856748 | 745.498748 | 0 | 7.858723 | 0 | 0 | 473.622958 | 6.096384 | 1479.011 | 113.996736 | 1675.34 | 1673.444 | 2140.913 | 0 | 2647.219 | 0 | 0 | 1899.779 | 0 | 0 | 0 | 2245.754 | 0 | 186.5025 | 975.1427 | 1109.506 | 0 | 0 | 0 | 6 | 0 | 0 | 320 | 94 | 122.625 | 676 | 2747.105 | 4711.974 | 155.143936 | 137.128 | 136.9 | 23.16364 | 2668.035 | 0.1724615 | 0.857533 | 269.8974 | 16 | 14 | 14 | 2 | 0 | 0 | 2 | 14 | 0 | 0 | 126 | 0 | 0 | 39.91925 | 9.589074 | 0 | 0 | 0 | 0 | 0 | 0 | 26.34249 | 16.233586 | 0 | 3 | 0.5 | 210
CHO | C12CCCCC1O2 | beckman | 0.002680965 | 5 | 80 | 24 | 26.4 | 1.2544 | 87.18807 | -0.0006978328 | 0.001531239 | -0.001176089 | 0.001276622 | -0.002102802 | -0.004284118 | 0.002871937 | 0 | 0 | 0.00014528 | 0.010769 | 0.01651755 | 0.008 | 0.4333333 | 0 | 0 | 0 | 0.02659168 | 0.03402069 | 0.05892557 | 1.145526 | 0.005091678 | 0.4734617 | 0 | -0.02020094 | 0.04166667 | 0 | 0.08600887 | 0 | 0.01364774 | 0.4583333 | 0.06475188 | 0.01921867 | 0.02322576 | 0.9994173 | -0.0338615 | -0.03435 | 0.008675223 | 0 | 0 | 0 | 0.952549 | 0.4734617 | 0.968 | -0.03753367 | 0.09745794 | -0.02315073 | 0.625 | 0.02176968 | 0.2287901 | 0.1666667 | 0.3365044 | -0.05978126056 | 0 | 0 | 0.1260008 | 0.02580426 | 0.06919054 | 0.1666667 | 0.03860069 | 0.07407407 | 0.0332526 | -0.04298462 | 0 | 0.377494 | 0.5875903 | 0.5340283 | -0.008801911 | -0.04391515 | 0.0484 | 0.052441 | 0.747891 | 0.01064666 | -0.403978 | 0.09667344 | 0.07799723 | 0.01234268 | 0.6731763 | 0.05420054 | 0.2886751 | 0 | 0 | 0.3176375 | 0.001502791 | 0.2886751 | 0.2048559 | 5.851583 | 11.86271 | 0 | 0.7966576 | 0.1666667 | 0.117786 | 0.1906739 | 0.138069 | 0.7966576 | 0.3556757 | 0 | 0.1999813 | 0.5140187 | 0.5366667 | 0.09889943 | 0.7966576 | 0.5366667 | 0 | -0.03225577 | -0.1033333 | 0.1033333 | 0.1476 | 0.7966576 | -0.08833333 | 0.1310631 | 2.597299 | 0.7966576 | 0.3899729 | 2.401289 | 0.8337872 | 0.7966576 | 0.3899729 | 0.8916667 | -0.02461538 | 1.240597 | 0.8916667 | 0.7743902 | 0.1 | -0.24 | -0.2593677 | 0.25 | -0.1540698 | -0.02089778 | 0 | 0 | 0.7558829 | 0.7816447 | 2.351346 | -0.1208755 | 0.2727273 | 3.678255 | 0 | 0.009187432 | 0.2886751 | 0.2865169 | 0 | -0.1656708 | 0.6320225 | 0 | 0.25 | 0.5333333 | 0.09270377 | 3.464784 | 0.5331092 | 0.16 | 0.5331092 | -0.1273072 | 0 | 1.167677 | 0.4943644 | 0.494448 | 0.4944783 | 0.4944739 | 0.494476 | 0.4946811 | 0.4950431 | 0.2272727 | 0.4955687 | 0.4835567 | 0.4960497 | 0 | 0 | 0 | 1 | 1 | -0.07120238 | -0.1832198 | -0.01528915 | 1.793967 | 1.271624 | 3.521864 | 0.3 | 0.4847288 | -0.2402564 | 0.9404762 | 0.9543081 | 0 | -0.05594406 | -0.04284118 | -0.2089606 | 0.7966576 | -0.1906601 | -0.0202008 | 1.227273 | -0.1186911 | -0.2327236 | 1.295462 | 0.7966576 | 0.44 | 1.123884 | -0.04902778 | 0.126661 | 0.01311932 | -0.04170576 | -0.2452506 | 0.4540741 | 1.209521 | -0.2820044 | -0.2824074 | 1.212798 | -0.03364483 | -0.08551357 | 2.170086 | 0.2727273 | 1.493774586 | 0.02036671 | -0.291821 | 1.071114 | 1.372001 | 0.1047374 | 1.94591 | 0.2802768 | 0.08945975 | 0.08239849 | 0.02200961 | 0.01796709 | 0.0014528 | -0.0247795 | 1.002907 | 0 | -0.4241573 | -0.04651481 | -0.03739542 | 0.4540741 | 1.078183 | 0.5 | -0.2696629 | -0.5454545 | 1.167758 | 0.625 | 0 | 0.1063667 | 0.10769 | -0.3357168 | -0.2912237 | 0.2234902 | -0.625 | -0.2394736 | -0.02643665 | -0.1574558 | 0 | 0 | -0.3863553 | 0.1482037 | 1 | 1 | -0.3120155 | 0.4936582 | 0.5833333 | -0.2865535 | 0.1793288 | 0 | 0.16199 | 0.9171347 | -0.3180667 | 0 | 0.2660576 | 0.1565802 | 0.08 | 0.9086701 | 0.2402496 | -0.1365941 | 0.8222159 | 0.7226992 | 0.05267418 | 6.4209 | 1.207486 | 7.7854592 | 6.3 | 0.339576 | 1.022911 | 0.3636364 | 1.275667 | 0 | 0.6754888 | 1.453652 | 1.186258 | 0.9566129 | 1.276677 | 0.5 | 1.272521 | 1.339893 | 0.07896946 | 0.02559533 | 0.02909104 | 1.657471 | 1.055427 | 1.315662 | 0.4059741 | 1.062947 | -0.3894994 | 0 | -0.3881834 | 1.717337 | 0.09236832 | 0.3275194 | 1.661932 | 0.3279133 | 0.9861111 | 0.4251474 | 1.24486 | 0.8595661 | 1.294559 | 1.310039 | 0.9112041 | 0.4446129 | 1.253984 | 1.238814 | 1.245421 | 1.130996 | 1.041752 | 2.055556 | 1.00584 | 2.171098 | 0.1877778 | 0.5063291 | -0.03556461 | 0.3798173 | 0.5430936 | 1.020638 | 2.055556 | 0.4827755 | 0.4044944 | 0.6754888 | 1.298077 | 1.02 | 0.07387037 | 0.1651755 | 0.56 | 0.5819317 | 0.6502384 | 0.4892753 | 0 | 11.11192 | 0 | 0.5785714 | 0 | 3.713572 | 0.4446129 | 6.005999 | 0 | 0.1666667 | 5.9975 | 6.03803125 | -0.1788889 | 4.708333 | 0.472028 | 2.4 | 0 | 0.6758484 | 7.667824 | 0.6790973 | 7.6284048 | 3.027553 | 0.6296754 | 0.6797418 | 0.6831136 | 0.6754888 | 0.1731342 | 0 | 0.7851496 | 2.491667 | 0.8714603 | 6.03811 | 1.833314 | 6.004 | 7.50723 | 0.1095774 | 0.6402116 | 0.6444249 | 4.708333 | 0 | 0.7335384 | 5.765692 | 5.753846 | 0.2484948 | 6.718464 | 0.71227 | 0.9939316 | 0.8611667 | 1.150837 | 0.9861111 | 0.8310122 | 0 | 0.06492073 | 2.736671 | 3.651281 | 7.592105 | 1.770951 | 7.62586 | 0.2587209 | 0.25 | 1 | 0.9939449 | 1.461538 | 0 | 2.9 | 0.8719149 | 0 | 0 | 0 | 0.2492656 | 2 | 0.03086769 | 0 | 0 | 0 | 0.6876268 | 0 | 0 | 0 | 0 | 0 | 0.2857143 | 5.351858 | 1 | 0.07868513 | -0.08396688 | 0 | 6.084781 | 6.142636 | 0 | 0 | 0 | 0 | 13.62689 | 0 | 0.6501745 | 0.2886751 | 6.718464 | 2.461231 | 0 | 0 | 4.84 | 6.003057 | -0.003720468 | -0.08585101 | -0.00687471 | 6.056423 | 4.84 | 0 | 1 | 0.03085697 | 0.5833333 | 2.197225 | -0.0713414 | 0.9483441 | 0.5505803 | 0 | 0.9556181 | 2.646439 | 1.609438 | 0 | 0 | 0 | 0.6230111 | 0 | 0 | 0 | 2.944439 | 0 | 0 | 14.70688 | 0 | 3.367296 | 0 | 0 | 1 | 0 | 0.6754888 | 2.643511 | -0.96 | 3.663562 | 4.84 | 1.938915 | 1.062613 | 1.080072 | 0 | 1.550978 | 4.762174 | 1.791759 | 4.84 | 0 | -1.51 | 0.5898376 | 1.077748 | 0 | -0.1130151 | 1 | 4.442651 | 0 | 0 | 0 | 0.2346242 | 2.646439 | 6.940222 | 1 | -0.3989945 | 2.166667 | 6.248043 | 1 | 5.198497 | 0 | -0.32321504 | 2.646439 | 2.026466 | 5.978886 | 0 | 7.770223 | 2.646439 | -0.2541621 | 0.5833333 | 0 | 6.746412 | 0.6630005 | -0.5978126056 | 0.5 | 0 | 3.56 | 1.984199 | 1.982275 | 1.977904 | 1.977895 | 1.978724 | 1.977913 | 1.977792 | 1.977458 | -0.2310756 | -0.2320457 | 1.980173 | -0.2338383 | -0.2331067 | -0.234253 | -0.2342573 | -0.2342484 | -0.2343097 | -0.2344787 | 0 | 3 | 0.13935456 | 7.524561 | 1.384083 | 0 | 0.1265532 | 0.5733333 | 0 | 1 | 0 | 8.296297 | 2.793189 | 0 | 1.44 | 9.072801 | 0 | 3.015391 | -0.6005388 | 0 | 0 | 3.510076 | 1.098612 | -0.541784 | 2.163825 | 2.162588 | 2.16213 | 2.162165 | 2.162197 | 2.152379 | 0 | 2.15892 | 2.140003 | 2.123749 | 1 | 1 | -0.30095952 | -0.5496 | 1 | 0.5 | 3.9 | 0.4051 | 0 | 0 | 0.168986 | 5.804186 | 1 | 0 | 0 | 8.010492 | 0 | 1.846154 | 2.4737564 | 0.3333333 | 1 | 0.9166667 | 1 | -0.1468039 | 0 | 0 | 0 | 0.314646 | 1 | 2.772589 | 0.471144 | 1.241881 | 1.241309 | 1.241098 | 1.241113 | 1.241129 | 1.239612 | 1.236577 | 1.230811 | 1.223186 | 0 | 0 | 3.710182 | 0.5 | 0.2904 | 2.055556 | 0 | 0.9667344 | 1 | 0 | 0 | 1.143951 | 2.627778 | 0 | -0.570897 | -0.8833333 | 1.422703 | 0 | -2.135 | 0 | 0 | 0 | -0.419325 | 5 | 0 | 0 | 0 | 4.169109 | 0 | 0 | 1.611111 | 20.73104 | 0 | 0.5933966 | -0.5588 | 0 | 0.96 | 0 | 0.5773503 | 1.145333 | 1.509976 | 2 | -1.082294 | 1.38069 | -3.84 | 1 | 0 | 0 | 1 | 1 | 1.682522 | 147.9011 | 1.476 | 1.839586 | -2.5 | 1.865656 | 1.866193 | 4.737024 | 1.859283 | 1.866756 | 1.816296 | 1 | 12.01928 | 0 | 3.041667 | 0 | 0.9861111 | 1.921991 | 1.833333 | 16.00414 | 1 | 1.893847 | 1.893847 | 4.84 | 46.56323 | 1.816296 | -0.32 | 0.48 | 0 | 2.049824 | 7.56 | 2.692705 | 0.5833333 | 0 | 20.4 | 0 | 2.347902 | 2.23071 | 0 | -0.02792732 | 0 | 2.048559 | 2.5 | -5.628352 | 167.534 | 2.991564 | 1 | 17.73037 | 2.937817 | 4.538462 | 2 | 3.965406 | 11.46125 | 2.864852 | 14.69333 | 3 | 1 | 15.93948 | -3.863553 | 4.736863 | 2.25 | 18.61287 | 0.6263207 | 11.46125 | 0 | -11.18711 | 1.974633 | 0.6520377 | 4.736863 | -3.050561 | 1 | 4 | 18.61287 | 4.736863 | 6 | 18.61287 | 11.46125 | 18.61287 | 4 | 4 | -2.944615 | 4.4 | 0 | 4.708333 | 165.4512 | 172.7503 | 4.835567 | 2.5 | 6.606882 | 5.340283 | 5.333333 | 0 | 4.736863 | -0.7844444 | 0 | 5.875903 | 9.625 | 4.962389 | 4.962389 | 6.923737 | -2.333928 | 0 | -10.08245 | 7.755242 | 5 | 156.1688 | 11.46125 | 17.8 | 0 | -13.34286 | 46.29652 | 184.9177 | 0 | 0 | 5.359572 | 0 | 2.935652 | 0 | 10 | 2.600954 | 12.71085 | 0 | 184.9177 | 10 | 2 | 9.52549 | 9.68 | 157.6509 | 10 | 9.994173 | 7.175869 | 10 | 4.708333 | 6.103966 | 22.70747 | 9.812758 | 0 | 0 | 0 | 11.45526 | 5.6 | -1.775723 | 12.53 | 12.53 | 23.04 | 11.29009 | 10.2 | 6.923737 | 0 | 0 | 0 | 12.71085 | 6.606882 | 6.923737 | 74.5498748 | 35.7528108 | 12.95462 | 0 | 0 | 0 | 0 | 13.0277 | 29.31972 | 11.67758 | 0 | 34.0235 | -0.2460965 | 0 | 0 | 61.86811 | 1.016064 | 0 | 8.76898 | 214.0913 | 1.126667 | 51.79367 | 57.04672 | 0 | 167.3444 | 14.69023 | 0 | 0 | 1.016064 | 14.93774586 | 11.50837 | 15.414 | 0 | -24.16 | 8.64 | -2.325556 | -3.566492 | 18 | 5.733333 | -13.87865 | 0 | 0 | 0 | -12.48 | 15.30581 | 29.60143 | 118.7362 | 75.01098 | 25.57685 | 19 | 17.70951 | 3.801509 | 3.7506 | 4.01 | 3.841675 | 3.842504 | 3.793812 | 3.794702 | 3.831833 | 3.783247 | 3.843375 | 3.795636 | 24 | 0 | 24.91667 | 3.929298 | 3.887266 | 8.609515 | 8.63568 | 8.655299 | 8.650352 | 8.648521 | 8.648659 | 8.648789 | 8.560013 | 8.494995 | 0 | 2.667677 | 9.39509 | 69.4856748 | 166.7489 | 178.4233 | -34.16 | 4.131442 | 4.099648 | 31.08374 | 0 | 29 | 4.613704 | 4.596056 | 26.46439 | 35.6 | 6.020416 | 6.073949 | 6.075061 | 6.060786 | 6.076228 | 31.08374 | 29.04 | 0 | 6.192754 | -38.28 | 5.466178 | 5.45913 | 26.46439 | 24.737564 | 1.964681 | 48.14 | 0 | 26.46439 | 0 | 26.46439 | 26.27778 | 0 | 0 | 6.482832 | 7.215486 | 7.358343 | 7.337624 | 7.340138 | 7.307773 | 7.462624 | 7.464771 | 7.437134 | 7.342778 | 7.467025 | 32 | 0 | 0 | 7.340753 | 7.601397 | 60.04 | 7.687964 | 60.3811 | 34.66667 | 0 | 63 | 0 | 6 | 64.209 | 56.87818 | 39 | 58.04186 | 19 | -56.28352 | 8.199295 | 8.199295 | 0 | 9.434123 | 76.284048 | 0 | 9.39161 | 9.591107 | 75.6 | 50 | 77.854592 | 0 | 0 | 6 | 0 | 11.45941 | 8 | 12.00055 | 24 | 95.96 | 15 | 96.6085 | 0 | 0 | 0 | 0 | 0 | 22.46439 | 0 | 0 | 0 | 122.685184 | 0 | 0 | 0 | 0 | 74.8 | 74.954 | 13 | -161.319218 | 29.04 | -178.9938 | 29.04 | 0 | 0 | 0 | 0 | 0 | 0 | 97.593984 | 0 | 40.310784 | 0 | 138.24 | 178 | -180.4224 | 204 | 0 | 175.9183 | -173.4571 | 0 | 0 | 0 | 154 | 357.528108 | 6 | 59 | 8 | 465.6323 | 0 | 694.856748 | 745.498748 | 0 | 7.858723 | 0 | 0 | 473.622958 | 6.096384 | 1479.011 | 113.996736 | 1675.34 | 1673.444 | 2140.913 | 0 | 2647.219 | 0 | 0 | 1899.779 | 0 | 0 | 0 | 2245.754 | 0 | 186.5025 | 975.1427 | 1109.506 | 0 | 0 | 0 | 0 | 0 | 0 | 112 | 46 | 73.83333 | 388 | 1450.608952 | 3757.433 | 131.945728 | 109.894 | 108.4 | 24.26376 | 2409.655 | -0.207667 | 0.7598156 | 104.1264 | 16 | 8 | 14 | 2 | 0 | 0 | 2 | 14 | 0 | 0 | 76 | 0 | 0 | 22.15167 | 9.589074 | 0 | 19.26246 | 0 | 0 | 0 | 0 | 0 | 16.892344 | 0 | 3 | 0.5 | 210
CHO | C12CCCCC1O2 | beckman | 0.009066183 | 5.2 | 60 | 40 | 53.4 | 1.29328 | 87.35301 | -0.0006978287 | 0.001531239 | -0.001176089 | 0.001276622 | -0.002102802 | -0.004284118 | 0.002871732 | 0 | 0 | 0.00014528 | 0.010769 | 0.01651755 | 0.008 | 0.4333333 | 0 | 0 | 0 | 0.02659168 | 0.03402069 | 0.05892557 | 1.145526 | 0.005091678 | 0.4734617 | 0 | -0.02020094 | 0.04166667 | 0 | 0.08600887 | 0 | 0.01364774 | 0.4583333 | 0.06475188 | 0.01921689 | 0.02322576 | 0.9994173 | -0.0338615 | -0.03435 | 0.008674881 | 0 | 0 | 0 | 0.952549 | 0.4734617 | 0.968 | -0.03753367 | 0.09745794 | -0.02315073 | 0.625 | 0.0217668 | 0.2287901 | 0.1666667 | 0.3365044 | -0.05978126056 | 0 | 0 | 0.1260008 | 0.02580127 | 0.06919054 | 0.1666667 | 0.03860069 | 0.07407407 | 0.0332526 | -0.04298462 | 0 | 0.377494 | 0.5875903 | 0.5340283 | -0.008801099 | -0.04391515 | 0.0484 | 0.052441 | 0.747891 | 0.01064543 | -0.403978 | 0.09667344 | 0.07799723 | 0.01234168 | 0.6731763 | 0.05420054 | 0.2886751 | 0 | 0 | 0.3176375 | 0.001502791 | 0.2886751 | 0.2048559 | 5.851583 | 11.86271 | 0 | 0.7966576 | 0.1666667 | 0.117786 | 0.1906739 | 0.138069 | 0.7966576 | 0.3556757 | 0 | 0.1999813 | 0.5140187 | 0.5366667 | 0.09889943 | 0.7966576 | 0.5366667 | 0 | -0.03225577 | -0.1033333 | 0.1033333 | 0.1476 | 0.7966576 | -0.08833333 | 0.1310631 | 2.597299 | 0.7966576 | 0.3899729 | 2.401289 | 0.8337872 | 0.7966576 | 0.3899729 | 0.8916667 | -0.02461538 | 1.240597 | 0.8916667 | 0.7743902 | 0.1 | -0.24 | -0.2593677 | 0.25 | -0.1540698 | -0.02090714 | 0 | 0 | 0.7558829 | 0.7816447 | 2.351346 | -0.1208755 | 0.2727273 | 3.678255 | 0 | 0.009187432 | 0.2886751 | 0.2865169 | 0 | -0.1656708 | 0.6320225 | 0 | 0.25 | 0.5333333 | 0.09270377 | 3.464784 | 0.5331092 | 0.16 | 0.5331092 | -0.1273072 | 0 | 1.167677 | 0.4943644 | 0.494448 | 0.4944783 | 0.4944739 | 0.494476 | 0.4946811 | 0.4950431 | 0.2272727 | 0.4955687 | 0.4835567 | 0.4960497 | 0 | 0 | 0 | 1 | 1 | -0.07120238 | -0.1832198 | -0.01528915 | 1.793967 | 1.271624 | 3.521864 | 0.3 | 0.4847288 | -0.2402564 | 0.9404762 | 0.9543081 | 0 | -0.05594406 | -0.04284118 | -0.2089606 | 0.7966576 | -0.1906601 | -0.02020559 | 1.227273 | -0.1186911 | -0.2327236 | 1.295462 | 0.7966576 | 0.44 | 1.123884 | -0.04902778 | 0.126661 | 0.01311314 | -0.04172494 | -0.2452506 | 0.4540741 | 1.209521 | -0.2820044 | -0.2824074 | 1.212798 | -0.03364483 | -0.08551357 | 2.170086 | 0.2727273 | 1.493774586 | 0.02036671 | -0.291821 | 1.071114 | 1.372001 | 0.1047344 | 1.94591 | 0.2802768 | 0.0894546 | 0.08239882 | 0.02199371 | 0.01795156 | 0.0014528 | -0.02478027 | 1.002907 | 0 | -0.4241573 | -0.04651843 | -0.03739195 | 0.4540741 | 1.078183 | 0.5 | -0.2696629 | -0.5454545 | 1.167758 | 0.625 | 0 | 0.1063667 | 0.10769 | -0.3357168 | -0.2912237 | 0.2234902 | -0.625 | -0.2394736 | -0.0264318 | -0.1574558 | 0 | 0 | -0.3863553 | 0.1481877 | 1 | 1 | -0.3120155 | 0.4936582 | 0.5833333 | -0.2865535 | 0.1793183 | 0 | 0.1619758 | 0.917148 | -0.3180667 | 0 | 0.2660576 | 0.1565802 | 0.08 | 0.908684 | 0.2402496 | -0.1365941 | 0.8222159 | 0.7226992 | 0.05265238 | 6.4209 | 1.207486 | 7.7854592 | 6.3 | 0.339576 | 1.022911 | 0.3636364 | 1.275667 | 0 | 0.6754888 | 1.453652 | 1.186258 | 0.9566129 | 1.276677 | 0.5 | 1.272521 | 1.339893 | 0.078966 | 0.0255833 | 0.02908062 | 1.657471 | 1.055429 | 1.315672 | 0.4059741 | 1.062947 | -0.3894994 | 0 | -0.3881834 | 1.717337 | 0.09236832 | 0.3275194 | 1.661932 | 0.3279133 | 0.9861111 | 0.4251474 | 1.244868 | 0.8595661 | 1.294559 | 1.310039 | 0.9112041 | 0.4446129 | 1.253984 | 1.238814 | 1.245421 | 1.130996 | 1.041754 | 2.055556 | 1.005869 | 2.171098 | 0.1877778 | 0.5063291 | -0.03555804 | 0.3798173 | 0.5430936 | 1.020641 | 2.055556 | 0.4827755 | 0.4044944 | 0.6754888 | 1.298077 | 1.02 | 0.0738643 | 0.1651755 | 0.56 | 0.5819317 | 0.6502384 | 0.4892753 | 0 | 11.11192 | 0 | 0.5785714 | 0 | 3.713572 | 0.4446129 | 6.005999 | 0 | 0.1666667 | 5.9975 | 6.03803125 | -0.1788889 | 4.708333 | 0.472028 | 2.4 | 0 | 0.6758484 | 7.667824 | 0.6790973 | 7.6284048 | 3.027553 | 0.6296754 | 0.6797418 | 0.6831136 | 0.6754888 | 0.1731342 | 0 | 0.7851339 | 2.491667 | 0.871466 | 6.03811 | 1.833314 | 6.004 | 7.50723 | 0.1095678 | 0.6402116 | 0.6444249 | 4.708333 | 0 | 0.7335239 | 5.765692 | 5.753846 | 0.2484948 | 6.718464 | 0.7122521 | 0.9939316 | 0.8611652 | 1.150837 | 0.9861111 | 0.831041 | 0 | 0.06491214 | 2.736675 | 3.651281 | 7.592071 | 1.770951 | 7.625849 | 0.2587209 | 0.25 | 1 | 0.9939449 | 1.461538 | 0 | 2.9 | 0.871927 | 0 | 0 | 0 | 0.2492656 | 2 | 0.03086769 | 0 | 0 | 0 | 0.6876047 | 0 | 0 | 0 | 0 | 0 | 0.2857143 | 5.351858 | 1 | 0.0786718 | -0.08398547 | 0 | 6.08475 | 6.142629 | 0 | 0 | 0 | 0 | 13.62689 | 0 | 0.6501987 | 0.2886751 | 6.718464 | 2.461231 | 0 | 0 | 4.84 | 6.003023 | -0.003742842 | -0.08587131 | -0.006897402 | 6.056413 | 4.84 | 0 | 1 | 0.03085697 | 0.5833333 | 2.197225 | -0.07136587 | 0.9483567 | 0.5506102 | 0 | 0.9556313 | 2.646439 | 1.609438 | 0 | 0 | 0 | 0.623035 | 0 | 0 | 0 | 2.944439 | 0 | 0 | 14.70688 | 0 | 3.367296 | 0 | 0 | 1 | 0 | 0.6754888 | 2.643481 | -0.96 | 3.663562 | 4.84 | 1.938915 | 1.062639 | 1.080097 | 0 | 1.550978 | 4.762174 | 1.791759 | 4.84 | 0 | -1.51 | 0.5898607 | 1.077775 | 0 | -0.1130398 | 1 | 4.442651 | 0 | 0 | 0 | 0.2345257 | 2.646439 | 6.940222 | 1 | -0.3989945 | 2.166667 | 6.248043 | 1 | 5.198497 | 0 | -0.32321504 | 2.646439 | 2.026466 | 5.978886 | 0 | 7.770223 | 2.646439 | -0.2541621 | 0.5833333 | 0 | 6.746412 | 0.6629925 | -0.5978126056 | 0.5 | 0 | 3.56 | 1.984199 | 1.982275 | 1.977904 | 1.977895 | 1.978724 | 1.977913 | 1.977792 | 1.977458 | -0.2310756 | -0.2320457 | 1.980173 | -0.2338383 | -0.2331067 | -0.234253 | -0.2342573 | -0.2342484 | -0.2343097 | -0.2344787 | 0 | 3 | 0.13935456 | 7.524561 | 1.384083 | 0 | 0.1265057 | 0.5733333 | 0 | 1 | 0 | 8.296297 | 2.793126 | 0 | 1.44 | 9.072801 | 0 | 3.015347 | -0.6005388 | 0 | 0 | 3.510076 | 1.098612 | -0.541784 | 2.163825 | 2.162588 | 2.16213 | 2.162165 | 2.162197 | 2.152379 | 0 | 2.15892 | 2.140003 | 2.123749 | 1 | 1 | -0.30095952 | -0.5496 | 1 | 0.5 | 3.9 | 0.4051 | 0 | 0 | 0.1688643 | 5.804186 | 1 | 0 | 0 | 8.010492 | 0 | 1.846154 | 2.4737564 | 0.3333333 | 1 | 0.9166667 | 1 | -0.1468039 | 0 | 0 | 0 | 0.314646 | 1 | 2.772589 | 0.471144 | 1.241881 | 1.241309 | 1.241098 | 1.241113 | 1.241129 | 1.239612 | 1.236577 | 1.230811 | 1.223186 | 0 | 0 | 3.709997 | 0.5 | 0.2904 | 2.055556 | 0 | 0.9667344 | 1 | 0 | 0 | 1.143951 | 2.627778 | 0 | -0.570897 | -0.8833333 | 1.422703 | 0 | -2.135 | 0 | 0 | 0 | -0.419325 | 5 | 0 | 0 | 0 | 4.168988 | 0 | 0 | 1.611111 | 20.73104 | 0 | 0.5933966 | -0.5588 | 0 | 0.96 | 0 | 0.5773503 | 1.145333 | 1.509976 | 2 | -1.082294 | 1.38069 | -3.84 | 1 | 0 | 0 | 1 | 1 | 1.682522 | 147.9011 | 1.476 | 1.839586 | -2.5 | 1.865656 | 1.866193 | 4.737024 | 1.859283 | 1.866756 | 1.816296 | 1 | 12.01928 | 0 | 3.041667 | 0 | 0.9861111 | 1.921991 | 1.833333 | 16.00414 | 1 | 1.893847 | 1.893847 | 4.84 | 46.56323 | 1.816296 | -0.32 | 0.48 | 0 | 2.049824 | 7.56 | 2.692705 | 0.5833333 | 0 | 20.4 | 0 | 2.347902 | 2.23071 | 0 | -0.0280981 | 0 | 2.048559 | 2.5 | -5.628352 | 167.534 | 2.991564 | 1 | 17.73037 | 2.937817 | 4.538462 | 2 | 3.965406 | 11.46125 | 2.864852 | 14.69307 | 3 | 1 | 15.93942 | -3.863553 | 4.736863 | 2.25 | 18.61287 | 0.6263207 | 11.46125 | 0 | -11.18711 | 1.974633 | 0.6514758 | 4.736863 | -3.050561 | 1 | 4 | 18.61287 | 4.736863 | 6 | 18.61287 | 11.46125 | 18.61287 | 4 | 4 | -2.944615 | 4.4 | 0 | 4.708333 | 165.4512 | 172.7503 | 4.835567 | 2.5 | 6.606882 | 5.340283 | 5.333333 | 0 | 4.736863 | -0.7844444 | 0 | 5.875903 | 9.625 | 4.962389 | 4.962389 | 6.923737 | -2.334121 | 0 | -10.08245 | 7.755242 | 5 | 156.1685 | 11.46125 | 17.8 | 0 | -13.34286 | 46.29652 | 184.9177 | 0 | 0 | 5.359572 | 0 | 2.935652 | 0 | 10 | 2.600954 | 12.71085 | 0 | 184.9177 | 10 | 2 | 9.52549 | 9.68 | 157.6505 | 10 | 9.994173 | 7.175869 | 10 | 4.708333 | 6.103966 | 22.70747 | 9.812758 | 0 | 0 | 0 | 11.45526 | 5.6 | -1.775723 | 12.53 | 12.53 | 23.04 | 11.29009 | 10.2 | 6.923737 | 0 | 0 | 0 | 12.71085 | 6.606882 | 6.923737 | 74.5498748 | 35.7528108 | 12.95462 | 0 | 0 | 0 | 0 | 13.0277 | 29.31972 | 11.67758 | 0 | 34.0235 | -0.2469162 | 0 | 0 | 61.86811 | 1.016064 | 0 | 8.76898 | 214.0913 | 1.126667 | 51.79254 | 57.04646 | 0 | 167.3444 | 14.69023 | 0 | 0 | 1.016064 | 14.93774586 | 11.50837 | 15.414 | 0 | -24.16 | 8.64 | -2.325556 | -3.56774 | 18 | 5.733333 | -13.87865 | 0 | 0 | 0 | -12.48 | 15.30581 | 29.60143 | 118.7362 | 75.01098 | 25.57685 | 19 | 17.70951 | 3.801509 | 3.7506 | 4.01 | 3.841675 | 3.842504 | 3.793812 | 3.794702 | 3.831833 | 3.783247 | 3.843375 | 3.795636 | 24 | 0 | 24.91667 | 3.929298 | 3.887266 | 8.609515 | 8.63568 | 8.655299 | 8.650352 | 8.648521 | 8.648659 | 8.648789 | 8.560013 | 8.494995 | 0 | 2.667677 | 9.39509 | 69.4856748 | 166.7487 | 178.4243 | -34.16 | 4.131442 | 4.099648 | 31.08374 | 0 | 29 | 4.613704 | 4.596056 | 26.46439 | 35.6 | 6.020416 | 6.073949 | 6.075061 | 6.060786 | 6.076228 | 31.08374 | 29.04 | 0 | 6.192754 | -38.28 | 5.466178 | 5.45913 | 26.46439 | 24.737564 | 1.964681 | 48.14 | 0 | 26.46439 | 0 | 26.46439 | 26.27778 | 0 | 0 | 6.482832 | 7.215486 | 7.358343 | 7.337624 | 7.340138 | 7.307773 | 7.462624 | 7.464771 | 7.437134 | 7.342778 | 7.467025 | 32 | 0 | 0 | 7.340753 | 7.601397 | 60.04 | 7.687964 | 60.3811 | 34.66667 | 0 | 63 | 0 | 6 | 64.209 | 56.87818 | 39 | 58.04186 | 19 | -56.28352 | 8.199295 | 8.199295 | 0 | 9.434123 | 76.284048 | 0 | 9.39161 | 9.591107 | 75.6 | 50 | 77.854592 | 0 | 0 | 6 | 0 | 11.45941 | 8 | 12.00055 | 24 | 95.96 | 15 | 96.6085 | 0 | 0 | 0 | 0 | 0 | 22.46439 | 0 | 0 | 0 | 122.685184 | 0 | 0 | 0 | 0 | 74.8 | 74.954 | 13 | -161.319218 | 29.04 | -178.9938 | 29.04 | 0 | 0 | 0 | 0 | 0 | 0 | 97.593984 | 0 | 40.310784 | 0 | 138.24 | 178 | -180.4224 | 204 | 0 | 175.9183 | -173.4571 | 0 | 0 | 0 | 154 | 357.528108 | 6 | 59 | 8 | 465.6323 | 0 | 694.856748 | 745.498748 | 0 | 7.858723 | 0 | 0 | 473.622958 | 6.096384 | 1479.011 | 113.996736 | 1675.34 | 1673.444 | 2140.913 | 0 | 2647.219 | 0 | 0 | 1899.779 | 0 | 0 | 0 | 2245.754 | 0 | 186.5025 | 975.1427 | 1109.506 | 0 | 0 | 0 | 0 | 0 | 0 | 132 | 52 | 73.75 | 420 | 1586.833265 | 4246.395 | 134.779172 | 112.4805 | 110.25 | 28.21021448 | 2472.325 | -0.01231985 | 0.8118148 | 113.7095 | 17 | 9 | 15 | 2 | 0 | 0 | 2 | 15 | 0 | 0 | 100 | 0 | 10.21305 | 11.93861 | 9.589074 | 0 | 25.68329 | 0 | 0 | 0 | 0 | 0 | 18.562344 | 0 | 4 | 0.4285714 | 210
CHO | C12CCCCC1O2 | beckman | 0.003571429 | 5 | 90 | 32 | 25.9 | 1.097 | 93.2 | 5.437031e-06 | 0.001531239 | -0.001176089 | 0.00404767 | -0.002102802 | -0.004284118 | 0.001237411 | 0 | 0 | 0.00014528 | 0.010769 | 0.01651755 | 0.008 | 0.4333333 | 0 | 0 | 0 | 0.02659168 | 0.02848356 | 0.07865717 | 1.145526 | 0.005091678 | 0.4734617 | 0 | -0.02020094 | 0.04166667 | 0 | 0.1156489 | 0 | 0.0259265 | 0.4583333 | 0.04652644 | 0.008311666 | 0.02322576 | 0.9994173 | -0.0338615 | -0.03435 | -0.003001372 | 0 | 0 | 0 | 0.952549 | 0.4734617 | 0.968 | -0.03753367 | 0.102216 | -0.02315073 | 0.625 | 0.01924501 | 0.2287901 | 0.1666667 | 0.3365044 | -0.05978126056 | 0 | 0 | 0.2041241 | 0.01763599 | 0.06919054 | 0.1666667 | 0.05605841 | 0.07407407 | 0.05240403 | -0.04298462 | 0 | 0.377494 | 0.5875903 | 0.5340283 | 0.03735981 | -0.04391515 | 0.0484 | 0.052441 | 0.747891 | 0.002577166 | -0.403978 | 0.09667344 | 0.07799723 | -0.0004162079 | 0.6731763 | 0.05420054 | 0.2886751 | 0 | 0 | 0.3176375 | 0.001502791 | 0.2886751 | 0.2048559 | 5.851583 | 11.86271 | 0 | 0.7966576 | 0.1666667 | 0.117786 | 0.1906739 | 0.138069 | 0.7966576 | 0.3556757 | 0 | 0.1999813 | 0.5140187 | 0.5366667 | 0.09889943 | 0.7966576 | 0.5366667 | 0 | -0.03225577 | -0.1033333 | 0.1033333 | 0.1476 | 0.7966576 | -0.08833333 | 0.0987164 | 2.597299 | 0.7966576 | 0.3899729 | 2.401289 | 0.8337872 | 0.7966576 | 0.3899729 | 0.8916667 | -0.02461538 | 1.240597 | 0.8916667 | 0.7743902 | 0.1 | -0.24 | -0.2593677 | 0.25 | -0.1540698 | 0.05225861 | 0 | 0 | 0.7558829 | 0.7816447 | 2.351346 | -0.1208755 | 0.2727273 | 3.678255 | 0 | 0.009187432 | 0.2886751 | 0.2865169 | 0 | -0.1656708 | 0.6320225 | 0 | 0.25 | 0.5333333 | 0.09270377 | 3.464784 | 0.5331092 | 0.16 | 0.5331092 | -0.1273072 | 0 | 1.167677 | 0.4943644 | 0.494448 | 0.4944783 | 0.4944739 | 0.494476 | 0.4946811 | 0.4950431 | 0.2272727 | 0.4955687 | 0.4835567 | 0.4960497 | 0 | 0 | 0 | 1 | 1 | -0.07120238 | -0.1832198 | -0.01528915 | 1.793967 | 1.271624 | 3.521864 | 0.3 | 0.4847288 | -0.2402564 | 0.9404762 | 0.9543081 | 0 | -0.05594406 | -0.04284118 | -0.2089606 | 0.7966576 | -0.1906601 | 0.067623 | 1.227273 | -0.1186911 | -0.2327236 | 1.295462 | 0.7966576 | 0.44 | 1.123884 | -0.04902778 | 0.1675831 | 0.1431308 | 0.1279795 | -0.2452506 | 0.4540741 | 1.209521 | -0.2820044 | -0.2824074 | 1.212798 | -0.03364483 | -0.08551357 | 2.170086 | 0.2727273 | 1.493774586 | 0.02036671 | -0.291821 | 1.071114 | 1.372001 | 0.03526658 | 1.94591 | 0.1620128 | 0.09277191 | 0.0353377 | 0.2156305 | 0.2188771 | 0.0014528 | 0.05925112 | 1.002907 | 0 | -0.4241573 | 0.2375445 | 0.1772741 | 0.4540741 | 1.078183 | 0.5 | -0.2696629 | -0.5454545 | 1.167758 | 0.625 | 0 | 0.1063667 | 0.10769 | -0.3357168 | -0.2912237 | 0.2484927 | -0.625 | -0.2394736 | 0.1535045 | -0.1574558 | 0 | 0 | -0.3863553 | 0.07535904 | 1 | 1 | -0.3120155 | 0.4936582 | 0.5833333 | -0.2865535 | 0.02804713 | 0 | 0.05543721 | 0.661696 | -0.3180667 | 0 | 0.2939507 | 0.1565802 | 0.08 | 0.6645231 | 0.2402496 | -0.1365941 | 0.8222159 | 0.7226992 | 0.1064828 | 6.4209 | 1.207486 | 7.7854592 | 6.3 | 0.3382195 | 1.022911 | 0.3636364 | 1.275667 | 0 | 0.6754888 | 1.453652 | 1.186258 | 0.9566129 | 1.276677 | 0.5 | 1.272521 | 1.339893 | 0.0888382 | 0.3373344 | 0.232373 | 1.657471 | 0.6019517 | 0.6861991 | 0.390888 | 1.062947 | -0.3894994 | 0 | -0.3881834 | 1.717337 | 0.2598217 | 0.3275194 | 1.661932 | 0.3279133 | 0.9861111 | 0.4251474 | 0.6120089 | 0.8595661 | 1.294559 | 1.310039 | 0.9112041 | 0.4446129 | 1.253984 | 1.238814 | 1.245421 | 1.130996 | 0.5643612 | 2.055556 | 0.5539839 | 2.171098 | 0.1877778 | 0.4400053 | 0.1846188 | 0.3798173 | 0.4243498 | 0.5541517 | 2.055556 | 0.4827755 | 0.4044944 | 0.6754888 | 1.298077 | 1.02 | 0.12034 | 0.1651755 | 0.56 | 0.4827321 | 0.6502384 | 0.4892753 | 0 | 11.11192 | 0 | 0.4032634 | 0 | 3.713572 | 0.4446129 | 6.005999 | 0 | 0.1666667 | 5.9975 | 6.03803125 | -0.1788889 | 4.708333 | 0.472028 | 2.4 | 0 | 0.6364644 | 7.667824 | 0.4882144 | 7.6284048 | 3.027553 | 0.6296754 | 0.6486989 | 0.6528561 | 0.6754888 | 0.1731342 | 0 | 0.4811557 | 2.491667 | 0.7766946 | 6.03811 | 1.833314 | 6.004 | 7.50723 | 0.09866678 | 0.6402116 | 0.6444249 | 4.708333 | 0 | 0.5930275 | 5.765692 | 5.753846 | 0.2484948 | 6.718464 | 0.5782283 | 0.9939316 | 0.5473787 | 1.150837 | 0.9861111 | 0.7156358 | 0 | 0.1173668 | 1.371569 | 3.651281 | 7.114473 | 1.770951 | 7.126533 | 0.2587209 | 0.25 | 1 | 0.9939449 | 1.461538 | 0 | 2.9 | 0.2754372 | 0 | 0 | 0 | 0.2492656 | 2 | 0.107659 | 0 | 0 | 0 | 0.5500599 | 0 | 0 | 0 | 0 | 0 | 0.2857143 | 5.351858 | 1 | -0.01224631 | 0.275939 | 0 | 5.319419 | 5.368732 | 0 | 0 | 0 | 0 | 13.62689 | 0 | 0.7522015 | 0.2886751 | 6.718464 | 2.461231 | 0 | 0 | 4.84 | 5.308596 | 0.2520312 | 0.2819494 | 0.2540621 | 5.34633 | 4.84 | 0 | 1 | 0.03085697 | 0.5833333 | 2.197225 | 0.2827996 | 0.633311 | 0.6536678 | 0 | 0.6324484 | 2.646439 | 1.609438 | 0 | 0 | 0 | 0.7588105 | 0 | 0 | 0 | 2.944439 | 0 | 0 | 14.70688 | 0 | 3.367296 | 0 | 0 | 1 | 0 | 0.6754888 | 1.259735 | -0.96 | 3.663562 | 4.84 | 1.938915 | 0.4589814 | 0.564945 | 0 | 1.550978 | 4.762174 | 1.791759 | 4.84 | 0 | -1.51 | 0.7591073 | 0.4821157 | 0 | 0.3654017 | 1 | 4.442651 | 0 | 0 | 0 | 0.544544 | 2.646439 | 6.940222 | 1 | -0.3989945 | 2.166667 | 6.248043 | 1 | 5.198497 | 0 | -0.32321504 | 2.646439 | 2.026466 | 5.978886 | 0 | 7.770223 | 2.646439 | -0.2541621 | 0.5833333 | 0 | 6.746412 | 0.5461111 | -0.5978126056 | 0.5 | 0 | 3.56 | 1.984199 | 1.982275 | 1.977904 | 1.977895 | 1.978724 | 1.977913 | 1.977792 | 1.977458 | -0.2310756 | -0.2320457 | 1.980173 | -0.2338383 | -0.2331067 | -0.234253 | -0.2342573 | -0.2342484 | -0.2343097 | -0.2344787 | 0 | 3 | 0.13935456 | 7.524561 | 1.524065 | 0 | 0.6116045 | 0.5733333 | 0 | 0.8841452 | 0 | 8.296297 | 1.532456 | 0 | 1.44 | 9.072801 | 0 | 1.68151 | -0.6005388 | 0 | 0 | 3.510076 | 1.098612 | -0.541784 | 2.163825 | 2.162588 | 2.16213 | 2.162165 | 2.162197 | 2.152379 | 0 | 2.15892 | 2.140003 | 2.123749 | 1 | 1 | -0.30095952 | -0.5496 | 1 | 0.5 | 3.9 | 0.4051 | 0 | 0 | 1.816429 | 5.804186 | 1 | 0 | 0 | 8.010492 | 0 | 1.846154 | 2.4737564 | 0.3333333 | 1 | 0.9166667 | 1 | -0.1468039 | 0 | 0 | 0 | 0.314646 | 1 | 2.772589 | 0.471144 | 1.241881 | 1.241309 | 1.241098 | 1.241113 | 1.241129 | 1.239612 | 1.236577 | 1.230811 | 1.223186 | 0 | 0 | 0.1032595 | 0.5 | 0.2904 | 2.055556 | 0 | 0.9667344 | 1 | 0 | 0 | 1.143951 | 2.627778 | 0 | -0.570897 | -0.8833333 | 1.422703 | 0 | -2.135 | 0 | 0 | 0 | -0.419325 | 5 | 0 | 0 | 0 | 0.3117759 | 0 | 0 | 1.611111 | 20.73104 | 0 | 0.5933966 | -0.5588 | 0 | 0.96 | 0 | 0.5773503 | 1.145333 | 1.509976 | 2 | -1.082294 | 1.38069 | -3.84 | 1 | 0 | 0 | 1 | 1 | 1.682522 | 147.9011 | 1.476 | 1.839586 | -2.5 | 1.865656 | 1.866193 | 4.946442 | 1.859283 | 1.866756 | 1.816296 | 1 | 12.01928 | 0 | 3.041667 | 0 | 0.9861111 | 1.921991 | 1.833333 | 16.00414 | 1 | 1.893847 | 1.893847 | 4.84 | 46.56323 | 1.816296 | -0.32 | 0.48 | 0 | 2.049824 | 7.56 | 2.692705 | 0.5833333 | 0 | 20.4 | 0 | 2.347902 | 2.23071 | 0 | 1.556909 | 0 | 2.048559 | 2.5 | -5.628352 | 167.534 | 2.991564 | 1 | 17.73037 | 2.937817 | 4.538462 | 2 | 0.5 | 11.46125 | 2.864852 | 3.171717 | 3 | 1 | 4.554445 | -3.863553 | 4.736863 | 2.25 | 18.61287 | 0.6263207 | 11.46125 | 0 | -11.18711 | 1.974633 | 8.650076 | 4.736863 | -3.050561 | 1 | 4 | 18.61287 | 4.736863 | 6 | 18.61287 | 11.46125 | 18.61287 | 4 | 4 | -2.944615 | 4.4 | 0 | 4.708333 | 165.4512 | 172.7503 | 4.835567 | 2.5 | 6.606882 | 5.340283 | 5.333333 | 0 | 4.736863 | -0.7844444 | 0 | 5.875903 | 9.625 | 4.962389 | 4.962389 | 6.923737 | 11.07399 | 0 | -10.08245 | 7.755242 | 5 | 175.18 | 11.46125 | 17.8 | 0 | -13.34286 | 46.29652 | 184.9177 | 0 | 0 | 5.359572 | 0 | 2.935652 | 0 | 10 | 2.600954 | 12.71085 | 0 | 184.9177 | 10 | 2 | 9.52549 | 9.68 | 177.721 | 10 | 9.994173 | 7.175869 | 10 | 4.708333 | 6.103966 | 23.52594 | 9.812758 | 0 | 0 | 0 | 11.45526 | 5.6 | -1.775723 | 12.53 | 12.53 | 23.04 | 11.29009 | 10.2 | 6.923737 | 0 | 0 | 0 | 12.71085 | 6.606882 | 6.923737 | 74.5498748 | 35.7528108 | 12.95462 | 0 | 0 | 0 | 0 | 13.0277 | 29.31972 | 11.67758 | 0 | 29.448 | 7.582368 | 0 | 0 | 61.86811 | 1.016064 | 0 | 8.76898 | 214.0913 | 1.126667 | 6.445284 | 12.14224 | 0 | 167.3444 | 14.69023 | 0 | 0 | 1.016064 | 14.93774586 | 11.50837 | 15.414 | 0 | -24.16 | 8.64 | -2.325556 | 15.09258 | 18 | 5.733333 | -13.87865 | 0 | 0 | 0 | -12.48 | 15.30581 | 29.60143 | 118.7362 | 75.01098 | 25.57685 | 19 | 17.70951 | 3.801509 | 3.7506 | 4.01 | 3.841675 | 3.842504 | 3.793812 | 3.794702 | 3.831833 | 3.783247 | 3.843375 | 3.795636 | 24 | 0 | 24.91667 | 3.929298 | 3.887266 | 8.609515 | 8.63568 | 8.655299 | 8.650352 | 8.648521 | 8.648659 | 8.648789 | 8.560013 | 8.494995 | 0 | 2.667677 | 9.39509 | 69.4856748 | 57.34339 | 70.03991 | -34.16 | 4.131442 | 4.099648 | 31.08374 | 0 | 29 | 4.613704 | 4.596056 | 26.46439 | 35.6 | 6.020416 | 6.073949 | 6.075061 | 6.060786 | 6.076228 | 31.08374 | 29.04 | 0 | 6.192754 | -38.28 | 5.466178 | 5.45913 | 26.46439 | 24.737564 | 1.964681 | 48.14 | 0 | 26.46439 | 0 | 26.46439 | 26.27778 | 0 | 0 | 6.482832 | 7.215486 | 7.358343 | 7.337624 | 7.340138 | 7.307773 | 7.462624 | 7.464771 | 7.437134 | 7.342778 | 7.467025 | 32 | 0 | 0 | 7.340753 | 7.601397 | 60.04 | 7.687964 | 60.3811 | 34.66667 | 0 | 63 | 0 | 6 | 64.209 | 56.87818 | 39 | 58.04186 | 19 | -56.28352 | 8.199295 | 8.199295 | 0 | 9.434123 | 76.284048 | 0 | 9.39161 | 9.591107 | 75.6 | 50 | 77.854592 | 0 | 0 | 6 | 0 | 11.45941 | 8 | 12.00055 | 24 | 95.96 | 15 | 96.6085 | 0 | 0 | 0 | 0 | 0 | 22.46439 | 0 | 0 | 0 | 122.685184 | 0 | 0 | 0 | 0 | 74.8 | 74.954 | 13 | -161.319218 | 29.04 | -178.9938 | 29.04 | 0 | 0 | 0 | 0 | 0 | 0 | 97.593984 | 0 | 40.310784 | 0 | 138.24 | 178 | -180.4224 | 204 | 0 | 175.9183 | -173.4571 | 0 | 0 | 0 | 154 | 357.528108 | 6 | 59 | 8 | 465.6323 | 0 | 694.856748 | 745.498748 | 0 | 7.858723 | 0 | 0 | 473.622958 | 6.096384 | 1479.011 | 113.996736 | 1675.34 | 1673.444 | 2140.913 | 0 | 2647.219 | 0 | 0 | 1899.779 | 0 | 0 | 0 | 2245.754 | 0 | 186.5025 | 975.1427 | 1109.506 | 0 | 0 | 0 | 0 | 0 | 0 | 236 | 125 | 155.4444 | 967 | 3561.447796 | 10309.25 | 355.647848 | 294.583 | 288.879 | 72.34278005 | 6878.657 | -0.1667357 | 1.101288 | 350.9443 | 46 | 20 | 42 | 4 | 0 | 0 | 4 | 42 | 3 | 3.546438 | 4000000000 | 0 | 15.52984 | 49.93056 | 14.38361 | 0 | 39.02785 | 12.15204 | 0 | 0 | 0 | 0 | 48.596618 | 0 | 100000000 | 0 | 210
CHO | C12CCCCC1O2 | beckman | 0.01052632 | 5.2 | 60 | 40 | 39.1 | 1.269936 | 87.57151 | -0.0006980039 | 0.001531239 | -0.001176089 | 0.001276622 | -0.002102802 | -0.004284118 | 0.002872107 | 0 | 0 | 0.00014528 | 0.010769 | 0.01651755 | 0.008 | 0.4333333 | 0 | 0 | 0 | 0.02659168 | 0.03402069 | 0.05892557 | 1.145526 | 0.005091678 | 0.4734617 | 0 | -0.02020094 | 0.04166667 | 0 | 0.08600887 | 0 | 0.01364774 | 0.4583333 | 0.06475188 | 0.01921922 | 0.02322576 | 0.9994173 | -0.0338615 | -0.03435 | 0.008674571 | 0 | 0 | 0 | 0.952549 | 0.4734617 | 0.968 | -0.03753367 | 0.09745794 | -0.02315073 | 0.625 | 0.02177055 | 0.2287901 | 0.1666667 | 0.3365044 | -0.05978126056 | 0 | 0 | 0.1260008 | 0.02580516 | 0.06919054 | 0.1666667 | 0.03860069 | 0.07407407 | 0.0332526 | -0.04298462 | 0 | 0.377494 | 0.5875903 | 0.5340283 | -0.008800165 | -0.04391515 | 0.0484 | 0.052441 | 0.747891 | 0.01064521 | -0.403978 | 0.09667344 | 0.07799723 | 0.0123413 | 0.6731763 | 0.05420054 | 0.2886751 | 0 | 0 | 0.3176375 | 0.001502791 | 0.2886751 | 0.2048559 | 5.851583 | 11.86271 | 0 | 0.7966576 | 0.1666667 | 0.117786 | 0.1906739 | 0.138069 | 0.7966576 | 0.3556757 | 0 | 0.1999813 | 0.5140187 | 0.5366667 | 0.09889943 | 0.7966576 | 0.5366667 | 0 | -0.03225577 | -0.1033333 | 0.1033333 | 0.1476 | 0.7966576 | -0.08833333 | 0.1310631 | 2.597299 | 0.7966576 | 0.3899729 | 2.401289 | 0.8337872 | 0.7966576 | 0.3899729 | 0.8916667 | -0.02461538 | 1.240597 | 0.8916667 | 0.7743902 | 0.1 | -0.24 | -0.2593677 | 0.25 | -0.1540698 | -0.02089769 | 0 | 0 | 0.7558829 | 0.7816447 | 2.351346 | -0.1208755 | 0.2727273 | 3.678255 | 0 | 0.009187432 | 0.2886751 | 0.2865169 | 0 | -0.1656708 | 0.6320225 | 0 | 0.25 | 0.5333333 | 0.09270377 | 3.464784 | 0.5331092 | 0.16 | 0.5331092 | -0.1273072 | 0 | 1.167677 | 0.4943644 | 0.494448 | 0.4944783 | 0.4944739 | 0.494476 | 0.4946811 | 0.4950431 | 0.2272727 | 0.4955687 | 0.4835567 | 0.4960497 | 0 | 0 | 0 | 1 | 1 | -0.07120238 | -0.1832198 | -0.01528915 | 1.793967 | 1.271624 | 3.521864 | 0.3 | 0.4847288 | -0.2402564 | 0.9404762 | 0.9543081 | 0 | -0.05594406 | -0.04284118 | -0.2089606 | 0.7966576 | -0.1906601 | -0.0201999 | 1.227273 | -0.1186911 | -0.2327236 | 1.295462 | 0.7966576 | 0.44 | 1.123884 | -0.04902778 | 0.126661 | 0.01311721 | -0.041705 | -0.2452506 | 0.4540741 | 1.209521 | -0.2820044 | -0.2824074 | 1.212798 | -0.03364483 | -0.08551357 | 2.170086 | 0.2727273 | 1.493774586 | 0.02036671 | -0.291821 | 1.071114 | 1.372001 | 0.1047407 | 1.94591 | 0.2802768 | 0.08946323 | 0.08239105 | 0.02201761 | 0.01797513 | 0.0014528 | -0.02478479 | 1.002907 | 0 | -0.4241573 | -0.04650672 | -0.037388 | 0.4540741 | 1.078183 | 0.5 | -0.2696629 | -0.5454545 | 1.167758 | 0.625 | 0 | 0.1063667 | 0.10769 | -0.3357168 | -0.2912237 | 0.2234902 | -0.625 | -0.2394736 | -0.02642953 | -0.1574558 | 0 | 0 | -0.3863553 | 0.1482074 | 1 | 1 | -0.3120155 | 0.4936582 | 0.5833333 | -0.2865535 | 0.1793303 | 0 | 0.1619929 | 0.9171287 | -0.3180667 | 0 | 0.2660576 | 0.1565802 | 0.08 | 0.9086643 | 0.2402496 | -0.1365941 | 0.8222159 | 0.7226992 | 0.05267549 | 6.4209 | 1.207486 | 7.7854592 | 6.3 | 0.339576 | 1.022911 | 0.3636364 | 1.275667 | 0 | 0.6754888 | 1.453652 | 1.186258 | 0.9566129 | 1.276677 | 0.5 | 1.272521 | 1.339893 | 0.07895981 | 0.02559108 | 0.02908329 | 1.657471 | 1.055418 | 1.315663 | 0.4059741 | 1.062947 | -0.3894994 | 0 | -0.3881834 | 1.717337 | 0.09236832 | 0.3275194 | 1.661932 | 0.3279133 | 0.9861111 | 0.4251474 | 1.244869 | 0.8595661 | 1.294559 | 1.310039 | 0.9112041 | 0.4446129 | 1.253984 | 1.238814 | 1.245421 | 1.130996 | 1.041742 | 2.055556 | 1.00584 | 2.171098 | 0.1877778 | 0.5063291 | -0.03555503 | 0.3798173 | 0.5430936 | 1.020628 | 2.055556 | 0.4827755 | 0.4044944 | 0.6754888 | 1.298077 | 1.02 | 0.07385969 | 0.1651755 | 0.56 | 0.5819317 | 0.6502384 | 0.4892753 | 0 | 11.11192 | 0 | 0.5785714 | 0 | 3.713572 | 0.4446129 | 6.005999 | 0 | 0.1666667 | 5.9975 | 6.03803125 | -0.1788889 | 4.708333 | 0.472028 | 2.4 | 0 | 0.6758484 | 7.667824 | 0.6790973 | 7.6284048 | 3.027553 | 0.6296754 | 0.6797418 | 0.6831136 | 0.6754888 | 0.1731342 | 0 | 0.7851659 | 2.491667 | 0.8714683 | 6.03811 | 1.833314 | 6.004 | 7.50723 | 0.1095838 | 0.6402116 | 0.6444249 | 4.708333 | 0 | 0.7335585 | 5.765692 | 5.753846 | 0.2484948 | 6.718464 | 0.7122903 | 0.9939316 | 0.8611761 | 1.150837 | 0.9861111 | 0.8310137 | 0 | 0.06491477 | 2.736695 | 3.651281 | 7.592133 | 1.770951 | 7.62588 | 0.2587209 | 0.25 | 1 | 0.9939449 | 1.461538 | 0 | 2.9 | 0.8719102 | 0 | 0 | 0 | 0.2492656 | 2 | 0.03086769 | 0 | 0 | 0 | 0.6876468 | 0 | 0 | 0 | 0 | 0 | 0.2857143 | 5.351858 | 1 | 0.07867889 | -0.0839612 | 0 | 6.084811 | 6.142658 | 0 | 0 | 0 | 0 | 13.62689 | 0 | 0.6501782 | 0.2886751 | 6.718464 | 2.461231 | 0 | 0 | 4.84 | 6.003088 | -0.003731837 | -0.0858472 | -0.006885904 | 6.056445 | 4.84 | 0 | 1 | 0.03085697 | 0.5833333 | 2.197225 | -0.07134492 | 0.9483563 | 0.5505819 | 0 | 0.9556299 | 2.646439 | 1.609438 | 0 | 0 | 0 | 0.6230162 | 0 | 0 | 0 | 2.944439 | 0 | 0 | 14.70688 | 0 | 3.367296 | 0 | 0 | 1 | 0 | 0.6754888 | 2.643539 | -0.96 | 3.663562 | 4.84 | 1.938915 | 1.062606 | 1.080073 | 0 | 1.550978 | 4.762174 | 1.791759 | 4.84 | 0 | -1.51 | 0.5898446 | 1.077743 | 0 | -0.1130077 | 1 | 4.442651 | 0 | 0 | 0 | 0.2346316 | 2.646439 | 6.940222 | 1 | -0.3989945 | 2.166667 | 6.248043 | 1 | 5.198497 | 0 | -0.32321504 | 2.646439 | 2.026466 | 5.978886 | 0 | 7.770223 | 2.646439 | -0.2541621 | 0.5833333 | 0 | 6.746412 | 0.6630156 | -0.5978126056 | 0.5 | 0 | 3.56 | 1.984199 | 1.982275 | 1.977904 | 1.977895 | 1.978724 | 1.977913 | 1.977792 | 1.977458 | -0.2310756 | -0.2320457 | 1.980173 | -0.2338383 | -0.2331067 | -0.234253 | -0.2342573 | -0.2342484 | -0.2343097 | -0.2344787 | 0 | 3 | 0.13935456 | 7.524561 | 1.384083 | 0 | 0.1265196 | 0.5733333 | 0 | 1 | 0 | 8.296297 | 2.793239 | 0 | 1.44 | 9.072801 | 0 | 3.015439 | -0.6005388 | 0 | 0 | 3.510076 | 1.098612 | -0.541784 | 2.163825 | 2.162588 | 2.16213 | 2.162165 | 2.162197 | 2.152379 | 0 | 2.15892 | 2.140003 | 2.123749 | 1 | 1 | -0.30095952 | -0.5496 | 1 | 0.5 | 3.9 | 0.4051 | 0 | 0 | 0.1690471 | 5.804186 | 1 | 0 | 0 | 8.010492 | 0 | 1.846154 | 2.4737564 | 0.3333333 | 1 | 0.9166667 | 1 | -0.1468039 | 0 | 0 | 0 | 0.314646 | 1 | 2.772589 | 0.471144 | 1.241881 | 1.241309 | 1.241098 | 1.241113 | 1.241129 | 1.239612 | 1.236577 | 1.230811 | 1.223186 | 0 | 0 | 3.710308 | 0.5 | 0.2904 | 2.055556 | 0 | 0.9667344 | 1 | 0 | 0 | 1.143951 | 2.627778 | 0 | -0.570897 | -0.8833333 | 1.422703 | 0 | -2.135 | 0 | 0 | 0 | -0.419325 | 5 | 0 | 0 | 0 | 4.169233 | 0 | 0 | 1.611111 | 20.73104 | 0 | 0.5933966 | -0.5588 | 0 | 0.96 | 0 | 0.5773503 | 1.145333 | 1.509976 | 2 | -1.082294 | 1.38069 | -3.84 | 1 | 0 | 0 | 1 | 1 | 1.682522 | 147.9011 | 1.476 | 1.839586 | -2.5 | 1.865656 | 1.866193 | 4.737024 | 1.859283 | 1.866756 | 1.816296 | 1 | 12.01928 | 0 | 3.041667 | 0 | 0.9861111 | 1.921991 | 1.833333 | 16.00414 | 1 | 1.893847 | 1.893847 | 4.84 | 46.56323 | 1.816296 | -0.32 | 0.48 | 0 | 2.049824 | 7.56 | 2.692705 | 0.5833333 | 0 | 20.4 | 0 | 2.347902 | 2.23071 | 0 | -0.02801452 | 0 | 2.048559 | 2.5 | -5.628352 | 167.534 | 2.991564 | 1 | 17.73037 | 2.937817 | 4.538462 | 2 | 3.965406 | 11.46125 | 2.864852 | 14.69361 | 3 | 1 | 15.93971 | -3.863553 | 4.736863 | 2.25 | 18.61287 | 0.6263207 | 11.46125 | 0 | -11.18711 | 1.974633 | 0.6523285 | 4.736863 | -3.050561 | 1 | 4 | 18.61287 | 4.736863 | 6 | 18.61287 | 11.46125 | 18.61287 | 4 | 4 | -2.944615 | 4.4 | 0 | 4.708333 | 165.4512 | 172.7503 | 4.835567 | 2.5 | 6.606882 | 5.340283 | 5.333333 | 0 | 4.736863 | -0.7844444 | 0 | 5.875903 | 9.625 | 4.962389 | 4.962389 | 6.923737 | -2.333518 | 0 | -10.08245 | 7.755242 | 5 | 156.1689 | 11.46125 | 17.8 | 0 | -13.34286 | 46.29652 | 184.9177 | 0 | 0 | 5.359572 | 0 | 2.935652 | 0 | 10 | 2.600954 | 12.71085 | 0 | 184.9177 | 10 | 2 | 9.52549 | 9.68 | 157.6507 | 10 | 9.994173 | 7.175869 | 10 | 4.708333 | 6.103966 | 22.70747 | 9.812758 | 0 | 0 | 0 | 11.45526 | 5.6 | -1.775723 | 12.53 | 12.53 | 23.04 | 11.29009 | 10.2 | 6.923737 | 0 | 0 | 0 | 12.71085 | 6.606882 | 6.923737 | 74.5498748 | 35.7528108 | 12.95462 | 0 | 0 | 0 | 0 | 13.0277 | 29.31972 | 11.67758 | 0 | 34.0235 | -0.2465023 | 0 | 0 | 61.86811 | 1.016064 | 0 | 8.76898 | 214.0913 | 1.126667 | 51.79477 | 57.04772 | 0 | 167.3444 | 14.69023 | 0 | 0 | 1.016064 | 14.93774586 | 11.50837 | 15.414 | 0 | -24.16 | 8.64 | -2.325556 | -3.566648 | 18 | 5.733333 | -13.87865 | 0 | 0 | 0 | -12.48 | 15.30581 | 29.60143 | 118.7362 | 75.01098 | 25.57685 | 19 | 17.70951 | 3.801509 | 3.7506 | 4.01 | 3.841675 | 3.842504 | 3.793812 | 3.794702 | 3.831833 | 3.783247 | 3.843375 | 3.795636 | 24 | 0 | 24.91667 | 3.929298 | 3.887266 | 8.609515 | 8.63568 | 8.655299 | 8.650352 | 8.648521 | 8.648659 | 8.648789 | 8.560013 | 8.494995 | 0 | 2.667677 | 9.39509 | 69.4856748 | 166.7511 | 178.4244 | -34.16 | 4.131442 | 4.099648 | 31.08374 | 0 | 29 | 4.613704 | 4.596056 | 26.46439 | 35.6 | 6.020416 | 6.073949 | 6.075061 | 6.060786 | 6.076228 | 31.08374 | 29.04 | 0 | 6.192754 | -38.28 | 5.466178 | 5.45913 | 26.46439 | 24.737564 | 1.964681 | 48.14 | 0 | 26.46439 | 0 | 26.46439 | 26.27778 | 0 | 0 | 6.482832 | 7.215486 | 7.358343 | 7.337624 | 7.340138 | 7.307773 | 7.462624 | 7.464771 | 7.437134 | 7.342778 | 7.467025 | 32 | 0 | 0 | 7.340753 | 7.601397 | 60.04 | 7.687964 | 60.3811 | 34.66667 | 0 | 63 | 0 | 6 | 64.209 | 56.87818 | 39 | 58.04186 | 19 | -56.28352 | 8.199295 | 8.199295 | 0 | 9.434123 | 76.284048 | 0 | 9.39161 | 9.591107 | 75.6 | 50 | 77.854592 | 0 | 0 | 6 | 0 | 11.45941 | 8 | 12.00055 | 24 | 95.96 | 15 | 96.6085 | 0 | 0 | 0 | 0 | 0 | 22.46439 | 0 | 0 | 0 | 122.685184 | 0 | 0 | 0 | 0 | 74.8 | 74.954 | 13 | -161.319218 | 29.04 | -178.9938 | 29.04 | 0 | 0 | 0 | 0 | 0 | 0 | 97.593984 | 0 | 40.310784 | 0 | 138.24 | 178 | -180.4224 | 204 | 0 | 175.9183 | -173.4571 | 0 | 0 | 0 | 154 | 357.528108 | 6 | 59 | 8 | 465.6323 | 0 | 694.856748 | 745.498748 | 0 | 7.858723 | 0 | 0 | 473.622958 | 6.096384 | 1479.011 | 113.996736 | 1675.34 | 1673.444 | 2140.913 | 0 | 2647.219 | 0 | 0 | 1899.779 | 0 | 0 | 0 | 2245.754 | 0 | 186.5025 | 975.1427 | 1109.506 | 0 | 0 | 0 | 0 | 0 | 0 | 120 | 62 | 84.33333 | 484 | 1787.565546 | 5063.413 | 175.497288 | 145.339 | 142.9 | 34.29574 | 3275.733 | -0.1080643 | 0.8790072 | 125.376 | 22 | 10 | 20 | 2 | 0 | 0 | 2 | 20 | 0 | 0 | 126 | 0 | 0 | 22.15167 | 9.589074 | 0 | 32.10411 | 0 | 0 | 0 | 0 | 0 | 22.899516 | 0 | 4 | 0.5 | 210
CHO | C12CCCCC1O2 | beckman | 0.3148976 | 4.053 | 35 | 93 | 32 | 2.504 | 79.10775 | 0.0001478555 | 0.001531239 | -0.001176089 | 0.001262677 | -0.002102802 | -0.004284118 | 0.0001360445 | 0 | 0 | 0.00014528 | 0.010769 | 0.01651755 | 0.008 | 0.4333333 | 0 | 0 | 0 | 0.02659168 | 0.03389444 | 0.06968969 | 1.145526 | 0.005091678 | 0.4734617 | 0 | -0.02020094 | 0.04166667 | 0 | 0.09356005 | 0 | 0.014752 | 0.4583333 | 0.05684285 | -0.005474742 | 0.02322576 | 0.9994173 | -0.0338615 | -0.03435 | -0.001065214 | 0 | 0 | 0 | 0.952549 | 0.4734617 | 0.968 | -0.03753367 | 0.1080432 | -0.02315073 | 0.625 | -0.008199255 | 0.2287901 | 0.1666667 | 0.3365044 | -0.05978126056 | 0 | 0 | 0.1811319 | -0.008779719 | 0.06919054 | 0.1666667 | 0.03736612 | 0.07407407 | 0.03327832 | -0.04298462 | 0 | 0.377494 | 0.5875903 | 0.5340283 | 0.008486205 | -0.04391515 | 0.0484 | 0.052441 | 0.747891 | 0.004819365 | -0.403978 | 0.09667344 | 0.07799723 | 0.002281213 | 0.6731763 | 0.05420054 | 0.2886751 | 0 | 0 | 0.3176375 | 0.001502791 | 0.2886751 | 0.2048559 | 5.851583 | 11.86271 | 0 | 0.7966576 | 0.1666667 | 0.117786 | 0.1906739 | 0.138069 | 0.7966576 | 0.3556757 | 0 | 0.1999813 | 0.5140187 | 0.5366667 | 0.09889943 | 0.7966576 | 0.5366667 | 0 | -0.03225577 | -0.1033333 | 0.1033333 | 0.1476 | 0.7966576 | -0.08833333 | 0.09719135 | 2.597299 | 0.7966576 | 0.3899729 | 2.401289 | 0.8337872 | 0.7966576 | 0.3899729 | 0.8916667 | -0.02461538 | 1.240597 | 0.8916667 | 0.7743902 | 0.1 | -0.24 | -0.2593677 | 0.25 | -0.1540698 | -0.02247077 | 0 | 0 | 0.7558829 | 0.7816447 | 2.351346 | -0.1208755 | 0.2727273 | 3.678255 | 0 | 0.009187432 | 0.2886751 | 0.2865169 | 0 | -0.1656708 | 0.6320225 | 0 | 0.25 | 0.5333333 | 0.09270377 | 3.464784 | 0.5331092 | 0.16 | 0.5331092 | -0.1273072 | 0 | 1.167677 | 0.4943644 | 0.494448 | 0.4944783 | 0.4944739 | 0.494476 | 0.4946811 | 0.4950431 | 0.2272727 | 0.4955687 | 0.4835567 | 0.4960497 | 0 | 0 | 0 | 1 | 1 | -0.07120238 | -0.1832198 | -0.01528915 | 1.793967 | 1.271624 | 3.521864 | 0.3 | 0.4847288 | -0.2402564 | 0.9404762 | 0.9543081 | 0 | -0.05594406 | -0.04284118 | -0.2089606 | 0.7966576 | -0.1906601 | 0.0586106 | 1.227273 | -0.1186911 | -0.2327236 | 1.295462 | 0.7966576 | 0.44 | 1.123884 | -0.04902778 | 0.1010311 | 0.121225 | -0.06495809 | -0.2452506 | 0.4540741 | 1.209521 | -0.2820044 | -0.2824074 | 1.212798 | -0.03364483 | -0.08551357 | 2.170086 | 0.2727273 | 1.493774586 | 0.02036671 | -0.291821 | 1.071114 | 1.372001 | -0.03725804 | 1.94591 | 0.1523498 | -0.05917957 | 0.04682026 | -0.04263424 | -0.03977597 | 0.0014528 | 0.08051689 | 1.002907 | 0 | -0.4241573 | 0.01470492 | 0.03607161 | 0.4540741 | 1.078183 | 0.5 | -0.2696629 | -0.5454545 | 1.167758 | 0.625 | 0 | 0.1063667 | 0.10769 | -0.3357168 | -0.2912237 | 0.1989462 | -0.625 | -0.2394736 | 0.04055291 | -0.1574558 | 0 | 0 | -0.3863553 | -0.1235114 | 1 | 1 | -0.3120155 | 0.4936582 | 0.5833333 | -0.2865535 | -0.1215583 | 0 | -0.1270295 | 0.944918 | -0.3180667 | 0 | 0.2668506 | 0.1565802 | 0.08 | 0.9522679 | 0.2402496 | -0.1365941 | 0.8222159 | 0.7226992 | -0.1156388 | 6.4209 | 1.207486 | 7.7854592 | 6.3 | 0.2866666 | 1.022911 | 0.3636364 | 1.275667 | 0 | 0.6754888 | 1.453652 | 1.186258 | 0.9566129 | 1.276677 | 0.5 | 1.272521 | 1.339893 | 0.09544993 | 0.2724486 | 0.1788053 | 1.657471 | 0.8041272 | 0.7639573 | 0.3375209 | 1.062947 | -0.3894994 | 0 | -0.3881834 | 1.717337 | 0.11797 | 0.3275194 | 1.661932 | 0.3279133 | 0.9861111 | 0.4251474 | 0.5863356 | 0.8595661 | 1.294559 | 1.310039 | 0.9112041 | 0.4446129 | 1.253984 | 1.238814 | 1.245421 | 1.130996 | 0.7419163 | 2.055556 | 0.8207552 | 2.171098 | 0.1877778 | 0.3760748 | 0.05240062 | 0.3798173 | 0.4183361 | 0.7300628 | 2.055556 | 0.4827755 | 0.4044944 | 0.6754888 | 1.298077 | 1.02 | 0.1230164 | 0.1651755 | 0.56 | 0.4586586 | 0.6502384 | 0.4892753 | 0 | 11.11192 | 0 | 0.3694916 | 0 | 3.713572 | 0.4823649 | 6.005999 | 0 | 0.1666667 | 5.9975 | 6.03803125 | -0.1788889 | 4.708333 | 0.472028 | 2.4 | 0 | 0.5582473 | 7.667824 | 0.4937905 | 7.6284048 | 3.027553 | 0.6296754 | 0.5652826 | 0.5684175 | 0.6754888 | 0.1731342 | 0 | 0.4488463 | 2.491667 | 1.204845 | 6.03811 | 1.833314 | 6.004 | 7.50723 | 0.01163844 | 0.6402116 | 0.6444249 | 4.708333 | 0 | 0.5126952 | 5.765692 | 5.753846 | 0.2484948 | 6.718464 | 0.5006178 | 0.9939316 | 0.4903212 | 1.150837 | 0.9861111 | 1.136565 | 0 | 0.02790512 | 1.549242 | 3.651281 | 7.041429 | 1.770951 | 7.305637 | 0.2587209 | 0.25 | 1 | 0.9939449 | 1.461538 | 0 | 2.9 | 0.2562831 | 0.07213609 | 0 | 0.07077252 | 0.2492656 | 2 | 0.08531546 | 0.07297006 | 0 | 0 | 0.4768349 | 0.06797532 | 0 | 0 | 0.06505701 | 0.06458414 | 0.2857143 | 5.351858 | 1 | -0.03224512 | 0.2515019 | 0.05007273 | 5.234023 | 5.584533 | 0 | 0.0496137 | 0 | 0 | 13.62689 | 0.04783263 | 1.218431 | 0.2886751 | 6.76229 | 2.461231 | 0.04542425 | 0 | 4.84 | 5.224141 | 0.2355368 | 0.2579101 | 0.2373624 | 5.557744 | 4.84 | 0 | 1 | 0.03085697 | 0.5833333 | 2.197225 | 0.2623976 | 0.5368916 | 1.14085 | 0 | 0.5357885 | 2.646439 | 1.609438 | 0.05631886 | 0 | 0 | 1.251543 | 0 | 0 | 0 | 2.944439 | 0 | 0 | 14.70688 | 0 | 3.367296 | 0 | 0 | 1.0576 | 0 | 0.6754888 | 1.213969 | -0.96 | 3.663562 | 4.897752 | 1.938915 | 0.3925606 | 0.4754297 | 0 | 1.550978 | 4.762174 | 1.791759 | 4.901884 | 0 | -1.51 | 1.285013 | 0.4104537 | 0 | 0.3146628 | 1 | 4.442651 | 0 | 0 | 0 | -0.2592011 | 2.646439 | 6.940222 | 1 | -0.3989945 | 2.166667 | 6.248043 | 1 | 5.198497 | 0 | -0.32321504 | 2.646439 | 2.026466 | 5.978886 | 0 | 7.770223 | 2.646439 | -0.2541621 | 0.5833333 | 0 | 6.746412 | 0.6012266 | -0.5978126056 | 0.5 | 0 | 3.56 | 1.984199 | 1.982275 | 1.977904 | 1.977895 | 1.978724 | 1.977913 | 1.977792 | 1.977458 | -0.2310756 | -0.2320457 | 1.980173 | -0.2338383 | -0.2331067 | -0.234253 | -0.2342573 | -0.2342484 | -0.2343097 | -0.2344787 | 0 | 3 | 0.13935456 | 7.524561 | 1.103198 | 0 | 0.3538363 | 0.5733333 | 0 | 1.133488 | 0 | 8.296297 | 1.45888 | 0 | 1.44 | 9.072801 | 0 | 1.905539 | -0.6005388 | 0 | 0 | 3.510076 | 1.098612 | -0.541784 | 2.163825 | 2.162588 | 2.16213 | 2.162165 | 2.162197 | 2.152379 | 0 | 2.15892 | 2.140003 | 2.123749 | 1 | 1 | -0.30095952 | -0.5496 | 1.073768 | 0.5 | 3.9 | 0.4051 | 0 | 0 | -0.2203201 | 5.804186 | 1 | 0 | 0 | 8.010492 | 0 | 1.846154 | 2.4737564 | 0.3333333 | 1 | 0.9166667 | 1 | -0.1468039 | 0 | 0 | 0 | 0.314646 | 1 | 2.772589 | 0.471144 | 1.241881 | 1.241309 | 1.241098 | 1.241113 | 1.241129 | 1.239612 | 1.236577 | 1.230811 | 1.223186 | 0 | 0.09094737 | 0.07877704 | 0.5 | 0.2904 | 2.055556 | 0 | 0.9667344 | 1 | 0 | 0 | 1.143951 | 2.627778 | 0 | -0.570897 | -0.8833333 | 1.422703 | 0 | -2.135 | 0 | 0 | 0 | -0.419325 | 5 | 0 | 0 | 0 | 0.4954051 | 0 | 0 | 1.611111 | 20.73104 | 0 | 0.5933966 | -0.5588 | 0 | 0.96 | 0 | 0.5773503 | 1.145333 | 1.509976 | 2 | -1.082294 | 1.38069 | -3.84 | 1 | 0 | 0 | 1 | 1 | 1.682522 | 147.9011 | 1.476 | 1.839586 | -2.5 | 1.865656 | 1.866193 | 4.014482 | 1.859283 | 1.866756 | 1.816296 | 1 | 12.01928 | 0 | 3.041667 | 0 | 0.9861111 | 1.921991 | 1.833333 | 16.00414 | 1 | 1.893847 | 1.893847 | 4.84 | 46.56323 | 1.816296 | -0.32 | 0.48 | 0 | 2.049824 | 7.56 | 2.692705 | 0.5833333 | 0 | 20.4 | 0 | 2.347902 | 2.23071 | 0 | 1.476861 | 0 | 2.048559 | 2.5 | -5.628352 | 167.534 | 2.991564 | 1 | 17.73037 | 2.937817 | 4.538462 | 2 | 1.082367 | 11.46125 | 2.864852 | 2.790835 | 3 | 1 | 5.785882 | -3.863553 | 4.736863 | 2.25 | 18.61287 | 0.6263207 | 11.46125 | 0 | -11.18711 | 1.974633 | -0.982866 | 4.736863 | -3.050561 | 1.548716 | 4 | 18.61287 | 4.736863 | 6 | 18.61287 | 11.46125 | 18.61287 | 4 | 4 | -2.944615 | 4.4 | 0 | 4.708333 | 165.4512 | 172.7503 | 4.835567 | 2.5 | 6.606882 | 5.340283 | 5.333333 | 0 | 4.736863 | -0.7844444 | 0 | 5.875903 | 9.625 | 4.962389 | 4.962389 | 6.923737 | 0.7779675 | 0 | -10.08245 | 7.755242 | 5 | 172.1804 | 11.46125 | 17.8 | 0 | -13.34286 | 46.29652 | 184.9177 | 0 | 0 | 5.359572 | 0 | 2.935652 | 0 | 10 | 2.600954 | 12.71085 | 0 | 183.5072 | 10 | 2 | 9.52549 | 9.68 | 178.7822 | 10 | 9.994173 | 7.175869 | 10 | 4.708333 | 6.103966 | 19.18314 | 9.812758 | 0 | 0 | 0 | 11.45526 | 5.6 | -1.775723 | 12.53 | 12.53 | 23.04 | 11.29009 | 10.2 | 6.923737 | 0 | 0 | 0 | 12.71085 | 6.606882 | 6.923737 | 74.5498748 | 35.7528108 | 12.95462 | 0 | 0 | 0 | 0 | 13.0277 | 29.31972 | 11.67758 | 0 | 26.72315 | 7.165061 | 0 | 0 | 61.86811 | 1.016064 | 0 | 8.76898 | 214.0913 | 1.126667 | 5.453403 | 15.86583 | 0 | 167.3444 | 14.69023 | 0 | 0 | 2.891932704 | 14.93774586 | 11.50837 | 15.414 | 0 | -24.16 | 8.64 | -2.325556 | 13.42586 | 18 | 5.733333 | -13.87865 | 0 | 0 | 0 | -12.48 | 15.30581 | 29.60143 | 118.7362 | 75.01098 | 25.57685 | 19 | 17.70951 | 3.801509 | 3.7506 | 4.01 | 3.841675 | 3.842504 | 3.793812 | 3.794702 | 3.831833 | 3.783247 | 3.843375 | 3.795636 | 24 | 0 | 24.91667 | 3.929298 | 3.887266 | 8.609515 | 8.63568 | 8.655299 | 8.650352 | 8.648521 | 8.648659 | 8.648789 | 8.560013 | 8.494995 | 0 | 2.667677 | 9.39509 | 69.4856748 | 53.05348 | 83.24181 | -34.16 | 4.131442 | 4.099648 | 31.08374 | 0 | 29 | 4.613704 | 4.596056 | 26.46439 | 35.6 | 6.020416 | 6.073949 | 6.075061 | 6.060786 | 6.076228 | 37.13144 | 29.04 | 0 | 6.192754 | -38.28 | 5.466178 | 5.45913 | 26.46439 | 24.737564 | 1.964681 | 48.14 | 0 | 26.46439 | 0 | 26.46439 | 26.27778 | 0 | 0 | 6.482832 | 7.215486 | 7.358343 | 7.337624 | 7.340138 | 7.307773 | 7.462624 | 7.464771 | 7.437134 | 7.342778 | 7.467025 | 32 | 0 | 0 | 7.340753 | 7.601397 | 60.04 | 7.687964 | 60.3811 | 34.66667 | 0 | 63 | 0 | 6 | 64.209 | 56.87818 | 39 | 58.04186 | 19 | -56.28352 | 8.199295 | 8.199295 | 0 | 9.434123 | 76.284048 | 0 | 9.39161 | 9.591107 | 75.6 | 50 | 77.854592 | 0 | 0 | 6 | 0 | 11.45941 | 8 | 12.00055 | 24 | 95.96 | 15 | 96.6085 | 0 | 0 | 0 | 0 | 0 | 22.46439 | 0 | 0 | 0 | 122.685184 | 0 | 0 | 0 | 0 | 74.8 | 74.954 | 13 | -161.319218 | 29.04 | -178.9938 | 29.04 | 0 | 0 | 0 | 0 | 0 | 0 | 97.593984 | 0 | 40.310784 | 0 | 138.24 | 178 | -180.4224 | 204 | 0 | 175.9183 | -173.4571 | 0 | 0 | 0 | 154 | 357.528108 | 6 | 59 | 8 | 465.6323 | 0 | 694.856748 | 745.498748 | 0 | 7.858723 | 0 | 0 | 473.622958 | 6.096384 | 1479.011 | 113.996736 | 1675.34 | 1673.444 | 2140.913 | 0 | 2647.219 | 0 | 0 | 1899.779 | 0 | 0 | 0 | 2245.754 | 0 | 186.5025 | 975.1427 | 1109.506 | 0 | 0 | 0 | 0 | 0 | 0 | 110 | 52 | 100.5833 | 484 | 1715.943953 | 5328.316 | 210.662564 | 172.4965 | 169.65 | 38.1881 | 4067.674 | 0.08623172 | 0.492795 | 95.62549 | 27 | 9 | 25 | 2 | 0 | 0 | 2 | 25 | 4 | 0 | 1800000000 | 0 | 0 | 22.15167 | 9.589074 | 0 | 40.53659 | 0 | 0 | 0 | 0 | 0 | 28.570274 | 0 | 100000000 | 0 | 210
CHO | C12CCCCC1O2 | beckman | 0.3148976 | 4.053 | 35 | 44 | 45 | 2.7168 | 79.03333 | 0.000157329 | 0.001531239 | -0.001176089 | 0.001240248 | -0.002102802 | -0.004284118 | 0.0001236141 | 0 | 0 | 0.00014528 | 0.010769 | 0.01651755 | 0.008 | 0.4333333 | 0 | 0 | 0 | 0.02659168 | 0.03418759 | 0.07014431 | 1.145526 | 0.005091678 | 0.4734617 | 0 | -0.02020094 | 0.04166667 | 0 | 0.09359636 | 0 | 0.01437023 | 0.4583333 | 0.05635248 | -0.005590677 | 0.02322576 | 0.9994173 | -0.0338615 | -0.03435 | -0.0009486562 | 0 | 0 | 0 | 0.952549 | 0.4734617 | 0.968 | -0.03753367 | 0.1060816 | -0.02315073 | 0.625 | -0.008461751 | 0.2287901 | 0.1666667 | 0.3365044 | -0.05978126056 | 0 | 0 | 0.1765335 | -0.00902357 | 0.06919054 | 0.1666667 | 0.03659129 | 0.07407407 | 0.03253753 | -0.04298462 | 0 | 0.377494 | 0.5875903 | 0.5340283 | 0.008215187 | -0.04391515 | 0.0484 | 0.052441 | 0.747891 | 0.005068066 | -0.403978 | 0.09667344 | 0.07799723 | 0.002514853 | 0.6731763 | 0.05420054 | 0.2886751 | 0 | 0 | 0.3176375 | 0.001502791 | 0.2886751 | 0.2048559 | 5.851583 | 11.86271 | 0 | 0.7966576 | 0.1666667 | 0.117786 | 0.1906739 | 0.138069 | 0.7966576 | 0.3556757 | 0 | 0.1999813 | 0.5140187 | 0.5366667 | 0.09889943 | 0.7966576 | 0.5366667 | 0 | -0.03225577 | -0.1033333 | 0.1033333 | 0.1476 | 0.7966576 | -0.08833333 | 0.09626726 | 2.597299 | 0.7966576 | 0.3899729 | 2.401289 | 0.8337872 | 0.7966576 | 0.3899729 | 0.8916667 | -0.02461538 | 1.240597 | 0.8916667 | 0.7743902 | 0.1 | -0.24 | -0.2593677 | 0.25 | -0.1540698 | -0.02239298 | 0 | 0 | 0.7558829 | 0.7816447 | 2.351346 | -0.1208755 | 0.2727273 | 3.678255 | 0 | 0.009187432 | 0.2886751 | 0.2865169 | 0 | -0.1656708 | 0.6320225 | 0 | 0.25 | 0.5333333 | 0.09270377 | 3.464784 | 0.5331092 | 0.16 | 0.5331092 | -0.1273072 | 0 | 1.167677 | 0.4943644 | 0.494448 | 0.4944783 | 0.4944739 | 0.494476 | 0.4946811 | 0.4950431 | 0.2272727 | 0.4955687 | 0.4835567 | 0.4960497 | 0 | 0 | 0 | 1 | 1 | -0.07120238 | -0.1832198 | -0.01528915 | 1.793967 | 1.271624 | 3.521864 | 0.3 | 0.4847288 | -0.2402564 | 0.9404762 | 0.9543081 | 0 | -0.05594406 | -0.04284118 | -0.2089606 | 0.7966576 | -0.1906601 | 0.05901058 | 1.227273 | -0.1186911 | -0.2327236 | 1.295462 | 0.7966576 | 0.44 | 1.123884 | -0.04902778 | 0.1002254 | 0.1211993 | -0.06472757 | -0.2452506 | 0.4540741 | 1.209521 | -0.2820044 | -0.2824074 | 1.212798 | -0.03364483 | -0.08551357 | 2.170086 | 0.2727273 | 1.493774586 | 0.02036671 | -0.291821 | 1.071114 | 1.372001 | -0.03806899 | 1.94591 | 0.153234 | -0.06251139 | 0.04823339 | -0.04574894 | -0.04287214 | 0.0014528 | 0.0808862 | 1.002907 | 0 | -0.4241573 | 0.01251383 | 0.03486027 | 0.4540741 | 1.078183 | 0.5 | -0.2696629 | -0.5454545 | 1.167758 | 0.625 | 0 | 0.1063667 | 0.10769 | -0.3357168 | -0.2912237 | 0.1956806 | -0.625 | -0.2394736 | 0.03963804 | -0.1574558 | 0 | 0 | -0.3863553 | -0.1261491 | 1 | 1 | -0.3120155 | 0.4936582 | 0.5833333 | -0.2865535 | -0.123376 | 0 | -0.1293989 | 0.9484314 | -0.3180667 | 0 | 0.2609536 | 0.1565802 | 0.08 | 0.9558883 | 0.2402496 | -0.1365941 | 0.8222159 | 0.7226992 | -0.1177401 | 6.4209 | 1.207486 | 7.7854592 | 6.3 | 0.2827254 | 1.022911 | 0.3636364 | 1.275667 | 0 | 0.6754888 | 1.453652 | 1.186258 | 0.9566129 | 1.276677 | 0.5 | 1.272521 | 1.339893 | 0.09730163 | 0.2735898 | 0.1805346 | 1.657471 | 0.8053779 | 0.7632426 | 0.3331335 | 1.062947 | -0.3894994 | 0 | -0.3881834 | 1.717337 | 0.1139178 | 0.3275194 | 1.661932 | 0.3279133 | 0.9861111 | 0.4251474 | 0.5849287 | 0.8595661 | 1.294559 | 1.310039 | 0.9112041 | 0.4446129 | 1.253984 | 1.238814 | 1.245421 | 1.130996 | 0.7422758 | 2.055556 | 0.8179692 | 2.171098 | 0.1877778 | 0.3738194 | 0.05124809 | 0.3798173 | 0.4136534 | 0.7303222 | 2.055556 | 0.4827755 | 0.4044944 | 0.6754888 | 1.298077 | 1.02 | 0.1251124 | 0.1651755 | 0.56 | 0.4530854 | 0.6502384 | 0.4892753 | 0 | 11.11192 | 0 | 0.3676323 | 0 | 3.713572 | 0.4899153 | 6.005999 | 0 | 0.1666667 | 5.9975 | 6.03803125 | -0.1788889 | 4.708333 | 0.472028 | 2.4 | 0 | 0.5504881 | 7.667824 | 0.4894666 | 7.6284048 | 3.027553 | 0.6296754 | 0.5576438 | 0.5607058 | 0.6754888 | 0.1731342 | 0 | 0.4451651 | 2.491667 | 1.212887 | 6.03811 | 1.833314 | 6.004 | 7.50723 | 0.01020002 | 0.6402116 | 0.6444249 | 4.708333 | 0 | 0.5076419 | 5.765692 | 5.753846 | 0.2484948 | 6.718464 | 0.4956832 | 0.9939316 | 0.4854875 | 1.150837 | 0.9861111 | 1.141687 | 0 | 0.03023752 | 1.547611 | 3.651281 | 7.038242 | 1.770951 | 7.30673 | 0.2587209 | 0.25 | 1 | 0.9939449 | 1.461538 | 0 | 2.9 | 0.2537425 | 0.08656331 | 0 | 0.08492703 | 0.2492656 | 2 | 0.09308244 | 0.08756407 | 0 | 0 | 0.4721339 | 0.08157038 | 0 | 0 | 0.07806842 | 0.07750097 | 0.2857143 | 5.351858 | 1 | -0.03106945 | 0.2533664 | 0.06008727 | 5.230131 | 5.585275 | 0 | 0.05953645 | 0 | 0 | 13.62689 | 0.05739916 | 1.225012 | 0.2886751 | 6.771056 | 2.461231 | 0.0545091 | 0 | 4.84 | 5.220347 | 0.2386016 | 0.2600116 | 0.2404345 | 5.558645 | 4.84 | 0 | 1 | 0.03085697 | 0.5833333 | 2.197225 | 0.2651701 | 0.5315994 | 1.146853 | 0 | 0.530507 | 2.646439 | 1.609438 | 0.06758264 | 0 | 0 | 1.258371 | 0 | 0 | 0 | 2.944439 | 0 | 0 | 14.70688 | 0 | 3.367296 | 0 | 0 | 1.06912 | 0 | 0.6754888 | 1.211835 | -0.96 | 3.663562 | 4.909302 | 1.938915 | 0.3886818 | 0.4707389 | 0 | 1.550978 | 4.762174 | 1.791759 | 4.91426 | 0 | -1.51 | 1.292034 | 0.4063995 | 0 | 0.3166172 | 1 | 4.442651 | 0 | 0 | 0 | -0.2642342 | 2.646439 | 6.940222 | 1 | -0.3989945 | 2.166667 | 6.248043 | 1 | 5.198497 | 0 | -0.32321504 | 2.646439 | 2.026466 | 5.978886 | 0 | 7.770223 | 2.646439 | -0.2541621 | 0.5833333 | 0 | 6.746412 | 0.5953106 | -0.5978126056 | 0.5 | 0 | 3.56 | 1.984199 | 1.982275 | 1.977904 | 1.977895 | 1.978724 | 1.977913 | 1.977792 | 1.977458 | -0.2310756 | -0.2320457 | 1.980173 | -0.2338383 | -0.2331067 | -0.234253 | -0.2342573 | -0.2342484 | -0.2343097 | -0.2344787 | 0 | 3 | 0.13935456 | 7.524561 | 1.091886 | 0 | 0.3583886 | 0.5733333 | 0 | 1.13333 | 0 | 8.296297 | 1.454349 | 0 | 1.44 | 9.072801 | 0 | 1.903948 | -0.6005388 | 0 | 0 | 3.510076 | 1.098612 | -0.541784 | 2.163825 | 2.162588 | 2.16213 | 2.162165 | 2.162197 | 2.152379 | 0 | 2.15892 | 2.140003 | 2.123749 | 1 | 1 | -0.30095952 | -0.5496 | 1.088522 | 0.5 | 3.9 | 0.4051 | 0 | 0 | -0.2417433 | 5.804186 | 1 | 0 | 0 | 8.010492 | 0 | 1.846154 | 2.4737564 | 0.3333333 | 1 | 0.9166667 | 1 | -0.1468039 | 0 | 0 | 0 | 0.314646 | 1 | 2.772589 | 0.471144 | 1.241881 | 1.241309 | 1.241098 | 1.241113 | 1.241129 | 1.239612 | 1.236577 | 1.230811 | 1.223186 | 0 | 0.1091368 | 0.07794365 | 0.5 | 0.2904 | 2.055556 | 0 | 0.9667344 | 1 | 0 | 0 | 1.143951 | 2.627778 | 0 | -0.570897 | -0.8833333 | 1.422703 | 0 | -2.135 | 0 | 0 | 0 | -0.419325 | 5 | 0 | 0 | 0 | 0.4904517 | 0 | 0 | 1.611111 | 20.73104 | 0 | 0.5933966 | -0.5588 | 0 | 0.96 | 0 | 0.5773503 | 1.145333 | 1.509976 | 2 | -1.082294 | 1.38069 | -3.84 | 1 | 0 | 0 | 1 | 1 | 1.682522 | 147.9011 | 1.476 | 1.839586 | -2.5 | 1.865656 | 1.866193 | 3.954657 | 1.859283 | 1.866756 | 1.816296 | 1 | 12.01928 | 0 | 3.041667 | 0 | 0.9861111 | 1.921991 | 1.833333 | 16.00414 | 1 | 1.893847 | 1.893847 | 4.84 | 46.56323 | 1.816296 | -0.32 | 0.48 | 0 | 2.049824 | 7.56 | 2.692705 | 0.5833333 | 0 | 20.4 | 0 | 2.347902 | 2.23071 | 0 | 1.49813 | 0 | 2.048559 | 2.5 | -5.628352 | 167.534 | 2.991564 | 1 | 17.73037 | 2.937817 | 4.538462 | 2 | 1.198841 | 11.46125 | 2.864852 | 2.77299 | 3 | 1 | 5.769505 | -3.863553 | 4.736863 | 2.25 | 18.61287 | 0.6263207 | 11.46125 | 0 | -11.18711 | 1.974633 | -1.084277 | 4.736863 | -3.050561 | 1.658459 | 4 | 18.61287 | 4.736863 | 6 | 18.61287 | 11.46125 | 18.61287 | 4 | 4 | -2.944615 | 4.4 | 0 | 4.708333 | 165.4512 | 172.7503 | 4.835567 | 2.5 | 6.606882 | 5.340283 | 5.333333 | 0 | 4.736863 | -0.7844444 | 0 | 5.875903 | 9.625 | 4.962389 | 4.962389 | 6.923737 | 0.671136 | 0 | -10.08245 | 7.755242 | 5 | 172.1992 | 11.46125 | 17.8 | 0 | -13.34286 | 46.29652 | 184.9177 | 0 | 0 | 5.359572 | 0 | 2.935652 | 0 | 10 | 2.600954 | 12.71085 | 0 | 183.2252 | 10 | 2 | 9.52549 | 9.68 | 178.843 | 10 | 9.994173 | 7.175869 | 10 | 4.708333 | 6.103966 | 18.89982 | 9.812758 | 0 | 0 | 0 | 11.45526 | 5.6 | -1.775723 | 12.53 | 12.53 | 23.04 | 11.29009 | 10.2 | 6.923737 | 0 | 0 | 0 | 12.71085 | 6.606882 | 6.923737 | 74.5498748 | 35.7528108 | 12.95462 | 0 | 0 | 0 | 0 | 13.0277 | 29.31972 | 11.67758 | 0 | 26.40862 | 7.266115 | 0 | 0 | 61.86811 | 1.016064 | 0 | 8.76898 | 214.0913 | 1.126667 | 5.408872 | 15.78658 | 0 | 167.3444 | 14.69023 | 0 | 0 | 3.267106 | 14.93774586 | 11.50837 | 15.414 | 0 | -24.16 | 8.64 | -2.325556 | 13.54881 | 18 | 5.733333 | -13.87865 | 0 | 0 | 0 | -12.48 | 15.30581 | 29.60143 | 118.7362 | 75.01098 | 25.57685 | 19 | 17.70951 | 3.801509 | 3.7506 | 4.01 | 3.841675 | 3.842504 | 3.793812 | 3.794702 | 3.831833 | 3.783247 | 3.843375 | 3.795636 | 24 | 0 | 24.91667 | 3.929298 | 3.887266 | 8.609515 | 8.63568 | 8.655299 | 8.650352 | 8.648521 | 8.648659 | 8.648789 | 8.560013 | 8.494995 | 0 | 2.667677 | 9.39509 | 69.4856748 | 52.83518 | 83.11118 | -34.16 | 4.131442 | 4.099648 | 31.08374 | 0 | 29 | 4.613704 | 4.596056 | 26.46439 | 35.6 | 6.020416 | 6.073949 | 6.075061 | 6.060786 | 6.076228 | 38.34098 | 29.04 | 0 | 6.192754 | -38.28 | 5.466178 | 5.45913 | 26.46439 | 24.737564 | 1.964681 | 48.14 | 0 | 26.46439 | 0 | 26.46439 | 26.27778 | 0 | 0 | 6.482832 | 7.215486 | 7.358343 | 7.337624 | 7.340138 | 7.307773 | 7.462624 | 7.464771 | 7.437134 | 7.342778 | 7.467025 | 32 | 0 | 0 | 7.340753 | 7.601397 | 60.04 | 7.687964 | 60.3811 | 34.66667 | 0 | 63 | 0 | 6 | 64.209 | 56.87818 | 39 | 58.04186 | 19 | -56.28352 | 8.199295 | 8.199295 | 0 | 9.434123 | 76.284048 | 0 | 9.39161 | 9.591107 | 75.6 | 50 | 77.854592 | 0 | 0 | 6 | 0 | 11.45941 | 8 | 12.00055 | 24 | 95.96 | 15 | 96.6085 | 0 | 0 | 0 | 0 | 0 | 22.46439 | 0 | 0 | 0 | 122.685184 | 0 | 0 | 0 | 0 | 74.8 | 74.954 | 13 | -161.319218 | 29.04 | -178.9938 | 29.04 | 0 | 0 | 0 | 0 | 0 | 0 | 97.593984 | 0 | 40.310784 | 0 | 138.24 | 178 | -180.4224 | 204 | 0 | 175.9183 | -173.4571 | 0 | 0 | 0 | 154 | 357.528108 | 6 | 59 | 8 | 465.6323 | 0 | 694.856748 | 745.498748 | 0 | 7.858723 | 0 | 0 | 473.622958 | 6.096384 | 1479.011 | 113.996736 | 1675.34 | 1673.444 | 2140.913 | 0 | 2647.219 | 0 | 0 | 1899.779 | 0 | 0 | 0 | 2245.754 | 0 | 186.5025 | 975.1427 | 1109.506 | 0 | 0 | 0 | 0 | 0 | 0 | 114 | 60 | 105.8333 | 532 | 1884.42225 | 5981.306 | 232.438344 | 190.219 | 186.9 | 43.20409 | 4500.714 | 0.07454023 | 0.8217119 | 106.7831 | 30 | 10 | 28 | 2 | 0 | 0 | 2 | 28 | 4 | 0 | 2000000000 | 0 | 0 | 22.15167 | 9.589074 | 0 | 46.95741 | 0 | 0 | 0 | 0 | 0 | 31.57386 | 0 | 100000000 | 0 | 210
PO | CC1CO1 | ZnGA/MMT | 0.3148976 | 4.053 | 35 | 44 | 56 | 2.75936 | 79.01845 | 0.0001592238 | 0.001531239 | -0.001176089 | 0.001235762 | -0.002102802 | -0.004284118 | 0.0001211281 | 0 | 0 | 0.00014528 | 0.010769 | 0.01651755 | 0.008 | 0.4333333 | 0 | 0 | 0 | 0.02659168 | 0.03424622 | 0.07023523 | 1.145526 | 0.005091678 | 0.4734617 | 0 | -0.02020094 | 0.04166667 | 0 | 0.09360362 | 0 | 0.01429388 | 0.4583333 | 0.05625441 | -0.005613864 | 0.02322576 | 0.9994173 | -0.0338615 | -0.03435 | -0.0009253446 | 0 | 0 | 0 | 0.952549 | 0.4734617 | 0.968 | -0.03753367 | 0.1056893 | -0.02315073 | 0.625 | -0.00851425 | 0.2287901 | 0.1666667 | 0.3365044 | -0.05978126056 | 0 | 0 | 0.1756138 | -0.00907234 | 0.06919054 | 0.1666667 | 0.03643633 | 0.07407407 | 0.03238937 | -0.04298462 | 0 | 0.377494 | 0.5875903 | 0.5340283 | 0.008160984 | -0.04391515 | 0.0484 | 0.052441 | 0.747891 | 0.005117806 | -0.403978 | 0.09667344 | 0.07799723 | 0.002561581 | 0.6731763 | 0.05420054 | 0.2886751 | 0 | 0 | 0.3176375 | 0.001502791 | 0.2886751 | 0.2048559 | 5.851583 | 11.86271 | 0 | 0.7966576 | 0.1666667 | 0.117786 | 0.1906739 | 0.138069 | 0.7966576 | 0.3556757 | 0 | 0.1999813 | 0.5140187 | 0.5366667 | 0.09889943 | 0.7966576 | 0.5366667 | 0 | -0.03225577 | -0.1033333 | 0.1033333 | 0.1476 | 0.7966576 | -0.08833333 | 0.09608244 | 2.597299 | 0.7966576 | 0.3899729 | 2.401289 | 0.8337872 | 0.7966576 | 0.3899729 | 0.8916667 | -0.02461538 | 1.240597 | 0.8916667 | 0.7743902 | 0.1 | -0.24 | -0.2593677 | 0.25 | -0.1540698 | -0.02237742 | 0 | 0 | 0.7558829 | 0.7816447 | 2.351346 | -0.1208755 | 0.2727273 | 3.678255 | 0 | 0.009187432 | 0.2886751 | 0.2865169 | 0 | -0.1656708 | 0.6320225 | 0 | 0.25 | 0.5333333 | 0.09270377 | 3.464784 | 0.5331092 | 0.16 | 0.5331092 | -0.1273072 | 0 | 1.167677 | 0.4943644 | 0.494448 | 0.4944783 | 0.4944739 | 0.494476 | 0.4946811 | 0.4950431 | 0.2272727 | 0.4955687 | 0.4835567 | 0.4960497 | 0 | 0 | 0 | 1 | 1 | -0.07120238 | -0.1832198 | -0.01528915 | 1.793967 | 1.271624 | 3.521864 | 0.3 | 0.4847288 | -0.2402564 | 0.9404762 | 0.9543081 | 0 | -0.05594406 | -0.04284118 | -0.2089606 | 0.7966576 | -0.1906601 | 0.05909057 | 1.227273 | -0.1186911 | -0.2327236 | 1.295462 | 0.7966576 | 0.44 | 1.123884 | -0.04902778 | 0.1000642 | 0.1211942 | -0.06468147 | -0.2452506 | 0.4540741 | 1.209521 | -0.2820044 | -0.2824074 | 1.212798 | -0.03364483 | -0.08551357 | 2.170086 | 0.2727273 | 1.493774586 | 0.02036671 | -0.291821 | 1.071114 | 1.372001 | -0.03823118 | 1.94591 | 0.1534108 | -0.06317775 | 0.04851601 | -0.04637188 | -0.04349138 | 0.0014528 | 0.08096006 | 1.002907 | 0 | -0.4241573 | 0.01207561 | 0.034618 | 0.4540741 | 1.078183 | 0.5 | -0.2696629 | -0.5454545 | 1.167758 | 0.625 | 0 | 0.1063667 | 0.10769 | -0.3357168 | -0.2912237 | 0.1950275 | -0.625 | -0.2394736 | 0.03945506 | -0.1574558 | 0 | 0 | -0.3863553 | -0.1266766 | 1 | 1 | -0.3120155 | 0.4936582 | 0.5833333 | -0.2865535 | -0.1237395 | 0 | -0.1298728 | 0.9491341 | -0.3180667 | 0 | 0.2597743 | 0.1565802 | 0.08 | 0.9566123 | 0.2402496 | -0.1365941 | 0.8222159 | 0.7226992 | -0.1181603 | 6.4209 | 1.207486 | 7.7854592 | 6.3 | 0.2819371 | 1.022911 | 0.3636364 | 1.275667 | 0 | 0.6754888 | 1.453652 | 1.186258 | 0.9566129 | 1.276677 | 0.5 | 1.272521 | 1.339893 | 0.09767197 | 0.273818 | 0.1808805 | 1.657471 | 0.8056281 | 0.7630997 | 0.332256 | 1.062947 | -0.3894994 | 0 | -0.3881834 | 1.717337 | 0.1131073 | 0.3275194 | 1.661932 | 0.3279133 | 0.9861111 | 0.4251474 | 0.5846473 | 0.8595661 | 1.294559 | 1.310039 | 0.9112041 | 0.4446129 | 1.253984 | 1.238814 | 1.245421 | 1.130996 | 0.7423477 | 2.055556 | 0.817412 | 2.171098 | 0.1877778 | 0.3733683 | 0.05101758 | 0.3798173 | 0.4127169 | 0.7303741 | 2.055556 | 0.4827755 | 0.4044944 | 0.6754888 | 1.298077 | 1.02 | 0.1255316 | 0.1651755 | 0.56 | 0.4519708 | 0.6502384 | 0.4892753 | 0 | 11.11192 | 0 | 0.3672604 | 0 | 3.713572 | 0.4914254 | 6.005999 | 0 | 0.1666667 | 5.9975 | 6.03803125 | -0.1788889 | 4.708333 | 0.472028 | 2.4 | 0 | 0.5489362 | 7.667824 | 0.4886019 | 7.6284048 | 3.027553 | 0.6296754 | 0.556116 | 0.5591635 | 0.6754888 | 0.1731342 | 0 | 0.4444288 | 2.491667 | 1.214495 | 6.03811 | 1.833314 | 6.004 | 7.50723 | 0.00991233 | 0.6402116 | 0.6444249 | 4.708333 | 0 | 0.5066312 | 5.765692 | 5.753846 | 0.2484948 | 6.718464 | 0.4946962 | 0.9939316 | 0.4845208 | 1.150837 | 0.9861111 | 1.142712 | 0 | 0.030704 | 1.547285 | 3.651281 | 7.037604 | 1.770951 | 7.306949 | 0.2587209 | 0.25 | 1 | 0.9939449 | 1.461538 | 0 | 2.9 | 0.2532344 | 0.08944876 | 0 | 0.08775793 | 0.2492656 | 2 | 0.09463583 | 0.09048288 | 0 | 0 | 0.4711936 | 0.08428939 | 0 | 0 | 0.0806707 | 0.08008434 | 0.2857143 | 5.351858 | 1 | -0.03083432 | 0.2537393 | 0.06209018 | 5.229352 | 5.585423 | 0 | 0.06152099 | 0 | 0 | 13.62689 | 0.05931246 | 1.226328 | 0.2886751 | 6.772809 | 2.461231 | 0.05632607 | 0 | 4.84 | 5.219588 | 0.2392146 | 0.2604319 | 0.2410489 | 5.558826 | 4.84 | 0 | 1 | 0.03085697 | 0.5833333 | 2.197225 | 0.2657246 | 0.5305409 | 1.148054 | 0 | 0.5294507 | 2.646439 | 1.609438 | 0.06983539 | 0 | 0 | 1.259737 | 0 | 0 | 0 | 2.944439 | 0 | 0 | 14.70688 | 0 | 3.367296 | 0 | 0 | 1.071424 | 0 | 0.6754888 | 1.211408 | -0.96 | 3.663562 | 4.911612 | 1.938915 | 0.3879061 | 0.4698008 | 0 | 1.550978 | 4.762174 | 1.791759 | 4.916736 | 0 | -1.51 | 1.293438 | 0.4055887 | 0 | 0.3170081 | 1 | 4.442651 | 0 | 0 | 0 | -0.2652408 | 2.646439 | 6.940222 | 1 | -0.3989945 | 2.166667 | 6.248043 | 1 | 5.198497 | 0 | -0.32321504 | 2.646439 | 2.026466 | 5.978886 | 0 | 7.770223 | 2.646439 | -0.2541621 | 0.5833333 | 0 | 6.746412 | 0.5941274 | -0.5978126056 | 0.5 | 0 | 3.56 | 1.984199 | 1.982275 | 1.977904 | 1.977895 | 1.978724 | 1.977913 | 1.977792 | 1.977458 | -0.2310756 | -0.2320457 | 1.980173 | -0.2338383 | -0.2331067 | -0.234253 | -0.2342573 | -0.2342484 | -0.2343097 | -0.2344787 | 0 | 3 | 0.13935456 | 7.524561 | 1.089623 | 0 | 0.3592991 | 0.5733333 | 0 | 1.133299 | 0 | 8.296297 | 1.453443 | 0 | 1.44 | 9.072801 | 0 | 1.903629 | -0.6005388 | 0 | 0 | 3.510076 | 1.098612 | -0.541784 | 2.163825 | 2.162588 | 2.16213 | 2.162165 | 2.162197 | 2.152379 | 0 | 2.15892 | 2.140003 | 2.123749 | 1 | 1 | -0.30095952 | -0.5496 | 1.091473 | 0.5 | 3.9 | 0.4051 | 0 | 0 | -0.246028 | 5.804186 | 1 | 0 | 0 | 8.010492 | 0 | 1.846154 | 2.4737564 | 0.3333333 | 1 | 0.9166667 | 1 | -0.1468039 | 0 | 0 | 0 | 0.314646 | 1 | 2.772589 | 0.471144 | 1.241881 | 1.241309 | 1.241098 | 1.241113 | 1.241129 | 1.239612 | 1.236577 | 1.230811 | 1.223186 | 0 | 0.1127747 | 0.07777697 | 0.5 | 0.2904 | 2.055556 | 0 | 0.9667344 | 1 | 0 | 0 | 1.143951 | 2.627778 | 0 | -0.570897 | -0.8833333 | 1.422703 | 0 | -2.135 | 0 | 0 | 0 | -0.419325 | 5 | 0 | 0 | 0 | 0.489461 | 0 | 0 | 1.611111 | 20.73104 | 0 | 0.5933966 | -0.5588 | 0 | 0.96 | 0 | 0.5773503 | 1.145333 | 1.509976 | 2 | -1.082294 | 1.38069 | -3.84 | 1 | 0 | 0 | 1 | 1 | 1.682522 | 147.9011 | 1.476 | 1.839586 | -2.5 | 1.865656 | 1.866193 | 3.942692 | 1.859283 | 1.866756 | 1.816296 | 1 | 12.01928 | 0 | 3.041667 | 0 | 0.9861111 | 1.921991 | 1.833333 | 16.00414 | 1 | 1.893847 | 1.893847 | 4.84 | 46.56323 | 1.816296 | -0.32 | 0.48 | 0 | 2.049824 | 7.56 | 2.692705 | 0.5833333 | 0 | 20.4 | 0 | 2.347902 | 2.23071 | 0 | 1.502384 | 0 | 2.048559 | 2.5 | -5.628352 | 167.534 | 2.991564 | 1 | 17.73037 | 2.937817 | 4.538462 | 2 | 1.222136 | 11.46125 | 2.864852 | 2.76942 | 3 | 1 | 5.766229 | -3.863553 | 4.736863 | 2.25 | 18.61287 | 0.6263207 | 11.46125 | 0 | -11.18711 | 1.974633 | -1.10456 | 4.736863 | -3.050561 | 1.680408 | 4 | 18.61287 | 4.736863 | 6 | 18.61287 | 11.46125 | 18.61287 | 4 | 4 | -2.944615 | 4.4 | 0 | 4.708333 | 165.4512 | 172.7503 | 4.835567 | 2.5 | 6.606882 | 5.340283 | 5.333333 | 0 | 4.736863 | -0.7844444 | 0 | 5.875903 | 9.625 | 4.962389 | 4.962389 | 6.923737 | 0.6497697 | 0 | -10.08245 | 7.755242 | 5 | 172.203 | 11.46125 | 17.8 | 0 | -13.34286 | 46.29652 | 184.9177 | 0 | 0 | 5.359572 | 0 | 2.935652 | 0 | 10 | 2.600954 | 12.71085 | 0 | 183.1687 | 10 | 2 | 9.52549 | 9.68 | 178.8551 | 10 | 9.994173 | 7.175869 | 10 | 4.708333 | 6.103966 | 18.84316 | 9.812758 | 0 | 0 | 0 | 11.45526 | 5.6 | -1.775723 | 12.53 | 12.53 | 23.04 | 11.29009 | 10.2 | 6.923737 | 0 | 0 | 0 | 12.71085 | 6.606882 | 6.923737 | 74.5498748 | 35.7528108 | 12.95462 | 0 | 0 | 0 | 0 | 13.0277 | 29.31972 | 11.67758 | 0 | 26.34572 | 7.286326 | 0 | 0 | 61.86811 | 1.016064 | 0 | 8.76898 | 214.0913 | 1.126667 | 5.399966 | 15.77073 | 0 | 167.3444 | 14.69023 | 0 | 0 | 3.342141 | 14.93774586 | 11.50837 | 15.414 | 0 | -24.16 | 8.64 | -2.325556 | 13.5734 | 18 | 5.733333 | -13.87865 | 0 | 0 | 0 | -12.48 | 15.30581 | 29.60143 | 118.7362 | 75.01098 | 25.57685 | 19 | 17.70951 | 3.801509 | 3.7506 | 4.01 | 3.841675 | 3.842504 | 3.793812 | 3.794702 | 3.831833 | 3.783247 | 3.843375 | 3.795636 | 24 | 0 | 24.91667 | 3.929298 | 3.887266 | 8.609515 | 8.63568 | 8.655299 | 8.650352 | 8.648521 | 8.648659 | 8.648789 | 8.560013 | 8.494995 | 0 | 2.667677 | 9.39509 | 69.4856748 | 52.79152 | 83.08506 | -34.16 | 4.131442 | 4.099648 | 31.08374 | 0 | 29 | 4.613704 | 4.596056 | 26.46439 | 35.6 | 6.020416 | 6.073949 | 6.075061 | 6.060786 | 6.076228 | 38.58289 | 29.04 | 0 | 6.192754 | -38.28 | 5.466178 | 5.45913 | 26.46439 | 24.737564 | 1.964681 | 48.14 | 0 | 26.46439 | 0 | 26.46439 | 26.27778 | 0 | 0 | 6.482832 | 7.215486 | 7.358343 | 7.337624 | 7.340138 | 7.307773 | 7.462624 | 7.464771 | 7.437134 | 7.342778 | 7.467025 | 32 | 0 | 0 | 7.340753 | 7.601397 | 60.04 | 7.687964 | 60.3811 | 34.66667 | 0 | 63 | 0 | 6 | 64.209 | 56.87818 | 39 | 58.04186 | 19 | -56.28352 | 8.199295 | 8.199295 | 0 | 9.434123 | 76.284048 | 0 | 9.39161 | 9.591107 | 75.6 | 50 | 77.854592 | 0 | 0 | 6 | 0 | 11.45941 | 8 | 12.00055 | 24 | 95.96 | 15 | 96.6085 | 0 | 0 | 0 | 0 | 0 | 22.46439 | 0 | 0 | 0 | 122.685184 | 0 | 0 | 0 | 0 | 74.8 | 74.954 | 13 | -161.319218 | 29.04 | -178.9938 | 29.04 | 0 | 0 | 0 | 0 | 0 | 0 | 97.593984 | 0 | 40.310784 | 0 | 138.24 | 178 | -180.4224 | 204 | 0 | 175.9183 | -173.4571 | 0 | 0 | 0 | 154 | 357.528108 | 6 | 59 | 8 | 465.6323 | 0 | 694.856748 | 745.498748 | 0 | 7.858723 | 0 | 0 | 473.622958 | 6.096384 | 1479.011 | 113.996736 | 1675.34 | 1673.444 | 2140.913 | 0 | 2647.219 | 0 | 0 | 1899.779 | 0 | 0 | 0 | 2245.754 | 0 | 186.5025 | 975.1427 | 1109.506 | 0 | 0 | 0 | 0 | 0 | 0 | 118 | 68 | 111.0833 | 580 | 2052.900547 | 6634.296 | 254.214124 | 207.9415 | 204.15 | 48.22008 | 4933.753 | 0.06554772 | 0.9011757 | 116.0837 | 33 | 11 | 31 | 2 | 0 | 0 | 2 | 31 | 4 | 0 | 2200000000 | 0 | 0 | 22.15167 | 9.589074 | 0 | 53.37824 | 0 | 0 | 0 | 0 | 0 | 34.577446 | 0 | 100000000 | 0 | 210
PO | CC1CO1 | ZnGA/PFC | 0.3148976 | 4.053 | 35 | 44 | 54 | 2.776032 | 79.09675 | 0.0002038335 | 0.001531239 | -0.001176089 | 0.001258315 | -0.002102802 | -0.004284118 | 9.936507e-05 | 0 | 0 | 0.00014528 | 0.010769 | 0.01651755 | 0.008 | 0.4333333 | 0 | 0 | 0 | 0.02659168 | 0.03406163 | 0.06935858 | 1.145526 | 0.005091678 | 0.4734617 | 0 | -0.02020094 | 0.04166667 | 0 | 0.09261017 | 0 | 0.01460829 | 0.4583333 | 0.05580256 | -0.005671044 | 0.02322576 | 0.9994173 | -0.0338615 | -0.03435 | -0.000775034 | 0 | 0 | 0 | 0.952549 | 0.4734617 | 0.968 | -0.03753367 | 0.1056029 | -0.02315073 | 0.625 | -0.008610096 | 0.2287901 | 0.1666667 | 0.3365044 | -0.05978126056 | 0 | 0 | 0.173549 | -0.009173571 | 0.06919054 | 0.1666667 | 0.03725441 | 0.07407407 | 0.03310907 | -0.04298462 | 0 | 0.377494 | 0.5875903 | 0.5340283 | 0.008563844 | -0.04391515 | 0.0484 | 0.052441 | 0.747891 | 0.005498102 | -0.403978 | 0.09667344 | 0.07799723 | 0.002900058 | 0.6731763 | 0.05420054 | 0.2886751 | 0 | 0 | 0.3176375 | 0.001502791 | 0.2886751 | 0.2048559 | 5.851583 | 11.86271 | 0 | 0.7966576 | 0.1666667 | 0.117786 | 0.1906739 | 0.138069 | 0.7966576 | 0.3556757 | 0 | 0.1999813 | 0.5140187 | 0.5366667 | 0.09889943 | 0.7966576 | 0.5366667 | 0 | -0.03225577 | -0.1033333 | 0.1033333 | 0.1476 | 0.7966576 | -0.08833333 | 0.09873569 | 2.597299 | 0.7966576 | 0.3899729 | 2.401289 | 0.8337872 | 0.7966576 | 0.3899729 | 0.8916667 | -0.02461538 | 1.240597 | 0.8916667 | 0.7743902 | 0.1 | -0.24 | -0.2593677 | 0.25 | -0.1540698 | -0.02199848 | 0 | 0 | 0.7558829 | 0.7816447 | 2.351346 | -0.1208755 | 0.2727273 | 3.678255 | 0 | 0.009187432 | 0.2886751 | 0.2865169 | 0 | -0.1656708 | 0.6320225 | 0 | 0.25 | 0.5333333 | 0.09270377 | 3.464784 | 0.5331092 | 0.16 | 0.5331092 | -0.1273072 | 0 | 1.167677 | 0.4943644 | 0.494448 | 0.4944783 | 0.4944739 | 0.494476 | 0.4946811 | 0.4950431 | 0.2272727 | 0.4955687 | 0.4835567 | 0.4960497 | 0 | 0 | 0 | 1 | 1 | -0.07120238 | -0.1832198 | -0.01528915 | 1.793967 | 1.271624 | 3.521864 | 0.3 | 0.4847288 | -0.2402564 | 0.9404762 | 0.9543081 | 0 | -0.05594406 | -0.04284118 | -0.2089606 | 0.7966576 | -0.1906601 | 0.06011922 | 1.227273 | -0.1186911 | -0.2327236 | 1.295462 | 0.7966576 | 0.44 | 1.123884 | -0.04902778 | 0.1021756 | 0.1230572 | -0.06366928 | -0.2452506 | 0.4540741 | 1.209521 | -0.2820044 | -0.2824074 | 1.212798 | -0.03364483 | -0.08551357 | 2.170086 | 0.2727273 | 1.493774586 | 0.02036671 | -0.291821 | 1.071114 | 1.372001 | -0.03989609 | 1.94591 | 0.159174 | -0.06456064 | 0.05057779 | -0.04608387 | -0.04316875 | 0.0014528 | 0.08469524 | 1.002907 | 0 | -0.4241573 | 0.01325182 | 0.03637443 | 0.4540741 | 1.078183 | 0.5 | -0.2696629 | -0.5454545 | 1.167758 | 0.625 | 0 | 0.1063667 | 0.10769 | -0.3357168 | -0.2912237 | 0.1994768 | -0.625 | -0.2394736 | 0.04135054 | -0.1574558 | 0 | 0 | -0.3863553 | -0.1274091 | 1 | 1 | -0.3120155 | 0.4936582 | 0.5833333 | -0.2865535 | -0.1245846 | 0 | -0.1306947 | 0.94922 | -0.3180667 | 0 | 0.2654729 | 0.1565802 | 0.08 | 0.9567833 | 0.2402496 | -0.1365941 | 0.8222159 | 0.7226992 | -0.1186508 | 6.4209 | 1.207486 | 7.7854592 | 6.3 | 0.2885128 | 1.022911 | 0.3636364 | 1.275667 | 0 | 0.6754888 | 1.453652 | 1.186258 | 0.9566129 | 1.276677 | 0.5 | 1.272521 | 1.339893 | 0.1007709 | 0.2761953 | 0.1856983 | 1.657471 | 0.8041647 | 0.7625923 | 0.3400708 | 1.062947 | -0.3894994 | 0 | -0.3881834 | 1.717337 | 0.1157259 | 0.3275194 | 1.661932 | 0.3279133 | 0.9861111 | 0.4251474 | 0.5840171 | 0.8595661 | 1.294559 | 1.310039 | 0.9112041 | 0.4446129 | 1.253984 | 1.238814 | 1.245421 | 1.130996 | 0.7404295 | 2.055556 | 0.8174215 | 2.171098 | 0.1877778 | 0.3823078 | 0.05342054 | 0.3798173 | 0.4237344 | 0.7284346 | 2.055556 | 0.4827755 | 0.4044944 | 0.6754888 | 1.298077 | 1.02 | 0.1292027 | 0.1651755 | 0.56 | 0.4637781 | 0.6502384 | 0.4892753 | 0 | 11.11192 | 0 | 0.3798958 | 0 | 3.713572 | 0.4821216 | 6.005999 | 0 | 0.1666667 | 5.9975 | 6.03803125 | -0.1788889 | 4.708333 | 0.472028 | 2.4 | 0 | 0.5625777 | 7.667824 | 0.5024052 | 7.6284048 | 3.027553 | 0.6296754 | 0.5694776 | 0.5726082 | 0.6754888 | 0.1731342 | 0 | 0.4394205 | 2.491667 | 1.215585 | 6.03811 | 1.833314 | 6.004 | 7.50723 | 0.00859747 | 0.6402116 | 0.6444249 | 4.708333 | 0 | 0.5019002 | 5.765692 | 5.753846 | 0.2484948 | 6.718464 | 0.4901022 | 0.9939316 | 0.4800599 | 1.150837 | 0.9861111 | 1.144496 | 0 | 0.03443325 | 1.549718 | 3.651281 | 7.034876 | 1.770951 | 7.306881 | 0.2587209 | 0.25 | 1 | 0.9939449 | 1.461538 | 0 | 2.9 | 0.2518527 | 0.07167122 | 0 | 0.07031643 | 0.2492656 | 2 | 0.08425679 | 0.07249981 | 0 | 0 | 0.4668793 | 0.06753725 | 0 | 0 | 0.06463776 | 0.06416793 | 0.2857143 | 5.351858 | 1 | -0.0284067 | 0.2575809 | 0.04975004 | 5.226303 | 5.58506 | 0 | 0.04929397 | 0 | 0 | 13.62689 | 0.04752438 | 1.229749 | 0.2886751 | 6.762008 | 2.461231 | 0.04513151 | 0 | 4.84 | 5.216533 | 0.2448913 | 0.2646229 | 0.246738 | 5.558555 | 4.84 | 0 | 1 | 0.03085697 | 0.5833333 | 2.197225 | 0.2709294 | 0.5256196 | 1.152101 | 0 | 0.5245469 | 2.646439 | 1.609438 | 0.05595592 | 0 | 0 | 1.263616 | 0 | 0 | 0 | 2.944439 | 0 | 0 | 14.70688 | 0 | 3.367296 | 0 | 0 | 1.0572288 | 0 | 0.6754888 | 1.211136 | -0.96 | 3.663562 | 4.897379 | 1.938915 | 0.3849296 | 0.4657391 | 0 | 1.550978 | 4.762174 | 1.791759 | 4.901485 | 0 | -1.51 | 1.297847 | 0.4023836 | 0 | 0.3222628 | 1 | 4.442651 | 0 | 0 | 0 | -0.2678283 | 2.646439 | 6.940222 | 1 | -0.3989945 | 2.166667 | 6.248043 | 1 | 5.198497 | 0 | -0.32321504 | 2.646439 | 2.026466 | 5.978886 | 0 | 7.770223 | 2.646439 | -0.2541621 | 0.5833333 | 0 | 6.746412 | 0.5879135 | -0.5978126056 | 0.5 | 0 | 3.56 | 1.984199 | 1.982275 | 1.977904 | 1.977895 | 1.978724 | 1.977913 | 1.977792 | 1.977458 | -0.2310756 | -0.2320457 | 1.980173 | -0.2338383 | -0.2331067 | -0.234253 | -0.2342573 | -0.2342484 | -0.2343097 | -0.2344787 | 0 | 3 | 0.13935456 | 7.524561 | 1.115178 | 0 | 0.3744622 | 0.5733333 | 0 | 1.120812 | 0 | 8.296297 | 1.449764 | 0 | 1.44 | 9.072801 | 0 | 1.901449 | -0.6005388 | 0 | 0 | 3.510076 | 1.098612 | -0.541784 | 2.163825 | 2.162588 | 2.16213 | 2.162165 | 2.162197 | 2.152379 | 0 | 2.15892 | 2.140003 | 2.123749 | 1 | 1 | -0.30095952 | -0.5496 | 1.073293 | 0.5 | 3.9 | 0.4051 | 0 | 0 | -0.2456077 | 5.804186 | 1 | 0 | 0 | 8.010492 | 0 | 1.846154 | 2.4737564 | 0.3333333 | 1 | 0.9166667 | 1 | -0.1468039 | 0 | 0 | 0 | 0.314646 | 1 | 2.772589 | 0.471144 | 1.241881 | 1.241309 | 1.241098 | 1.241113 | 1.241129 | 1.239612 | 1.236577 | 1.230811 | 1.223186 | 0 | 0.09036126 | 0.08088313 | 0.5 | 0.2904 | 2.055556 | 0 | 0.9667344 | 1 | 0 | 0 | 1.143951 | 2.627778 | 0 | -0.570897 | -0.8833333 | 1.422703 | 0 | -2.135 | 0 | 0 | 0 | -0.419325 | 5 | 0 | 0 | 0 | 0.4896414 | 0 | 0 | 1.611111 | 20.73104 | 0 | 0.5933966 | -0.5588 | 0 | 0.96 | 0 | 0.5773503 | 1.145333 | 1.509976 | 2 | -1.082294 | 1.38069 | -3.84 | 1 | 0 | 0 | 1 | 1 | 1.682522 | 147.9011 | 1.476 | 1.839586 | -2.5 | 1.865656 | 1.866193 | 4.038333 | 1.859283 | 1.866756 | 1.816296 | 1 | 12.01928 | 0 | 3.041667 | 0 | 0.9861111 | 1.921991 | 1.833333 | 16.00414 | 1 | 1.893847 | 1.893847 | 4.84 | 46.56323 | 1.816296 | -0.32 | 0.48 | 0 | 2.049824 | 7.56 | 2.692705 | 0.5833333 | 0 | 20.4 | 0 | 2.347902 | 2.23071 | 0 | 1.543721 | 0 | 2.048559 | 2.5 | -5.628352 | 167.534 | 2.991564 | 1 | 17.73037 | 2.937817 | 4.538462 | 2 | 1.256274 | 11.46125 | 2.864852 | 2.766006 | 3 | 1 | 5.757269 | -3.863553 | 4.736863 | 2.25 | 18.61287 | 0.6263207 | 11.46125 | 0 | -11.18711 | 1.974633 | -1.101032 | 4.736863 | -3.050561 | 1.54518 | 4 | 18.61287 | 4.736863 | 6 | 18.61287 | 11.46125 | 18.61287 | 4 | 4 | -2.944615 | 4.4 | 0 | 4.708333 | 165.4512 | 172.7503 | 4.835567 | 2.5 | 6.606882 | 5.340283 | 5.333333 | 0 | 4.736863 | -0.7844444 | 0 | 5.875903 | 9.625 | 4.962389 | 4.962389 | 6.923737 | 0.7092711 | 0 | -10.08245 | 7.755242 | 5 | 172.2242 | 11.46125 | 17.8 | 0 | -13.34286 | 46.29652 | 184.9177 | 0 | 0 | 5.359572 | 0 | 2.935652 | 0 | 10 | 2.600954 | 12.71085 | 0 | 183.5163 | 10 | 2 | 9.52549 | 9.68 | 178.889 | 10 | 9.994173 | 7.175869 | 10 | 4.708333 | 6.103966 | 19.3014 | 9.812758 | 0 | 0 | 0 | 11.45526 | 5.6 | -1.775723 | 12.53 | 12.53 | 23.04 | 11.29009 | 10.2 | 6.923737 | 0 | 0 | 0 | 12.71085 | 6.606882 | 6.923737 | 74.5498748 | 35.7528108 | 12.95462 | 0 | 0 | 0 | 0 | 13.0277 | 29.31972 | 11.67758 | 0 | 27.02985 | 7.483947 | 0 | 0 | 61.86811 | 1.016064 | 0 | 8.76898 | 214.0913 | 1.126667 | 5.412538 | 15.73529 | 0 | 167.3444 | 14.69023 | 0 | 0 | 2.879844 | 14.93774586 | 11.50837 | 15.414 | 0 | -24.16 | 8.64 | -2.325556 | 13.85235 | 18 | 5.733333 | -13.87865 | 0 | 0 | 0 | -12.48 | 15.30581 | 29.60143 | 118.7362 | 75.01098 | 25.57685 | 19 | 17.70951 | 3.801509 | 3.7506 | 4.01 | 3.841675 | 3.842504 | 3.793812 | 3.794702 | 3.831833 | 3.783247 | 3.843375 | 3.795636 | 24 | 0 | 24.91667 | 3.929298 | 3.887266 | 8.609515 | 8.63568 | 8.655299 | 8.650352 | 8.648521 | 8.648659 | 8.648789 | 8.560013 | 8.494995 | 0 | 2.667677 | 9.39509 | 69.4856748 | 52.70748 | 83.00308 | -34.16 | 4.131442 | 4.099648 | 31.08374 | 0 | 29 | 4.613704 | 4.596056 | 26.46439 | 35.6 | 6.020416 | 6.073949 | 6.075061 | 6.060786 | 6.076228 | 37.09247 | 29.04 | 0 | 6.192754 | -38.28 | 5.466178 | 5.45913 | 26.46439 | 24.737564 | 1.964681 | 48.14 | 0 | 26.46439 | 0 | 26.46439 | 26.27778 | 0 | 0 | 6.482832 | 7.215486 | 7.358343 | 7.337624 | 7.340138 | 7.307773 | 7.462624 | 7.464771 | 7.437134 | 7.342778 | 7.467025 | 32 | 0 | 0 | 7.340753 | 7.601397 | 60.04 | 7.687964 | 60.3811 | 34.66667 | 0 | 63 | 0 | 6 | 64.209 | 56.87818 | 39 | 58.04186 | 19 | -56.28352 | 8.199295 | 8.199295 | 0 | 9.434123 | 76.284048 | 0 | 9.39161 | 9.591107 | 75.6 | 50 | 77.854592 | 0 | 0 | 6 | 0 | 11.45941 | 8 | 12.00055 | 24 | 95.96 | 15 | 96.6085 | 0 | 0 | 0 | 0 | 0 | 22.46439 | 0 | 0 | 0 | 122.685184 | 0 | 0 | 0 | 0 | 74.8 | 74.954 | 13 | -161.319218 | 29.04 | -178.9938 | 29.04 | 0 | 0 | 0 | 0 | 0 | 0 | 97.593984 | 0 | 40.310784 | 0 | 138.24 | 178 | -180.4224 | 204 | 0 | 175.9183 | -173.4571 | 0 | 0 | 0 | 154 | 357.528108 | 6 | 59 | 8 | 465.6323 | 0 | 694.856748 | 745.498748 | 0 | 7.858723 | 0 | 0 | 473.622958 | 6.096384 | 1479.011 | 113.996736 | 1675.34 | 1673.444 | 2140.913 | 0 | 2647.219 | 0 | 0 | 1899.779 | 0 | 0 | 0 | 2245.754 | 0 | 186.5025 | 975.1427 | 1109.506 | 0 | 0 | 0 | 0 | 0 | 0 | 123 | 48 | 102 | 472 | 1691.729777 | 5098.842 | 196.4273 | 161.2765 | 158.65 | 35.96102 | 3761.429 | 0.2707111 | 0.5886257 | 121.9933 | 25 | 9 | 22 | 3 | 0 | 0 | 3 | 22 | 4 | 0 | 1800000000 | 0 | 0 | 22.15167 | 9.589074 | 0 | 27.69495 | 12.15204 | 0 | 0 | 0 | 0 | 27.236688 | 0 | 100000000 | 0 | 210
PO | CC1CO1 | ZnGA/DMAPM | 0.3148976 | 4.053 | 35 | 44 | 72 | 2.9352384 | 79.08636 | 0.0001970054 | 0.001531239 | -0.001176089 | 0.001255407 | -0.002102802 | -0.004284118 | 0.0001028028 | 0 | 0 | 0.00014528 | 0.010769 | 0.01651755 | 0.008 | 0.4333333 | 0 | 0 | 0 | 0.02659168 | 0.03408101 | 0.06946911 | 1.145526 | 0.005091678 | 0.4734617 | 0 | -0.02020094 | 0.04166667 | 0 | 0.09276108 | 0 | 0.01456815 | 0.4583333 | 0.05588551 | -0.005660342 | 0.02322576 | 0.9994173 | -0.0338615 | -0.03435 | -0.0007994437 | 0 | 0 | 0 | 0.952549 | 0.4734617 | 0.968 | -0.03753367 | 0.1056715 | -0.02315073 | 0.625 | -0.008590799 | 0.2287901 | 0.1666667 | 0.3365044 | -0.05978126056 | 0 | 0 | 0.1739946 | -0.009153887 | 0.06919054 | 0.1666667 | 0.03714869 | 0.07407407 | 0.03301641 | -0.04298462 | 0 | 0.377494 | 0.5875903 | 0.5340283 | 0.008514135 | -0.04391515 | 0.0484 | 0.052441 | 0.747891 | 0.005437284 | -0.403978 | 0.09667344 | 0.07799723 | 0.00284565 | 0.6731763 | 0.05420054 | 0.2886751 | 0 | 0 | 0.3176375 | 0.001502791 | 0.2886751 | 0.2048559 | 5.851583 | 11.86271 | 0 | 0.7966576 | 0.1666667 | 0.117786 | 0.1906739 | 0.138069 | 0.7966576 | 0.3556757 | 0 | 0.1999813 | 0.5140187 | 0.5366667 | 0.09889943 | 0.7966576 | 0.5366667 | 0 | -0.03225577 | -0.1033333 | 0.1033333 | 0.1476 | 0.7966576 | -0.08833333 | 0.09838353 | 2.597299 | 0.7966576 | 0.3899729 | 2.401289 | 0.8337872 | 0.7966576 | 0.3899729 | 0.8916667 | -0.02461538 | 1.240597 | 0.8916667 | 0.7743902 | 0.1 | -0.24 | -0.2593677 | 0.25 | -0.1540698 | -0.02205359 | 0 | 0 | 0.7558829 | 0.7816447 | 2.351346 | -0.1208755 | 0.2727273 | 3.678255 | 0 | 0.009187432 | 0.2886751 | 0.2865169 | 0 | -0.1656708 | 0.6320225 | 0 | 0.25 | 0.5333333 | 0.09270377 | 3.464784 | 0.5331092 | 0.16 | 0.5331092 | -0.1273072 | 0 | 1.167677 | 0.4943644 | 0.494448 | 0.4944783 | 0.4944739 | 0.494476 | 0.4946811 | 0.4950431 | 0.2272727 | 0.4955687 | 0.4835567 | 0.4960497 | 0 | 0 | 0 | 1 | 1 | -0.07120238 | -0.1832198 | -0.01528915 | 1.793967 | 1.271624 | 3.521864 | 0.3 | 0.4847288 | -0.2402564 | 0.9404762 | 0.9543081 | 0 | -0.05594406 | -0.04284118 | -0.2089606 | 0.7966576 | -0.1906601 | 0.0599638 | 1.227273 | -0.1186911 | -0.2327236 | 1.295462 | 0.7966576 | 0.44 | 1.123884 | -0.04902778 | 0.1018957 | 0.1227899 | -0.06381897 | -0.2452506 | 0.4540741 | 1.209521 | -0.2820044 | -0.2824074 | 1.212798 | -0.03364483 | -0.08551357 | 2.170086 | 0.2727273 | 1.493774586 | 0.02036671 | -0.291821 | 1.071114 | 1.372001 | -0.03963843 | 1.94591 | 0.1583922 | -0.06429361 | 0.05025144 | -0.0460591 | -0.043149 | 0.0014528 | 0.08413879 | 1.002907 | 0 | -0.4241573 | 0.0131368 | 0.03615761 | 0.4540741 | 1.078183 | 0.5 | -0.2696629 | -0.5454545 | 1.167758 | 0.625 | 0 | 0.1063667 | 0.10769 | -0.3357168 | -0.2912237 | 0.1988963 | -0.625 | -0.2394736 | 0.04110777 | -0.1574558 | 0 | 0 | -0.3863553 | -0.1272549 | 1 | 1 | -0.3120155 | 0.4936582 | 0.5833333 | -0.2865535 | -0.1244298 | 0 | -0.130533 | 0.9491285 | -0.3180667 | 0 | 0.2647394 | 0.1565802 | 0.08 | 0.9566781 | 0.2402496 | -0.1365941 | 0.8222159 | 0.7226992 | -0.118542 | 6.4209 | 1.207486 | 7.7854592 | 6.3 | 0.2876496 | 1.022911 | 0.3636364 | 1.275667 | 0 | 0.6754888 | 1.453652 | 1.186258 | 0.9566129 | 1.276677 | 0.5 | 1.272521 | 1.339893 | 0.1002848 | 0.2758405 | 0.1849611 | 1.657471 | 0.8043278 | 0.7626481 | 0.3390432 | 1.062947 | -0.3894994 | 0 | -0.3881834 | 1.717337 | 0.1153967 | 0.3275194 | 1.661932 | 0.3279133 | 0.9861111 | 0.4251474 | 0.5841107 | 0.8595661 | 1.294559 | 1.310039 | 0.9112041 | 0.4446129 | 1.253984 | 1.238814 | 1.245421 | 1.130996 | 0.740672 | 2.055556 | 0.8174626 | 2.171098 | 0.1877778 | 0.3811163 | 0.05311405 | 0.3798173 | 0.4222769 | 0.728682 | 2.055556 | 0.4827755 | 0.4044944 | 0.6754888 | 1.298077 | 1.02 | 0.1286283 | 0.1651755 | 0.56 | 0.4622195 | 0.6502384 | 0.4892753 | 0 | 11.11192 | 0 | 0.3782039 | 0 | 3.713572 | 0.4833314 | 6.005999 | 0 | 0.1666667 | 5.9975 | 6.03803125 | -0.1788889 | 4.708333 | 0.472028 | 2.4 | 0 | 0.5607846 | 7.667824 | 0.5005702 | 7.6284048 | 3.027553 | 0.6296754 | 0.5677215 | 0.5708414 | 0.6754888 | 0.1731342 | 0 | 0.4402245 | 2.491667 | 1.215296 | 6.03811 | 1.833314 | 6.004 | 7.50723 | 0.008823305 | 0.6402116 | 0.6444249 | 4.708333 | 0 | 0.5026657 | 5.765692 | 5.753846 | 0.2484948 | 6.718464 | 0.4908452 | 0.9939316 | 0.4807809 | 1.150837 | 0.9861111 | 1.144151 | 0 | 0.03383387 | 1.549317 | 3.651281 | 7.035314 | 1.770951 | 7.306854 | 0.2587209 | 0.25 | 1 | 0.9939449 | 1.461538 | 0 | 2.9 | 0.252064 | 0.07398278 | 0 | 0.0725843 | 0.2492656 | 2 | 0.08561018 | 0.0748381 | 0 | 0 | 0.4675763 | 0.06971549 | 0 | 0 | 0.06672247 | 0.0662375 | 0.2857143 | 5.351858 | 1 | -0.02879475 | 0.2569971 | 0.05135459 | 5.226789 | 5.585068 | 0 | 0.05088382 | 0 | 0 | 13.62689 | 0.04905715 | 1.229142 | 0.2886751 | 6.763412 | 2.461231 | 0.04658711 | 0 | 4.84 | 5.217021 | 0.2440061 | 0.2639823 | 0.2458509 | 5.55855 | 4.84 | 0 | 1 | 0.03085697 | 0.5833333 | 2.197225 | 0.2701232 | 0.5264155 | 1.151433 | 0 | 0.5253399 | 2.646439 | 1.609438 | 0.05776063 | 0 | 0 | 1.262941 | 0 | 0 | 0 | 2.944439 | 0 | 0 | 14.70688 | 0 | 3.367296 | 0 | 0 | 1.05907456 | 0 | 0.6754888 | 1.211158 | -0.96 | 3.663562 | 4.89923 | 1.938915 | 0.3854032 | 0.4663923 | 0 | 1.550978 | 4.762174 | 1.791759 | 4.903468 | 0 | -1.51 | 1.297094 | 0.4028949 | 0 | 0.321473 | 1 | 4.442651 | 0 | 0 | 0 | -0.2673473 | 2.646439 | 6.940222 | 1 | -0.3989945 | 2.166667 | 6.248043 | 1 | 5.198497 | 0 | -0.32321504 | 2.646439 | 2.026466 | 5.978886 | 0 | 7.770223 | 2.646439 | -0.2541621 | 0.5833333 | 0 | 6.746412 | 0.5889272 | -0.5978126056 | 0.5 | 0 | 3.56 | 1.984199 | 1.982275 | 1.977904 | 1.977895 | 1.978724 | 1.977913 | 1.977792 | 1.977458 | -0.2310756 | -0.2320457 | 1.980173 | -0.2338383 | -0.2331067 | -0.234253 | -0.2342573 | -0.2342484 | -0.2343097 | -0.2344787 | 0 | 3 | 0.13935456 | 7.524561 | 1.1118 | 0 | 0.3721376 | 0.5733333 | 0 | 1.122726 | 0 | 8.296297 | 1.450353 | 0 | 1.44 | 9.072801 | 0 | 1.901771 | -0.6005388 | 0 | 0 | 3.510076 | 1.098612 | -0.541784 | 2.163825 | 2.162588 | 2.16213 | 2.162165 | 2.162197 | 2.152379 | 0 | 2.15892 | 2.140003 | 2.123749 | 1 | 1 | -0.30095952 | -0.5496 | 1.075657 | 0.5 | 3.9 | 0.4051 | 0 | 0 | -0.2451914 | 5.804186 | 1 | 0 | 0 | 8.010492 | 0 | 1.846154 | 2.4737564 | 0.3333333 | 1 | 0.9166667 | 1 | -0.1468039 | 0 | 0 | 0 | 0.314646 | 1 | 2.772589 | 0.471144 | 1.241881 | 1.241309 | 1.241098 | 1.241113 | 1.241129 | 1.239612 | 1.236577 | 1.230811 | 1.223186 | 0 | 0.09327562 | 0.08033293 | 0.5 | 0.2904 | 2.055556 | 0 | 0.9667344 | 1 | 0 | 0 | 1.143951 | 2.627778 | 0 | -0.570897 | -0.8833333 | 1.422703 | 0 | -2.135 | 0 | 0 | 0 | -0.419325 | 5 | 0 | 0 | 0 | 0.4895532 | 0 | 0 | 1.611111 | 20.73104 | 0 | 0.5933966 | -0.5588 | 0 | 0.96 | 0 | 0.5773503 | 1.145333 | 1.509976 | 2 | -1.082294 | 1.38069 | -3.84 | 1 | 0 | 0 | 1 | 1 | 1.682522 | 147.9011 | 1.476 | 1.839586 | -2.5 | 1.865656 | 1.866193 | 4.025793 | 1.859283 | 1.866756 | 1.816296 | 1 | 12.01928 | 0 | 3.041667 | 0 | 0.9861111 | 1.921991 | 1.833333 | 16.00414 | 1 | 1.893847 | 1.893847 | 4.84 | 46.56323 | 1.816296 | -0.32 | 0.48 | 0 | 2.049824 | 7.56 | 2.692705 | 0.5833333 | 0 | 20.4 | 0 | 2.347902 | 2.23071 | 0 | 1.537272 | 0 | 2.048559 | 2.5 | -5.628352 | 167.534 | 2.991564 | 1 | 17.73037 | 2.937817 | 4.538462 | 2 | 1.247764 | 11.46125 | 2.864852 | 2.766396 | 3 | 1 | 5.758372 | -3.863553 | 4.736863 | 2.25 | 18.61287 | 0.6263207 | 11.46125 | 0 | -11.18711 | 1.974633 | -1.099276 | 4.736863 | -3.050561 | 1.562763 | 4 | 18.61287 | 4.736863 | 6 | 18.61287 | 11.46125 | 18.61287 | 4 | 4 | -2.944615 | 4.4 | 0 | 4.708333 | 165.4512 | 172.7503 | 4.835567 | 2.5 | 6.606882 | 5.340283 | 5.333333 | 0 | 4.736863 | -0.7844444 | 0 | 5.875903 | 9.625 | 4.962389 | 4.962389 | 6.923737 | 0.7033867 | 0 | -10.08245 | 7.755242 | 5 | 172.2218 | 11.46125 | 17.8 | 0 | -13.34286 | 46.29652 | 184.9177 | 0 | 0 | 5.359572 | 0 | 2.935652 | 0 | 10 | 2.600954 | 12.71085 | 0 | 183.4711 | 10 | 2 | 9.52549 | 9.68 | 178.8838 | 10 | 9.994173 | 7.175869 | 10 | 4.708333 | 6.103966 | 19.2413 | 9.812758 | 0 | 0 | 0 | 11.45526 | 5.6 | -1.775723 | 12.53 | 12.53 | 23.04 | 11.29009 | 10.2 | 6.923737 | 0 | 0 | 0 | 12.71085 | 6.606882 | 6.923737 | 74.5498748 | 35.7528108 | 12.95462 | 0 | 0 | 0 | 0 | 13.0277 | 29.31972 | 11.67758 | 0 | 26.93949 | 7.453139 | 0 | 0 | 61.86811 | 1.016064 | 0 | 8.76898 | 214.0913 | 1.126667 | 5.409839 | 15.73996 | 0 | 167.3444 | 14.69023 | 0 | 0 | 2.939955 | 14.93774586 | 11.50837 | 15.414 | 0 | -24.16 | 8.64 | -2.325556 | 13.80958 | 18 | 5.733333 | -13.87865 | 0 | 0 | 0 | -12.48 | 15.30581 | 29.60143 | 118.7362 | 75.01098 | 25.57685 | 19 | 17.70951 | 3.801509 | 3.7506 | 4.01 | 3.841675 | 3.842504 | 3.793812 | 3.794702 | 3.831833 | 3.783247 | 3.843375 | 3.795636 | 24 | 0 | 24.91667 | 3.929298 | 3.887266 | 8.609515 | 8.63568 | 8.655299 | 8.650352 | 8.648521 | 8.648659 | 8.648789 | 8.560013 | 8.494995 | 0 | 2.667677 | 9.39509 | 69.4856748 | 52.7196 | 83.01227 | -34.16 | 4.131442 | 4.099648 | 31.08374 | 0 | 29 | 4.613704 | 4.596056 | 26.46439 | 35.6 | 6.020416 | 6.073949 | 6.075061 | 6.060786 | 6.076228 | 37.28626 | 29.04 | 0 | 6.192754 | -38.28 | 5.466178 | 5.45913 | 26.46439 | 24.737564 | 1.964681 | 48.14 | 0 | 26.46439 | 0 | 26.46439 | 26.27778 | 0 | 0 | 6.482832 | 7.215486 | 7.358343 | 7.337624 | 7.340138 | 7.307773 | 7.462624 | 7.464771 | 7.437134 | 7.342778 | 7.467025 | 32 | 0 | 0 | 7.340753 | 7.601397 | 60.04 | 7.687964 | 60.3811 | 34.66667 | 0 | 63 | 0 | 6 | 64.209 | 56.87818 | 39 | 58.04186 | 19 | -56.28352 | 8.199295 | 8.199295 | 0 | 9.434123 | 76.284048 | 0 | 9.39161 | 9.591107 | 75.6 | 50 | 77.854592 | 0 | 0 | 6 | 0 | 11.45941 | 8 | 12.00055 | 24 | 95.96 | 15 | 96.6085 | 0 | 0 | 0 | 0 | 0 | 22.46439 | 0 | 0 | 0 | 122.685184 | 0 | 0 | 0 | 0 | 74.8 | 74.954 | 13 | -161.319218 | 29.04 | -178.9938 | 29.04 | 0 | 0 | 0 | 0 | 0 | 0 | 97.593984 | 0 | 40.310784 | 0 | 138.24 | 178 | -180.4224 | 204 | 0 | 175.9183 | -173.4571 | 0 | 0 | 0 | 154 | 357.528108 | 6 | 59 | 8 | 465.6323 | 0 | 694.856748 | 745.498748 | 0 | 7.858723 | 0 | 0 | 473.622958 | 6.096384 | 1479.011 | 113.996736 | 1675.34 | 1673.444 | 2140.913 | 0 | 2647.219 | 0 | 0 | 1899.779 | 0 | 0 | 0 | 2245.754 | 0 | 186.5025 | 975.1427 | 1109.506 | 0 | 0 | 0 | 0 | 0 | 0 | 123 | 48 | 102 | 472 | 1691.729777 | 5098.842 | 196.4273 | 161.2765 | 158.65 | 35.96102 | 3761.429 | 0.2707111 | 0.5886257 | 121.9933 | 25 | 9 | 22 | 3 | 0 | 0 | 3 | 22 | 4 | 0 | 1800000000 | 0 | 0 | 22.15167 | 9.589074 | 0 | 27.69495 | 12.15204 | 0 | 0 | 0 | 0 | 27.236688 | 0 | 100000000 | 0 | 210
PO | CC1CO1 | ZnAA | 0.3148976 | 4.053 | 35 | 44 | 48 | 2.73828608 | 79.06853 | 0.0001730495 | 0.001531239 | -0.001176089 | 0.001250482 | -0.002102802 | -0.004284118 | 0.0001165909 | 0 | 0 | 0.00014528 | 0.010769 | 0.01651755 | 0.008 | 0.4333333 | 0 | 0 | 0 | 0.02659168 | 0.03409418 | 0.06977938 | 1.145526 | 0.005091678 | 0.4734617 | 0 | -0.02020094 | 0.04166667 | 0 | 0.09322626 | 0 | 0.01451851 | 0.4583333 | 0.05622756 | -0.005602134 | 0.02322576 | 0.9994173 | -0.0338615 | -0.03435 | -0.0009027385 | 0 | 0 | 0 | 0.952549 | 0.4734617 | 0.968 | -0.03753367 | 0.1062177 | -0.02315073 | 0.625 | -0.00847523 | 0.2287901 | 0.1666667 | 0.3365044 | -0.05978126056 | 0 | 0 | 0.1761646 | -0.009040617 | 0.06919054 | 0.1666667 | 0.03695937 | 0.07407407 | 0.03286614 | -0.04298462 | 0 | 0.377494 | 0.5875903 | 0.5340283 | 0.008388071 | -0.04391515 | 0.0484 | 0.052441 | 0.747891 | 0.005188125 | -0.403978 | 0.09667344 | 0.07799723 | 0.002620671 | 0.6731763 | 0.05420054 | 0.2886751 | 0 | 0 | 0.3176375 | 0.001502791 | 0.2886751 | 0.2048559 | 5.851583 | 11.86271 | 0 | 0.7966576 | 0.1666667 | 0.117786 | 0.1906739 | 0.138069 | 0.7966576 | 0.3556757 | 0 | 0.1999813 | 0.5140187 | 0.5366667 | 0.09889943 | 0.7966576 | 0.5366667 | 0 | -0.03225577 | -0.1033333 | 0.1033333 | 0.1476 | 0.7966576 | -0.08833333 | 0.09733205 | 2.597299 | 0.7966576 | 0.3899729 | 2.401289 | 0.8337872 | 0.7966576 | 0.3899729 | 0.8916667 | -0.02461538 | 1.240597 | 0.8916667 | 0.7743902 | 0.1 | -0.24 | -0.2593677 | 0.25 | -0.1540698 | -0.02225865 | 0 | 0 | 0.7558829 | 0.7816447 | 2.351346 | -0.1208755 | 0.2727273 | 3.678255 | 0 | 0.009187432 | 0.2886751 | 0.2865169 | 0 | -0.1656708 | 0.6320225 | 0 | 0.25 | 0.5333333 | 0.09270377 | 3.464784 | 0.5331092 | 0.16 | 0.5331092 | -0.1273072 | 0 | 1.167677 | 0.4943644 | 0.494448 | 0.4944783 | 0.4944739 | 0.494476 | 0.4946811 | 0.4950431 | 0.2272727 | 0.4955687 | 0.4835567 | 0.4960497 | 0 | 0 | 0 | 1 | 1 | -0.07120238 | -0.1832198 | -0.01528915 | 1.793967 | 1.271624 | 3.521864 | 0.3 | 0.4847288 | -0.2402564 | 0.9404762 | 0.9543081 | 0 | -0.05594406 | -0.04284118 | -0.2089606 | 0.7966576 | -0.1906601 | 0.05935895 | 1.227273 | -0.1186911 | -0.2327236 | 1.295462 | 0.7966576 | 0.44 | 1.123884 | -0.04902778 | 0.1010784 | 0.1218931 | -0.06437108 | -0.2452506 | 0.4540741 | 1.209521 | -0.2820044 | -0.2824074 | 1.212798 | -0.03364483 | -0.08551357 | 2.170086 | 0.2727273 | 1.493774586 | 0.02036671 | -0.291821 | 1.071114 | 1.372001 | -0.03861855 | 1.94591 | 0.1553122 | -0.06274459 | 0.04887978 | -0.0453796 | -0.04249145 | 0.0014528 | 0.08223944 | 1.002907 | 0 | -0.4241573 | 0.01313659 | 0.03561638 | 0.4540741 | 1.078183 | 0.5 | -0.2696629 | -0.5454545 | 1.167758 | 0.625 | 0 | 0.1063667 | 0.10769 | -0.3357168 | -0.2912237 | 0.1976055 | -0.625 | -0.2394736 | 0.04042086 | -0.1574558 | 0 | 0 | -0.3863553 | -0.1262002 | 1 | 1 | -0.3120155 | 0.4936582 | 0.5833333 | -0.2865535 | -0.1235376 | 0 | -0.1295058 | 0.9481664 | -0.3180667 | 0 | 0.2635582 | 0.1565802 | 0.08 | 0.955646 | 0.2402496 | -0.1365941 | 0.8222159 | 0.7226992 | -0.1177464 | 6.4209 | 1.207486 | 7.7854592 | 6.3 | 0.2854983 | 1.022911 | 0.3636364 | 1.275667 | 0 | 0.6754888 | 1.453652 | 1.186258 | 0.9566129 | 1.276677 | 0.5 | 1.272521 | 1.339893 | 0.09829585 | 0.2743785 | 0.182176 | 1.657471 | 0.8047251 | 0.763108 | 0.3364049 | 1.062947 | -0.3894994 | 0 | -0.3881834 | 1.717337 | 0.1152235 | 0.3275194 | 1.661932 | 0.3279133 | 0.9861111 | 0.4251474 | 0.5848079 | 0.8595661 | 1.294559 | 1.310039 | 0.9112041 | 0.4446129 | 1.253984 | 1.238814 | 1.245421 | 1.130996 | 0.7415282 | 2.055556 | 0.8182041 | 2.171098 | 0.1877778 | 0.3773373 | 0.05224018 | 0.3798173 | 0.4181435 | 0.7295751 | 2.055556 | 0.4827755 | 0.4044944 | 0.6754888 | 1.298077 | 1.02 | 0.1262983 | 0.1651755 | 0.56 | 0.4579425 | 0.6502384 | 0.4892753 | 0 | 11.11192 | 0 | 0.3724968 | 0 | 3.713572 | 0.4858317 | 6.005999 | 0 | 0.1666667 | 5.9975 | 6.03803125 | -0.1788889 | 4.708333 | 0.472028 | 2.4 | 0 | 0.5562068 | 7.667824 | 0.4949669 | 7.6284048 | 3.027553 | 0.6296754 | 0.5632483 | 0.5663473 | 0.6754888 | 0.1731342 | 0 | 0.443617 | 2.491667 | 1.212621 | 6.03811 | 1.833314 | 6.004 | 7.50723 | 0.009834312 | 0.6402116 | 0.6444249 | 4.708333 | 0 | 0.5063068 | 5.765692 | 5.753846 | 0.2484948 | 6.718464 | 0.4943889 | 0.9939316 | 0.4842341 | 1.150837 | 0.9861111 | 1.141922 | 0 | 0.03142275 | 1.548635 | 3.651281 | 7.037493 | 1.770951 | 7.30661 | 0.2587209 | 0.25 | 1 | 0.9939449 | 1.461538 | 0 | 2.9 | 0.2534353 | 0.07876043 | 0 | 0.07727164 | 0.2492656 | 2 | 0.08858014 | 0.07967098 | 0 | 0 | 0.4709236 | 0.07421757 | 0 | 0 | 0.07103127 | 0.07051498 | 0.2857143 | 5.351858 | 1 | -0.03027007 | 0.2546371 | 0.05467096 | 5.22932 | 5.585072 | 0 | 0.05416979 | 0 | 0 | 13.62689 | 0.05222516 | 1.225732 | 0.2886751 | 6.766315 | 2.461231 | 0.04959561 | 0 | 4.84 | 5.219526 | 0.2404501 | 0.2613918 | 0.2422869 | 5.558464 | 4.84 | 0 | 1 | 0.03085697 | 0.5833333 | 2.197225 | 0.266869 | 0.5302134 | 1.147858 | 0 | 0.5291266 | 2.646439 | 1.609438 | 0.06149069 | 0 | 0 | 1.259242 | 0 | 0 | 0 | 2.944439 | 0 | 0 | 14.70688 | 0 | 3.367296 | 0 | 0 | 1.062889472 | 0 | 0.6754888 | 1.211901 | -0.96 | 3.663562 | 4.903055 | 1.938915 | 0.3878963 | 0.4696201 | 0 | 1.550978 | 4.762174 | 1.791759 | 4.907566 | 0 | -1.51 | 1.293085 | 0.4055441 | 0 | 0.3184048 | 1 | 4.442651 | 0 | 0 | 0 | -0.2647703 | 2.646439 | 6.940222 | 1 | -0.3989945 | 2.166667 | 6.248043 | 1 | 5.198497 | 0 | -0.32321504 | 2.646439 | 2.026466 | 5.978886 | 0 | 7.770223 | 2.646439 | -0.2541621 | 0.5833333 | 0 | 6.746412 | 0.5935011 | -0.5978126056 | 0.5 | 0 | 3.56 | 1.984199 | 1.982275 | 1.977904 | 1.977895 | 1.978724 | 1.977913 | 1.977792 | 1.977458 | -0.2310756 | -0.2320457 | 1.980173 | -0.2338383 | -0.2331067 | -0.234253 | -0.2342573 | -0.2342484 | -0.2343097 | -0.2344787 | 0 | 3 | 0.13935456 | 7.524561 | 1.102337 | 0 | 0.3636248 | 0.5733333 | 0 | 1.128731 | 0 | 8.296297 | 1.453358 | 0 | 1.44 | 9.072801 | 0 | 1.903267 | -0.6005388 | 0 | 0 | 3.510076 | 1.098612 | -0.541784 | 2.163825 | 2.162588 | 2.16213 | 2.162165 | 2.162197 | 2.152379 | 0 | 2.15892 | 2.140003 | 2.123749 | 1 | 1 | -0.30095952 | -0.5496 | 1.080543 | 0.5 | 3.9 | 0.4051 | 0 | 0 | -0.2397781 | 5.804186 | 1 | 0 | 0 | 8.010492 | 0 | 1.846154 | 2.4737564 | 0.3333333 | 1 | 0.9166667 | 1 | -0.1468039 | 0 | 0 | 0 | 0.314646 | 1 | 2.772589 | 0.471144 | 1.241881 | 1.241309 | 1.241098 | 1.241113 | 1.241129 | 1.239612 | 1.236577 | 1.230811 | 1.223186 | 0 | 0.09929917 | 0.07914274 | 0.5 | 0.2904 | 2.055556 | 0 | 0.9667344 | 1 | 0 | 0 | 1.143951 | 2.627778 | 0 | -0.570897 | -0.8833333 | 1.422703 | 0 | -2.135 | 0 | 0 | 0 | -0.419325 | 5 | 0 | 0 | 0 | 0.4909025 | 0 | 0 | 1.611111 | 20.73104 | 0 | 0.5933966 | -0.5588 | 0 | 0.96 | 0 | 0.5773503 | 1.145333 | 1.509976 | 2 | -1.082294 | 1.38069 | -3.84 | 1 | 0 | 0 | 1 | 1 | 1.682522 | 147.9011 | 1.476 | 1.839586 | -2.5 | 1.865656 | 1.866193 | 3.995191 | 1.859283 | 1.866756 | 1.816296 | 1 | 12.01928 | 0 | 3.041667 | 0 | 0.9861111 | 1.921991 | 1.833333 | 16.00414 | 1 | 1.893847 | 1.893847 | 4.84 | 46.56323 | 1.816296 | -0.32 | 0.48 | 0 | 2.049824 | 7.56 | 2.692705 | 0.5833333 | 0 | 20.4 | 0 | 2.347902 | 2.23071 | 0 | 1.511674 | 0 | 2.048559 | 2.5 | -5.628352 | 167.534 | 2.991564 | 1 | 17.73037 | 2.937817 | 4.538462 | 2 | 1.201476 | 11.46125 | 2.864852 | 2.77313 | 3 | 1 | 5.767451 | -3.863553 | 4.736863 | 2.25 | 18.61287 | 0.6263207 | 11.46125 | 0 | -11.18711 | 1.974633 | -1.074402 | 4.736863 | -3.050561 | 1.599105 | 4 | 18.61287 | 4.736863 | 6 | 18.61287 | 11.46125 | 18.61287 | 4 | 4 | -2.944615 | 4.4 | 0 | 4.708333 | 165.4512 | 172.7503 | 4.835567 | 2.5 | 6.606882 | 5.340283 | 5.333333 | 0 | 4.736863 | -0.7844444 | 0 | 5.875903 | 9.625 | 4.962389 | 4.962389 | 6.923737 | 0.7023062 | 0 | -10.08245 | 7.755242 | 5 | 172.2057 | 11.46125 | 17.8 | 0 | -13.34286 | 46.29652 | 184.9177 | 0 | 0 | 5.359572 | 0 | 2.935652 | 0 | 10 | 2.600954 | 12.71085 | 0 | 183.3777 | 10 | 2 | 9.52549 | 9.68 | 178.8506 | 10 | 9.994173 | 7.175869 | 10 | 4.708333 | 6.103966 | 19.09377 | 9.812758 | 0 | 0 | 0 | 11.45526 | 5.6 | -1.775723 | 12.53 | 12.53 | 23.04 | 11.29009 | 10.2 | 6.923737 | 0 | 0 | 0 | 12.71085 | 6.606882 | 6.923737 | 74.5498748 | 35.7528108 | 12.95462 | 0 | 0 | 0 | 0 | 13.0277 | 29.31972 | 11.67758 | 0 | 26.68937 | 7.330918 | 0 | 0 | 61.86811 | 1.016064 | 0 | 8.76898 | 214.0913 | 1.126667 | 5.416924 | 15.77968 | 0 | 167.3444 | 14.69023 | 0 | 0 | 3.064196 | 14.93774586 | 11.50837 | 15.414 | 0 | -24.16 | 8.64 | -2.325556 | 13.642 | 18 | 5.733333 | -13.87865 | 0 | 0 | 0 | -12.48 | 15.30581 | 29.60143 | 118.7362 | 75.01098 | 25.57685 | 19 | 17.70951 | 3.801509 | 3.7506 | 4.01 | 3.841675 | 3.842504 | 3.793812 | 3.794702 | 3.831833 | 3.783247 | 3.843375 | 3.795636 | 24 | 0 | 24.91667 | 3.929298 | 3.887266 | 8.609515 | 8.63568 | 8.655299 | 8.650352 | 8.648521 | 8.648659 | 8.648789 | 8.560013 | 8.494995 | 0 | 2.667677 | 9.39509 | 69.4856748 | 52.82145 | 83.09068 | -34.16 | 4.131442 | 4.099648 | 31.08374 | 0 | 29 | 4.613704 | 4.596056 | 26.46439 | 35.6 | 6.020416 | 6.073949 | 6.075061 | 6.060786 | 6.076228 | 37.68681 | 29.04 | 0 | 6.192754 | -38.28 | 5.466178 | 5.45913 | 26.46439 | 24.737564 | 1.964681 | 48.14 | 0 | 26.46439 | 0 | 26.46439 | 26.27778 | 0 | 0 | 6.482832 | 7.215486 | 7.358343 | 7.337624 | 7.340138 | 7.307773 | 7.462624 | 7.464771 | 7.437134 | 7.342778 | 7.467025 | 32 | 0 | 0 | 7.340753 | 7.601397 | 60.04 | 7.687964 | 60.3811 | 34.66667 | 0 | 63 | 0 | 6 | 64.209 | 56.87818 | 39 | 58.04186 | 19 | -56.28352 | 8.199295 | 8.199295 | 0 | 9.434123 | 76.284048 | 0 | 9.39161 | 9.591107 | 75.6 | 50 | 77.854592 | 0 | 0 | 6 | 0 | 11.45941 | 8 | 12.00055 | 24 | 95.96 | 15 | 96.6085 | 0 | 0 | 0 | 0 | 0 | 22.46439 | 0 | 0 | 0 | 122.685184 | 0 | 0 | 0 | 0 | 74.8 | 74.954 | 13 | -161.319218 | 29.04 | -178.9938 | 29.04 | 0 | 0 | 0 | 0 | 0 | 0 | 97.593984 | 0 | 40.310784 | 0 | 138.24 | 178 | -180.4224 | 204 | 0 | 175.9183 | -173.4571 | 0 | 0 | 0 | 154 | 357.528108 | 6 | 59 | 8 | 465.6323 | 0 | 694.856748 | 745.498748 | 0 | 7.858723 | 0 | 0 | 473.622958 | 6.096384 | 1479.011 | 113.996736 | 1675.34 | 1673.444 | 2140.913 | 0 | 2647.219 | 0 | 0 | 1899.779 | 0 | 0 | 0 | 2245.754 | 0 | 186.5025 | 975.1427 | 1109.506 | 0 | 0 | 0 | 0 | 0 | 0 | 125 | 56 | 107.1667 | 520 | 1860.208074 | 5751.833 | 218.20308 | 178.999 | 175.9 | 40.977 | 4194.469 | 0.1494894 | 1.014732 | 149.6937 | 28 | 10 | 25 | 3 | 0 | 0 | 3 | 25 | 4 | 0 | 2000000000 | 0 | 0 | 22.15167 | 9.589074 | 0 | 34.11577 | 12.15204 | 0 | 0 | 0 | 0 | 30.240274 | 0 | 100000000 | 0 | 210
PO | CC1CO1 | ZnAA/DMAPM | 0.3148976 | 4.053 | 35 | 44 | 79 | 2.822889216 | 79.08891 | 0.0002088723 | 0.001531239 | -0.001176089 | 0.001255876 | -0.002102802 | -0.004284118 | 9.547436e-05 | 0 | 0 | 0.00014528 | 0.010769 | 0.01651755 | 0.008 | 0.4333333 | 0 | 0 | 0 | 0.02659168 | 0.03410158 | 0.06937652 | 1.145526 | 0.005091678 | 0.4734617 | 0 | -0.02020094 | 0.04166667 | 0 | 0.09254341 | 0 | 0.01456159 | 0.4583333 | 0.0556795 | -0.005696522 | 0.02322576 | 0.9994173 | -0.0338615 | -0.03435 | -0.0007425389 | 0 | 0 | 0 | 0.952549 | 0.4734617 | 0.968 | -0.03753367 | 0.1052378 | -0.02315073 | 0.625 | -0.008665291 | 0.2287901 | 0.1666667 | 0.3365044 | -0.05978126056 | 0 | 0 | 0.1725555 | -0.009225751 | 0.06919054 | 0.1666667 | 0.03717306 | 0.07407407 | 0.03302664 | -0.04298462 | 0 | 0.377494 | 0.5875903 | 0.5340283 | 0.008544217 | -0.04391515 | 0.0484 | 0.052441 | 0.747891 | 0.005571854 | -0.403978 | 0.09667344 | 0.07799723 | 0.002967949 | 0.6731763 | 0.05420054 | 0.2886751 | 0 | 0 | 0.3176375 | 0.001502791 | 0.2886751 | 0.2048559 | 5.851583 | 11.86271 | 0 | 0.7966576 | 0.1666667 | 0.117786 | 0.1906739 | 0.138069 | 0.7966576 | 0.3556757 | 0 | 0.1999813 | 0.5140187 | 0.5366667 | 0.09889943 | 0.7966576 | 0.5366667 | 0 | -0.03225577 | -0.1033333 | 0.1033333 | 0.1476 | 0.7966576 | -0.08833333 | 0.09876384 | 2.597299 | 0.7966576 | 0.3899729 | 2.401289 | 0.8337872 | 0.7966576 | 0.3899729 | 0.8916667 | -0.02461538 | 1.240597 | 0.8916667 | 0.7743902 | 0.1 | -0.24 | -0.2593677 | 0.25 | -0.1540698 | -0.02195606 | 0 | 0 | 0.7558829 | 0.7816447 | 2.351346 | -0.1208755 | 0.2727273 | 3.678255 | 0 | 0.009187432 | 0.2886751 | 0.2865169 | 0 | -0.1656708 | 0.6320225 | 0 | 0.25 | 0.5333333 | 0.09270377 | 3.464784 | 0.5331092 | 0.16 | 0.5331092 | -0.1273072 | 0 | 1.167677 | 0.4943644 | 0.494448 | 0.4944783 | 0.4944739 | 0.494476 | 0.4946811 | 0.4950431 | 0.2272727 | 0.4955687 | 0.4835567 | 0.4960497 | 0 | 0 | 0 | 1 | 1 | -0.07120238 | -0.1832198 | -0.01528915 | 1.793967 | 1.271624 | 3.521864 | 0.3 | 0.4847288 | -0.2402564 | 0.9404762 | 0.9543081 | 0 | -0.05594406 | -0.04284118 | -0.2089606 | 0.7966576 | -0.1906601 | 0.06026889 | 1.227273 | -0.1186911 | -0.2327236 | 1.295462 | 0.7966576 | 0.44 | 1.123884 | -0.04902778 | 0.102185 | 0.1231908 | -0.06355188 | -0.2452506 | 0.4540741 | 1.209521 | -0.2820044 | -0.2824074 | 1.212798 | -0.03364483 | -0.08551357 | 2.170086 | 0.2727273 | 1.493774586 | 0.02036671 | -0.291821 | 1.071114 | 1.372001 | -0.04016819 | 1.94591 | 0.1597665 | -0.06527364 | 0.05098969 | -0.04663294 | -0.04371185 | 0.0014528 | 0.08503975 | 1.002907 | 0 | -0.4241573 | 0.01293816 | 0.03628339 | 0.4540741 | 1.078183 | 0.5 | -0.2696629 | -0.5454545 | 1.167758 | 0.625 | 0 | 0.1063667 | 0.10769 | -0.3357168 | -0.2912237 | 0.1992087 | -0.625 | -0.2394736 | 0.04132413 | -0.1574558 | 0 | 0 | -0.3863553 | -0.1279469 | 1 | 1 | -0.3120155 | 0.4936582 | 0.5833333 | -0.2865535 | -0.1249805 | 0 | -0.13119 | 0.9498696 | -0.3180667 | 0 | 0.2648144 | 0.1565802 | 0.08 | 0.9574589 | 0.2402496 | -0.1365941 | 0.8222159 | 0.7226992 | -0.1190723 | 6.4209 | 1.207486 | 7.7854592 | 6.3 | 0.2882791 | 1.022911 | 0.3636364 | 1.275667 | 0 | 0.6754888 | 1.453652 | 1.186258 | 0.9566129 | 1.276677 | 0.5 | 1.272521 | 1.339893 | 0.1013401 | 0.2765813 | 0.1863724 | 1.657471 | 0.8042843 | 0.7624224 | 0.3398476 | 1.062947 | -0.3894994 | 0 | -0.3881834 | 1.717337 | 0.1151766 | 0.3275194 | 1.661932 | 0.3279133 | 0.9861111 | 0.4251474 | 0.5837115 | 0.8595661 | 1.294559 | 1.310039 | 0.9112041 | 0.4446129 | 1.253984 | 1.238814 | 1.245421 | 1.130996 | 0.7403519 | 2.055556 | 0.8169113 | 2.171098 | 0.1877778 | 0.3825603 | 0.05338845 | 0.3798173 | 0.4236958 | 0.7283371 | 2.055556 | 0.4827755 | 0.4044944 | 0.6754888 | 1.298077 | 1.02 | 0.1298591 | 0.1651755 | 0.56 | 0.4636349 | 0.6502384 | 0.4892753 | 0 | 11.11192 | 0 | 0.3804969 | 0 | 3.713572 | 0.482815 | 6.005999 | 0 | 0.1666667 | 5.9975 | 6.03803125 | -0.1788889 | 4.708333 | 0.472028 | 2.4 | 0 | 0.5621695 | 7.667824 | 0.5026405 | 7.6284048 | 3.027553 | 0.6296754 | 0.5690707 | 0.5721942 | 0.6754888 | 0.1731342 | 0 | 0.4383747 | 2.491667 | 1.21714 | 6.03811 | 1.833314 | 6.004 | 7.50723 | 0.008236644 | 0.6402116 | 0.6444249 | 4.708333 | 0 | 0.5006225 | 5.765692 | 5.753846 | 0.2484948 | 6.718464 | 0.4888564 | 0.9939316 | 0.4788424 | 1.150837 | 0.9861111 | 1.145567 | 0 | 0.03513678 | 1.549596 | 3.651281 | 7.034089 | 1.770951 | 7.307075 | 0.2587209 | 0.25 | 1 | 0.9939449 | 1.461538 | 0 | 2.9 | 0.2512831 | 0.07299608 | 0 | 0.07161626 | 0.2492656 | 2 | 0.08490973 | 0.07383999 | 0 | 0 | 0.465697 | 0.0687857 | 0 | 0 | 0.06583261 | 0.0653541 | 0.2857143 | 5.351858 | 1 | -0.02801169 | 0.2582079 | 0.0506696832 | 5.225363 | 5.585168 | 0 | 0.05020519 | 0 | 0 | 13.62689 | 0.04840288 | 1.231209 | 0.2886751 | 6.762813 | 2.461231 | 0.04596579 | 0 | 4.84 | 5.21561 | 0.245874 | 0.2653192 | 0.2477229 | 5.558699 | 4.84 | 0 | 1 | 0.03085697 | 0.5833333 | 2.197225 | 0.2718237 | 0.524284 | 1.153503 | 0 | 0.5232146 | 2.646439 | 1.609438 | 0.05699028 | 0 | 0 | 1.265156 | 0 | 0 | 0 | 2.944439 | 0 | 0 | 14.70688 | 0 | 3.367296 | 0 | 0 | 1.058287 | 0 | 0.6754888 | 1.210722 | -0.96 | 3.663562 | 4.89844 | 1.938915 | 0.3839967 | 0.4645772 | 0 | 1.550978 | 4.762174 | 1.791759 | 4.902621 | 0 | -1.51 | 1.299462 | 0.4014016 | 0 | 0.3230112 | 1 | 4.442651 | 0 | 0 | 0 | -0.2689422 | 2.646439 | 6.940222 | 1 | -0.3989945 | 2.166667 | 6.248043 | 1 | 5.198497 | 0 | -0.32321504 | 2.646439 | 2.026466 | 5.978886 | 0 | 7.770223 | 2.646439 | -0.2541621 | 0.5833333 | 0 | 6.746412 | 0.5863684 | -0.5978126056 | 0.5 | 0 | 3.56 | 1.984199 | 1.982275 | 1.977904 | 1.977895 | 1.978724 | 1.977913 | 1.977792 | 1.977458 | -0.2310756 | -0.2320457 | 1.980173 | -0.2338383 | -0.2331067 | -0.234253 | -0.2342573 | -0.2342484 | -0.2343097 | -0.2344787 | 0 | 3 | 0.13935456 | 7.524561 | 1.115005 | 0 | 0.3764199 | 0.5733333 | 0 | 1.11986 | 0 | 8.296297 | 1.44866 | 0 | 1.44 | 9.072801 | 0 | 1.900995 | -0.6005388 | 0 | 0 | 3.510076 | 1.098612 | -0.541784 | 2.163825 | 2.162588 | 2.16213 | 2.162165 | 2.162197 | 2.152379 | 0 | 2.15892 | 2.140003 | 2.123749 | 1 | 1 | -0.30095952 | -0.5496 | 1.074648 | 0.5 | 3.9 | 0.4051 | 0 | 0 | -0.2494993 | 5.804186 | 1 | 0 | 0 | 8.010492 | 0 | 1.846154 | 2.4737564 | 0.3333333 | 1 | 0.9166667 | 1 | -0.1468039 | 0 | 0 | 0 | 0.314646 | 1 | 2.772589 | 0.471144 | 1.241881 | 1.241309 | 1.241098 | 1.241113 | 1.241129 | 1.239612 | 1.236577 | 1.230811 | 1.223186 | 0 | 0.09203162 | 0.08095627 | 0.5 | 0.2904 | 2.055556 | 0 | 0.9667344 | 1 | 0 | 0 | 1.143951 | 2.627778 | 0 | -0.570897 | -0.8833333 | 1.422703 | 0 | -2.135 | 0 | 0 | 0 | -0.419325 | 5 | 0 | 0 | 0 | 0.4887409 | 0 | 0 | 1.611111 | 20.73104 | 0 | 0.5933966 | -0.5588 | 0 | 0.96 | 0 | 0.5773503 | 1.145333 | 1.509976 | 2 | -1.082294 | 1.38069 | -3.84 | 1 | 0 | 0 | 1 | 1 | 1.682522 | 147.9011 | 1.476 | 1.839586 | -2.5 | 1.865656 | 1.866193 | 4.034475 | 1.859283 | 1.866756 | 1.816296 | 1 | 12.01928 | 0 | 3.041667 | 0 | 0.9861111 | 1.921991 | 1.833333 | 16.00414 | 1 | 1.893847 | 1.893847 | 4.84 | 46.56323 | 1.816296 | -0.32 | 0.48 | 0 | 2.049824 | 7.56 | 2.692705 | 0.5833333 | 0 | 20.4 | 0 | 2.347902 | 2.23071 | 0 | 1.550683 | 0 | 2.048559 | 2.5 | -5.628352 | 167.534 | 2.991564 | 1 | 17.73037 | 2.937817 | 4.538462 | 2 | 1.280096 | 11.46125 | 2.864852 | 2.762465 | 3 | 1 | 5.753583 | -3.863553 | 4.736863 | 2.25 | 18.61287 | 0.6263207 | 11.46125 | 0 | -11.18711 | 1.974633 | -1.119339 | 4.736863 | -3.050561 | 1.555257 | 4 | 18.61287 | 4.736863 | 6 | 18.61287 | 11.46125 | 18.61287 | 4 | 4 | -2.944615 | 4.4 | 0 | 4.708333 | 165.4512 | 172.7503 | 4.835567 | 2.5 | 6.606882 | 5.340283 | 5.333333 | 0 | 4.736863 | -0.7844444 | 0 | 5.875903 | 9.625 | 4.962389 | 4.962389 | 6.923737 | 0.6941388 | 0 | -10.08245 | 7.755242 | 5 | 172.2293 | 11.46125 | 17.8 | 0 | -13.34286 | 46.29652 | 184.9177 | 0 | 0 | 5.359572 | 0 | 2.935652 | 0 | 10 | 2.600954 | 12.71085 | 0 | 183.4904 | 10 | 2 | 9.52549 | 9.68 | 178.9027 | 10 | 9.994173 | 7.175869 | 10 | 4.708333 | 6.103966 | 19.28353 | 9.812758 | 0 | 0 | 0 | 11.45526 | 5.6 | -1.775723 | 12.53 | 12.53 | 23.04 | 11.29009 | 10.2 | 6.923737 | 0 | 0 | 0 | 12.71085 | 6.606882 | 6.923737 | 74.5498748 | 35.7528108 | 12.95462 | 0 | 0 | 0 | 0 | 13.0277 | 29.31972 | 11.67758 | 0 | 27.0231 | 7.517118 | 0 | 0 | 61.86811 | 1.016064 | 0 | 8.76898 | 214.0913 | 1.126667 | 5.405242 | 15.71805 | 0 | 167.3444 | 14.69023 | 0 | 0 | 2.914296 | 14.93774586 | 11.50837 | 15.414 | 0 | -24.16 | 8.64 | -2.325556 | 13.89557 | 18 | 5.733333 | -13.87865 | 0 | 0 | 0 | -12.48 | 15.30581 | 29.60143 | 118.7362 | 75.01098 | 25.57685 | 19 | 17.70951 | 3.801509 | 3.7506 | 4.01 | 3.841675 | 3.842504 | 3.793812 | 3.794702 | 3.831833 | 3.783247 | 3.843375 | 3.795636 | 24 | 0 | 24.91667 | 3.929298 | 3.887266 | 8.609515 | 8.63568 | 8.655299 | 8.650352 | 8.648521 | 8.648659 | 8.648789 | 8.560013 | 8.494995 | 0 | 2.667677 | 9.39509 | 69.4856748 | 52.66107 | 82.97286 | -34.16 | 4.131442 | 4.099648 | 31.08374 | 0 | 29 | 4.613704 | 4.596056 | 26.46439 | 35.6 | 6.020416 | 6.073949 | 6.075061 | 6.060786 | 6.076228 | 37.20354 | 29.04 | 0 | 6.192754 | -38.28 | 5.466178 | 5.45913 | 26.46439 | 24.737564 | 1.964681 | 48.14 | 0 | 26.46439 | 0 | 26.46439 | 26.27778 | 0 | 0 | 6.482832 | 7.215486 | 7.358343 | 7.337624 | 7.340138 | 7.307773 | 7.462624 | 7.464771 | 7.437134 | 7.342778 | 7.467025 | 32 | 0 | 0 | 7.340753 | 7.601397 | 60.04 | 7.687964 | 60.3811 | 34.66667 | 0 | 63 | 0 | 6 | 64.209 | 56.87818 | 39 | 58.04186 | 19 | -56.28352 | 8.199295 | 8.199295 | 0 | 9.434123 | 76.284048 | 0 | 9.39161 | 9.591107 | 75.6 | 50 | 77.854592 | 0 | 0 | 6 | 0 | 11.45941 | 8 | 12.00055 | 24 | 95.96 | 15 | 96.6085 | 0 | 0 | 0 | 0 | 0 | 22.46439 | 0 | 0 | 0 | 122.685184 | 0 | 0 | 0 | 0 | 74.8 | 74.954 | 13 | -161.319218 | 29.04 | -178.9938 | 29.04 | 0 | 0 | 0 | 0 | 0 | 0 | 97.593984 | 0 | 40.310784 | 0 | 138.24 | 178 | -180.4224 | 204 | 0 | 175.9183 | -173.4571 | 0 | 0 | 0 | 154 | 357.528108 | 6 | 59 | 8 | 465.6323 | 0 | 694.856748 | 745.498748 | 0 | 7.858723 | 0 | 0 | 473.622958 | 6.096384 | 1479.011 | 113.996736 | 1675.34 | 1673.444 | 2140.913 | 0 | 2647.219 | 0 | 0 | 1899.779 | 0 | 0 | 0 | 2245.754 | 0 | 186.5025 | 975.1427 | 1109.506 | 0 | 0 | 0 | 0 | 0 | 0 | 125 | 62 | 107.3333 | 554 | 1976.766599 | 6558.333 | 235.131956 | 192.494 | 188.45 | 48.02133 | 4568.898 | 0.1000847 | 1.11186 | 168.7093 | 31 | 11 | 27 | 4 | 0 | 0 | 4 | 27 | 5 | 0 | 2200000000 | 0 | 0 | 16.85908 | 9.589074 | 0 | 34.61869 | 24.30408 | 0 | 0 | 0 | 0 | 34.11186 | 0 | 100000000 | 0 | 210
PO | CC1CO1 | ZnPA | 0.3148976 | 4.053 | 35 | 44 | 63 | 1.0768 | 86.28 | 0.0009307078 | 0.001531239 | -0.001176089 | 0.001339227 | -0.002102802 | -0.004284118 | -0.0007352094 | 0 | 0 | 0.00014528 | 0.010769 | 0.01651755 | 0.008 | 0.4333333 | 0 | 0 | 0 | 0.02659168 | 0.02934315 | 0.05355376 | 1.145526 | 0.005091678 | 0.4734617 | 0 | -0.02020094 | 0.04166667 | 0 | 0.07829639 | 0 | 0.01154723 | 0.4583333 | 0.05292063 | -0.006951317 | 0.02322576 | 0.9994173 | -0.0338615 | -0.03435 | -0.005097556 | 0 | 0 | 0 | 0.952549 | 0.4734617 | 0.968 | -0.03753367 | 0.08532704 | -0.02315073 | 0.625 | -0.01448288 | 0.2287901 | 0.1666667 | 0.3365044 | -0.05978126056 | 0 | 0 | 0.1186824 | -0.01440402 | 0.06919054 | 0.1666667 | 0.02260529 | 0.07407407 | 0.02187318 | -0.04298462 | 0 | 0.377494 | 0.5875903 | 0.5340283 | -0.008687251 | -0.04391515 | 0.0484 | 0.052441 | 0.747891 | -0.0003837894 | -0.403978 | 0.09667344 | 0.07799723 | -0.005009498 | 0.6731763 | 0.05420054 | 0.2886751 | 0 | 0 | 0.3176375 | 0.001502791 | 0.2886751 | 0.2048559 | 5.851583 | 11.86271 | 0 | 0.7966576 | 0.1666667 | 0.117786 | 0.1906739 | 0.138069 | 0.7966576 | 0.3556757 | 0 | 0.1999813 | 0.5140187 | 0.5366667 | 0.09889943 | 0.7966576 | 0.5366667 | 0 | -0.03225577 | -0.1033333 | 0.1033333 | 0.1476 | 0.7966576 | -0.08833333 | 0.05733289 | 2.597299 | 0.7966576 | 0.3899729 | 2.401289 | 0.8337872 | 0.7966576 | 0.3899729 | 0.8916667 | -0.02461538 | 1.240597 | 0.8916667 | 0.7743902 | 0.1 | -0.24 | -0.2593677 | 0.25 | -0.1540698 | -0.001866061 | 0 | 0 | 0.7558829 | 0.7816447 | 2.351346 | -0.1208755 | 0.2727273 | 3.678255 | 0 | 0.009187432 | 0.2886751 | 0.2865169 | 0 | -0.1656708 | 0.6320225 | 0 | 0.25 | 0.5333333 | 0.09270377 | 3.464784 | 0.5331092 | 0.16 | 0.5331092 | -0.1273072 | 0 | 1.167677 | 0.4943644 | 0.494448 | 0.4944783 | 0.4944739 | 0.494476 | 0.4946811 | 0.4950431 | 0.2272727 | 0.4955687 | 0.4835567 | 0.4960497 | 0 | 0 | 0 | 1 | 1 | -0.07120238 | -0.1832198 | -0.01528915 | 1.793967 | 1.271624 | 3.521864 | 0.3 | 0.4847288 | -0.2402564 | 0.9404762 | 0.9543081 | 0 | -0.05594406 | -0.04284118 | -0.2089606 | 0.7966576 | -0.1906601 | 0.03856281 | 1.227273 | -0.1186911 | -0.2327236 | 1.295462 | 0.7966576 | 0.44 | 1.123884 | -0.04902778 | 0.1155152 | 0.06716765 | 0.001935454 | -0.2452506 | 0.4540741 | 1.209521 | -0.2820044 | -0.2824074 | 1.212798 | -0.03364483 | -0.08551357 | 2.170086 | 0.2727273 | 1.493774586 | 0.02036671 | -0.291821 | 1.071114 | 1.372001 | -0.07834122 | 1.94591 | 0.08166065 | -0.1160635 | 0.04943358 | -0.1201658 | -0.1201003 | 0.0014528 | 0.1021269 | 1.002907 | 0 | -0.4241573 | -0.08038756 | -0.04324172 | 0.4540741 | 1.078183 | 0.5 | -0.2696629 | -0.5454545 | 1.167758 | 0.625 | 0 | 0.1063667 | 0.10769 | -0.3357168 | -0.2912237 | 0.1501745 | -0.625 | -0.2394736 | -0.04270785 | -0.1574558 | 0 | 0 | -0.3863553 | -0.1164111 | 1 | 1 | -0.3120155 | 0.4936582 | 0.5833333 | -0.2865535 | -0.08887467 | 0 | -0.1087777 | 1.047632 | -0.3180667 | 0 | 0.1920978 | 0.1565802 | 0.08 | 1.0472 | 0.2402496 | -0.1365941 | 0.8222159 | 0.7226992 | -0.08794007 | 6.4209 | 1.207486 | 7.7854592 | 6.3 | 0.1853373 | 1.022911 | 0.3636364 | 1.275667 | 0 | 0.6754888 | 1.453652 | 1.186258 | 0.9566129 | 1.276677 | 0.5 | 1.272521 | 1.339893 | 0.09696114 | 0.1253733 | 0.1355816 | 1.657471 | 1.035201 | 0.9660487 | 0.2050309 | 1.062947 | -0.3894994 | 0 | -0.3881834 | 1.717337 | 0.1219192 | 0.3275194 | 1.661932 | 0.3279133 | 0.9861111 | 0.4251474 | 0.7886106 | 0.8595661 | 1.294559 | 1.310039 | 0.9112041 | 0.4446129 | 1.253984 | 1.238814 | 1.245421 | 1.130996 | 0.9946261 | 2.055556 | 0.8790653 | 2.171098 | 0.1877778 | 0.2139951 | -0.08767036 | 0.3798173 | 0.2450867 | 0.9825133 | 2.055556 | 0.4827755 | 0.4044944 | 0.6754888 | 1.298077 | 1.02 | 0.1235343 | 0.1651755 | 0.56 | 0.2552614 | 0.6502384 | 0.4892753 | 0 | 11.11192 | 0 | 0.1681756 | 0 | 3.713572 | 0.738096 | 6.005999 | 0 | 0.1666667 | 5.9975 | 6.03803125 | -0.1788889 | 4.708333 | 0.472028 | 2.4 | 0 | 0.2814814 | 7.667824 | 0.3224395 | 7.6284048 | 3.027553 | 0.6296754 | 0.2833133 | 0.284404 | 0.6754888 | 0.1731342 | 0 | 0.4817741 | 2.491667 | 1.008558 | 6.03811 | 1.833314 | 6.004 | 7.50723 | -0.1384707 | 0.6402116 | 0.6444249 | 4.708333 | 0 | 0.5353624 | 5.765692 | 5.753846 | 0.2484948 | 6.718464 | 0.5244042 | 0.9939316 | 0.5836616 | 1.150837 | 0.9861111 | 0.9891729 | 0 | 0.1031209 | 2.021785 | 3.651281 | 7.193142 | 1.770951 | 7.414287 | 0.2587209 | 0.25 | 1 | 0.9939449 | 1.461538 | 0 | 2.9 | 0.6357093 | 0.5117351 | 0 | 0.5072147 | 0.2492656 | 2 | 0.7165242 | 0.5379255 | 0 | 0 | 0.5084744 | 0.6161611 | 0 | 0 | 0.5969951 | 0.6001641 | 0.2857143 | 5.351858 | 1 | -0.1729417 | 0.1334983 | 0.6781988 | 5.501719 | 5.798064 | 0 | 0.6792588 | 0 | 0 | 13.62689 | 0.6875461 | 1.045856 | 0.2886751 | 7.226448 | 2.461231 | 0.6967262 | 0 | 4.84 | 5.468963 | 0.2224352 | 0.1644357 | 0.2225111 | 5.748467 | 4.84 | 0 | 1 | 0.03085697 | 0.5833333 | 2.197225 | 0.2144392 | 0.6236784 | 1.030845 | 0 | 0.627683 | 2.646439 | 1.609438 | 0.7209542 | 0 | 0 | 1.044726 | 0 | 0 | 0 | 2.944439 | 0 | 0 | 14.70688 | 0 | 3.367296 | 0 | 0 | 1.648833 | 0 | 0.6754888 | 1.679973 | -0.96 | 3.663562 | 5.477304 | 1.938915 | 0.6997173 | 0.674208 | 0 | 1.550978 | 4.762174 | 1.791759 | 5.497095 | 0 | -1.51 | 1.035569 | 0.6881601 | 0 | 0.0842397 | 1 | 4.442651 | 0 | 0 | 0 | -0.301175 | 2.646439 | 6.940222 | 1 | -0.3989945 | 2.166667 | 6.248043 | 1 | 5.198497 | 0 | -0.32321504 | 2.646439 | 2.026466 | 5.978886 | 0 | 7.770223 | 2.646439 | -0.2541621 | 0.5833333 | 0 | 6.746412 | 0.5096614 | -0.5978126056 | 0.5 | 0 | 3.56 | 1.984199 | 1.982275 | 1.977904 | 1.977895 | 1.978724 | 1.977913 | 1.977792 | 1.977458 | -0.2310756 | -0.2320457 | 1.980173 | -0.2338383 | -0.2331067 | -0.234253 | -0.2342573 | -0.2342484 | -0.2343097 | -0.2344787 | 0 | 3 | 0.13935456 | 7.524561 | 0.6251507 | 0 | 0.2142287 | 0.5733333 | 0 | 1.333271 | 0 | 8.296297 | 1.758877 | 0 | 1.44 | 9.072801 | 0 | 2.033485 | -0.6005388 | 0 | 0 | 3.510076 | 1.098612 | -0.541784 | 2.163825 | 2.162588 | 2.16213 | 2.162165 | 2.162197 | 2.152379 | 0 | 2.15892 | 2.140003 | 2.123749 | 1 | 1 | -0.30095952 | -0.5496 | 1.874545 | 0.5 | 3.9 | 0.4051 | 0 | 0 | -0.8949549 | 5.804186 | 1 | 0 | 0 | 8.010492 | 0 | 1.846154 | 2.4737564 | 0.3333333 | 1 | 0.9166667 | 1 | -0.1468039 | 0 | 0 | 0 | 0.314646 | 1 | 2.772589 | 0.471144 | 1.241881 | 1.241309 | 1.241098 | 1.241113 | 1.241129 | 1.239612 | 1.236577 | 1.230811 | 1.223186 | 0 | 1.153447 | 0.8197084 | 0.5 | 0.2904 | 2.055556 | 0 | 0.9667344 | 1 | 0 | 0 | 1.143951 | 2.627778 | 0 | -0.570897 | -0.8833333 | 1.422703 | 0 | -2.135 | 0 | 0 | 0 | -0.419325 | 5 | 0 | 0 | 0 | 1.149409 | 0 | 0 | 1.611111 | 20.73104 | 0 | 0.5933966 | -0.5588 | 0 | 0.96 | 0 | 0.5773503 | 1.145333 | 1.509976 | 2 | -1.082294 | 1.38069 | -3.84 | 1 | 0 | 0 | 1 | 1 | 1.682522 | 147.9011 | 1.476 | 1.839586 | -2.5 | 1.865656 | 1.866193 | 2.013103 | 1.859283 | 1.866756 | 1.816296 | 1 | 12.01928 | 0 | 3.041667 | 0 | 0.9861111 | 1.921991 | 1.833333 | 16.00414 | 1 | 1.893847 | 1.893847 | 4.84 | 46.56323 | 1.816296 | -0.32 | 0.48 | 0 | 2.049824 | 7.56 | 2.692705 | 0.5833333 | 0 | 20.4 | 0 | 2.347902 | 2.23071 | 0 | 1.471517 | 0 | 2.048559 | 2.5 | -5.628352 | 167.534 | 2.991564 | 1 | 17.73037 | 2.937817 | 4.538462 | 2 | 5.515089 | 11.46125 | 2.864852 | 6.803043 | 3 | 1 | 8.895234 | -3.863553 | 4.736863 | 2.25 | 18.61287 | 0.6263207 | 11.46125 | 0 | -11.18711 | 1.974633 | -4.254468 | 4.736863 | -3.050561 | 6.475462 | 4 | 18.61287 | 4.736863 | 6 | 18.61287 | 11.46125 | 18.61287 | 4 | 4 | -2.944615 | 4.4 | 0 | 4.708333 | 165.4512 | 172.7503 | 4.835567 | 2.5 | 6.606882 | 5.340283 | 5.333333 | 0 | 4.736863 | -0.7844444 | 0 | 5.875903 | 9.625 | 4.962389 | 4.962389 | 6.923737 | -3.929046 | 0 | -10.08245 | 7.755242 | 5 | 166.8524 | 11.46125 | 17.8 | 0 | -13.34286 | 46.29652 | 184.9177 | 0 | 0 | 5.359572 | 0 | 2.935652 | 0 | 10 | 2.600954 | 12.71085 | 0 | 175.0858 | 10 | 2 | 9.52549 | 9.68 | 173.7095 | 10 | 9.994173 | 7.175869 | 10 | 4.708333 | 6.103966 | 9.642708 | 9.812758 | 0 | 0 | 0 | 11.45526 | 5.6 | -1.775723 | 12.53 | 12.53 | 23.04 | 11.29009 | 10.2 | 6.923737 | 0 | 0 | 0 | 12.71085 | 6.606882 | 6.923737 | 74.5498748 | 35.7528108 | 12.95462 | 0 | 0 | 0 | 0 | 13.0277 | 29.31972 | 11.67758 | 0 | 14.12368 | 6.97282 | 0 | 0 | 61.86811 | 1.016064 | 0 | 8.76898 | 214.0913 | 1.126667 | 21.67629 | 28.09845 | 0 | 167.3444 | 14.69023 | 0 | 0 | 20.53369 | 14.93774586 | 11.50837 | 15.414 | 0 | -24.16 | 8.64 | -2.325556 | 11.16404 | 18 | 5.733333 | -13.87865 | 0 | 0 | 0 | -12.48 | 15.30581 | 29.60143 | 118.7362 | 75.01098 | 25.57685 | 19 | 17.70951 | 3.801509 | 3.7506 | 4.01 | 3.841675 | 3.842504 | 3.793812 | 3.794702 | 3.831833 | 3.783247 | 3.843375 | 3.795636 | 24 | 0 | 24.91667 | 3.929298 | 3.887266 | 8.609515 | 8.63568 | 8.655299 | 8.650352 | 8.648521 | 8.648659 | 8.648789 | 8.560013 | 8.494995 | 0 | 2.667677 | 9.39509 | 69.4856748 | 89.18561 | 115.7078 | -34.16 | 4.131442 | 4.099648 | 31.08374 | 0 | 29 | 4.613704 | 4.596056 | 26.46439 | 35.6 | 6.020416 | 6.073949 | 6.075061 | 6.060786 | 6.076228 | 82.00071 | 29.04 | 0 | 6.192754 | -38.28 | 5.466178 | 5.45913 | 26.46439 | 24.737564 | 1.964681 | 48.14 | 0 | 26.46439 | 0 | 26.46439 | 26.27778 | 0 | 0 | 6.482832 | 7.215486 | 7.358343 | 7.337624 | 7.340138 | 7.307773 | 7.462624 | 7.464771 | 7.437134 | 7.342778 | 7.467025 | 32 | 0 | 0 | 7.340753 | 7.601397 | 60.04 | 7.687964 | 60.3811 | 34.66667 | 0 | 63 | 0 | 6 | 64.209 | 56.87818 | 39 | 58.04186 | 19 | -56.28352 | 8.199295 | 8.199295 | 0 | 9.434123 | 76.284048 | 0 | 9.39161 | 9.591107 | 75.6 | 50 | 77.854592 | 0 | 0 | 6 | 0 | 11.45941 | 8 | 12.00055 | 24 | 95.96 | 15 | 96.6085 | 0 | 0 | 0 | 0 | 0 | 22.46439 | 0 | 0 | 0 | 122.685184 | 0 | 0 | 0 | 0 | 74.8 | 74.954 | 13 | -161.319218 | 29.04 | -178.9938 | 29.04 | 0 | 0 | 0 | 0 | 0 | 0 | 97.593984 | 0 | 40.310784 | 0 | 138.24 | 178 | -180.4224 | 204 | 0 | 175.9183 | -173.4571 | 0 | 0 | 0 | 154 | 357.528108 | 6 | 59 | 8 | 465.6323 | 0 | 694.856748 | 745.498748 | 0 | 7.858723 | 0 | 0 | 473.622958 | 6.096384 | 1479.011 | 113.996736 | 1675.34 | 1673.444 | 2140.913 | 0 | 2647.219 | 0 | 0 | 1899.779 | 0 | 0 | 0 | 2245.754 | 0 | 186.5025 | 975.1427 | 1109.506 | 0 | 6 | 6 | 0 | 0 | 0 | 189 | 87 | 122.3333 | 664 | 2437.264558 | 7445.9 | 248.365144 | 205.009 | 200.9 | 52.1326 | 4701.646 | 0.4371166 | 0.9468731 | 298.5456 | 32 | 14 | 24 | 2 | 0 | 6 | 8 | 27 | 4 | 0 | 2800000000 | 0 | 0 | 22.15167 | 0 | 0 | 48.41093 | 24.26547 | 0 | 0 | 0 | 0 | 35.250274 | 0 | 100000000 | 0 | 210
PO | CC1CO1 | ZnEt2/acetic acid | 0.3148976 | 4.053 | 35 | 44 | 62 | 1.07816 | 86.936 | 0.001207346 | 0.001531239 | -0.001176089 | 0.001443359 | -0.002102802 | -0.004284118 | -0.0008834121 | 0 | 0 | 0.00014528 | 0.010769 | 0.01651755 | 0.008 | 0.4333333 | 0 | 0 | 0 | 0.02659168 | 0.02871414 | 0.05287207 | 1.145526 | 0.005091678 | 0.4734617 | 0 | -0.02020094 | 0.04166667 | 0 | 0.0772422 | 0 | 0.01243769 | 0.4583333 | 0.05195896 | -0.00821321 | 0.02322576 | 0.9994173 | -0.0338615 | -0.03435 | -0.005242261 | 0 | 0 | 0 | 0.952549 | 0.4734617 | 0.968 | -0.03753367 | 0.08312893 | -0.02315073 | 0.625 | -0.01740116 | 0.2287901 | 0.1666667 | 0.3365044 | -0.05978126056 | 0 | 0 | 0.1165677 | -0.01723013 | 0.06919054 | 0.1666667 | 0.02558491 | 0.07407407 | 0.02441521 | -0.04298462 | 0 | 0.377494 | 0.5875903 | 0.5340283 | -0.01022207 | -0.04391515 | 0.0484 | 0.052441 | 0.747891 | 0.00108222 | -0.403978 | 0.09667344 | 0.07799723 | -0.004441954 | 0.6731763 | 0.05420054 | 0.2886751 | 0 | 0 | 0.3176375 | 0.001502791 | 0.2886751 | 0.2048559 | 5.851583 | 11.86271 | 0 | 0.7966576 | 0.1666667 | 0.117786 | 0.1906739 | 0.138069 | 0.7966576 | 0.3556757 | 0 | 0.1999813 | 0.5140187 | 0.5366667 | 0.09889943 | 0.7966576 | 0.5366667 | 0 | -0.03225577 | -0.1033333 | 0.1033333 | 0.1476 | 0.7966576 | -0.08833333 | 0.06601078 | 2.597299 | 0.7966576 | 0.3899729 | 2.401289 | 0.8337872 | 0.7966576 | 0.3899729 | 0.8916667 | -0.02461538 | 1.240597 | 0.8916667 | 0.7743902 | 0.1 | -0.24 | -0.2593677 | 0.25 | -0.1540698 | -0.004343153 | 0 | 0 | 0.7558829 | 0.7816447 | 2.351346 | -0.1208755 | 0.2727273 | 3.678255 | 0 | 0.009187432 | 0.2886751 | 0.2865169 | 0 | -0.1656708 | 0.6320225 | 0 | 0.25 | 0.5333333 | 0.09270377 | 3.464784 | 0.5331092 | 0.16 | 0.5331092 | -0.1273072 | 0 | 1.167677 | 0.4943644 | 0.494448 | 0.4944783 | 0.4944739 | 0.494476 | 0.4946811 | 0.4950431 | 0.2272727 | 0.4955687 | 0.4835567 | 0.4960497 | 0 | 0 | 0 | 1 | 1 | -0.07120238 | -0.1832198 | -0.01528915 | 1.793967 | 1.271624 | 3.521864 | 0.3 | 0.4847288 | -0.2402564 | 0.9404762 | 0.9543081 | 0 | -0.05594406 | -0.04284118 | -0.2089606 | 0.7966576 | -0.1906601 | 0.04420307 | 1.227273 | -0.1186911 | -0.2327236 | 1.295462 | 0.7966576 | 0.44 | 1.123884 | -0.04902778 | 0.1204884 | 0.08490755 | -0.002940613 | -0.2452506 | 0.4540741 | 1.209521 | -0.2820044 | -0.2824074 | 1.212798 | -0.03364483 | -0.08551357 | 2.170086 | 0.2727273 | 1.493774586 | 0.02036671 | -0.291821 | 1.071114 | 1.372001 | -0.09413801 | 1.94591 | 0.0944903 | -0.1466298 | 0.07535678 | -0.1466171 | -0.1465231 | 0.0014528 | 0.1325739 | 1.002907 | 0 | -0.4241573 | -0.09745439 | -0.05096861 | 0.4540741 | 1.078183 | 0.5 | -0.2696629 | -0.5454545 | 1.167758 | 0.625 | 0 | 0.1063667 | 0.10769 | -0.3357168 | -0.2912237 | 0.1541973 | -0.625 | -0.2394736 | -0.04967225 | -0.1574558 | 0 | 0 | -0.3863553 | -0.1399424 | 1 | 1 | -0.3120155 | 0.4936582 | 0.5833333 | -0.2865535 | -0.1042964 | 0 | -0.1299178 | 1.072107 | -0.3180667 | 0 | 0.212043 | 0.1565802 | 0.08 | 1.072124 | 0.2402496 | -0.1365941 | 0.8222159 | 0.7226992 | -0.1021156 | 6.4209 | 1.207486 | 7.7854592 | 6.3 | 0.2017879 | 1.022911 | 0.3636364 | 1.275667 | 0 | 0.6754888 | 1.453652 | 1.186258 | 0.9566129 | 1.276677 | 0.5 | 1.272521 | 1.339893 | 0.1340096 | 0.1612209 | 0.1830441 | 1.657471 | 1.048117 | 0.9579326 | 0.2283583 | 1.062947 | -0.3894994 | 0 | -0.3881834 | 1.717337 | 0.1402906 | 0.3275194 | 1.661932 | 0.3279133 | 0.9861111 | 0.4251474 | 0.7496639 | 0.8595661 | 1.294559 | 1.310039 | 0.9112041 | 0.4446129 | 1.253984 | 1.238814 | 1.245421 | 1.130996 | 0.9976714 | 2.055556 | 0.8898784 | 2.171098 | 0.1877778 | 0.2386628 | -0.1032859 | 0.3798173 | 0.2797151 | 0.9834214 | 2.055556 | 0.4827755 | 0.4044944 | 0.6754888 | 1.298077 | 1.02 | 0.165935 | 0.1651755 | 0.56 | 0.2936322 | 0.6502384 | 0.4892753 | 0 | 11.11192 | 0 | 0.1930487 | 0 | 3.713572 | 0.7004542 | 6.005999 | 0 | 0.1666667 | 5.9975 | 6.03803125 | -0.1788889 | 4.708333 | 0.472028 | 2.4 | 0 | 0.329441 | 7.667824 | 0.3694239 | 7.6284048 | 3.027553 | 0.6296754 | 0.3328647 | 0.3342653 | 0.6754888 | 0.1731342 | 0 | 0.3863438 | 2.491667 | 1.059294 | 6.03811 | 1.833314 | 6.004 | 7.50723 | -0.1685581 | 0.6402116 | 0.6444249 | 4.708333 | 0 | 0.4408933 | 5.765692 | 5.753846 | 0.2484948 | 6.718464 | 0.4288944 | 0.9939316 | 0.4940882 | 1.150837 | 0.9861111 | 1.018347 | 0 | 0.1377729 | 2.032296 | 3.651281 | 7.185539 | 1.770951 | 7.456773 | 0.2587209 | 0.25 | 1 | 0.9939449 | 1.461538 | 0 | 2.9 | 0.5648043 | 0.4483082 | 0 | 0.4435438 | 0.2492656 | 2 | 0.6189338 | 0.4730893 | 0 | 0 | 0.4132304 | 0.5874452 | 0 | 0 | 0.5248546 | 0.5276544 | 0.2857143 | 5.351858 | 1 | -0.2029648 | 0.1491732 | 0.604951 | 5.482626 | 5.840521 | 0 | 0.5879145 | 0 | 0 | 13.62689 | 0.5935818 | 1.091626 | 0.2886751 | 7.200604 | 2.461231 | 0.5998324 | 0 | 4.84 | 5.455443 | 0.2750785 | 0.1878991 | 0.2747342 | 5.794499 | 4.84 | 0 | 1 | 0.03085697 | 0.5833333 | 2.197225 | 0.2544712 | 0.5510803 | 1.078208 | 0 | 0.5562266 | 2.646439 | 1.609438 | 0.630123 | 0 | 0 | 1.093464 | 0 | 0 | 0 | 2.944439 | 0 | 0 | 14.70688 | 0 | 3.367296 | 0 | 0 | 1.596782 | 0 | 0.6754888 | 1.615968 | -0.96 | 3.663562 | 5.441284 | 1.938915 | 0.6616504 | 0.6216856 | 0 | 1.550978 | 4.762174 | 1.791759 | 5.456096 | 0 | -1.51 | 1.0868 | 0.64575 | 0 | 0.0876765 | 1 | 4.442651 | 0 | 0 | 0 | -0.3530997 | 2.646439 | 6.940222 | 1 | -0.3989945 | 2.166667 | 6.248043 | 1 | 5.198497 | 0 | -0.32321504 | 2.646439 | 2.026466 | 5.978886 | 0 | 7.770223 | 2.646439 | -0.2541621 | 0.5833333 | 0 | 6.746412 | 0.4197944 | -0.5978126056 | 0.5 | 0 | 3.56 | 1.984199 | 1.982275 | 1.977904 | 1.977895 | 1.978724 | 1.977913 | 1.977792 | 1.977458 | -0.2310756 | -0.2320457 | 1.980173 | -0.2338383 | -0.2331067 | -0.234253 | -0.2342573 | -0.2342484 | -0.2343097 | -0.2344787 | 0 | 3 | 0.13935456 | 7.524561 | 0.7060267 | 0 | 0.3066225 | 0.5733333 | 0 | 1.269732 | 0 | 8.296297 | 1.795027 | 0 | 1.44 | 9.072801 | 0 | 2.118387 | -0.6005388 | 0 | 0 | 3.510076 | 1.098612 | -0.541784 | 2.163825 | 2.162588 | 2.16213 | 2.162165 | 2.162197 | 2.152379 | 0 | 2.15892 | 2.140003 | 2.123749 | 1 | 1 | -0.30095952 | -0.5496 | 1.894909 | 0.5 | 3.9 | 0.4051 | 0 | 0 | -1.090251 | 5.804186 | 1 | 0 | 0 | 8.010492 | 0 | 1.846154 | 2.4737564 | 0.3333333 | 1 | 0.9166667 | 1 | -0.1468039 | 0 | 0 | 0 | 0.314646 | 1 | 2.772589 | 0.471144 | 1.241881 | 1.241309 | 1.241098 | 1.241113 | 1.241129 | 1.239612 | 1.236577 | 1.230811 | 1.223186 | 0 | 1.134786 | 0.8461501 | 0.5 | 0.2904 | 2.055556 | 0 | 0.9667344 | 1 | 0 | 0 | 1.143951 | 2.627778 | 0 | -0.570897 | -0.8833333 | 1.422703 | 0 | -2.135 | 0 | 0 | 0 | -0.419325 | 5 | 0 | 0 | 0 | 1.219291 | 0 | 0 | 1.611111 | 20.73104 | 0 | 0.5933966 | -0.5588 | 0 | 0.96 | 0 | 0.5773503 | 1.145333 | 1.509976 | 2 | -1.082294 | 1.38069 | -3.84 | 1 | 0 | 0 | 1 | 1 | 1.682522 | 147.9011 | 1.476 | 1.839586 | -2.5 | 1.865656 | 1.866193 | 2.367773 | 1.859283 | 1.866756 | 1.816296 | 1 | 12.01928 | 0 | 3.041667 | 0 | 0.9861111 | 1.921991 | 1.833333 | 16.00414 | 1 | 1.893847 | 1.893847 | 4.84 | 46.56323 | 1.816296 | -0.32 | 0.48 | 0 | 2.049824 | 7.56 | 2.692705 | 0.5833333 | 0 | 20.4 | 0 | 2.347902 | 2.23071 | 0 | 1.820817 | 0 | 2.048559 | 2.5 | -5.628352 | 167.534 | 2.991564 | 1 | 17.73037 | 2.937817 | 4.538462 | 2 | 4.483476 | 11.46125 | 2.864852 | 6.551151 | 3 | 1 | 8.951204 | -3.863553 | 4.736863 | 2.25 | 18.61287 | 0.6263207 | 11.46125 | 0 | -11.18711 | 1.974633 | -5.182722 | 4.736863 | -3.050561 | 6.048476 | 4 | 18.61287 | 4.736863 | 6 | 18.61287 | 11.46125 | 18.61287 | 4 | 4 | -2.944615 | 4.4 | 0 | 4.708333 | 165.4512 | 172.7503 | 4.835567 | 2.5 | 6.606882 | 5.340283 | 5.333333 | 0 | 4.736863 | -0.7844444 | 0 | 5.875903 | 9.625 | 4.962389 | 4.962389 | 6.923737 | -4.76373 | 0 | -10.08245 | 7.755242 | 5 | 167.3245 | 11.46125 | 17.8 | 0 | -13.34286 | 46.29652 | 184.9177 | 0 | 0 | 5.359572 | 0 | 2.935652 | 0 | 10 | 2.600954 | 12.71085 | 0 | 176.5638 | 10 | 2 | 9.52549 | 9.68 | 175.3179 | 10 | 9.994173 | 7.175869 | 10 | 4.708333 | 6.103966 | 11.34523 | 9.812758 | 0 | 0 | 0 | 11.45526 | 5.6 | -1.775723 | 12.53 | 12.53 | 23.04 | 11.29009 | 10.2 | 6.923737 | 0 | 0 | 0 | 12.71085 | 6.606882 | 6.923737 | 74.5498748 | 35.7528108 | 12.95462 | 0 | 0 | 0 | 0 | 13.0277 | 29.31972 | 11.67758 | 0 | 16.53657 | 8.615978 | 0 | 0 | 61.86811 | 1.016064 | 0 | 8.76898 | 214.0913 | 1.126667 | 20.97485 | 28.1924 | 0 | 167.3444 | 14.69023 | 0 | 0 | 19.12496 | 14.93774586 | 11.50837 | 15.414 | 0 | -24.16 | 8.64 | -2.325556 | 13.25576 | 18 | 5.733333 | -13.87865 | 0 | 0 | 0 | -12.48 | 15.30581 | 29.60143 | 118.7362 | 75.01098 | 25.57685 | 19 | 17.70951 | 3.801509 | 3.7506 | 4.01 | 3.841675 | 3.842504 | 3.793812 | 3.794702 | 3.831833 | 3.783247 | 3.843375 | 3.795636 | 24 | 0 | 24.91667 | 3.929298 | 3.887266 | 8.609515 | 8.63568 | 8.655299 | 8.650352 | 8.648521 | 8.648659 | 8.648789 | 8.560013 | 8.494995 | 0 | 2.667677 | 9.39509 | 69.4856748 | 84.04145 | 115.0888 | -34.16 | 4.131442 | 4.099648 | 31.08374 | 0 | 29 | 4.613704 | 4.596056 | 26.46439 | 35.6 | 6.020416 | 6.073949 | 6.075061 | 6.060786 | 6.076228 | 76.36393 | 29.04 | 0 | 6.192754 | -38.28 | 5.466178 | 5.45913 | 26.46439 | 24.737564 | 1.964681 | 48.14 | 0 | 26.46439 | 0 | 26.46439 | 26.27778 | 0 | 0 | 6.482832 | 7.215486 | 7.358343 | 7.337624 | 7.340138 | 7.307773 | 7.462624 | 7.464771 | 7.437134 | 7.342778 | 7.467025 | 32 | 0 | 0 | 7.340753 | 7.601397 | 60.04 | 7.687964 | 60.3811 | 34.66667 | 0 | 63 | 0 | 6 | 64.209 | 56.87818 | 39 | 58.04186 | 19 | -56.28352 | 8.199295 | 8.199295 | 0 | 9.434123 | 76.284048 | 0 | 9.39161 | 9.591107 | 75.6 | 50 | 77.854592 | 0 | 0 | 6 | 0 | 11.45941 | 8 | 12.00055 | 24 | 95.96 | 15 | 96.6085 | 0 | 0 | 0 | 0 | 0 | 22.46439 | 0 | 0 | 0 | 122.685184 | 0 | 0 | 0 | 0 | 74.8 | 74.954 | 13 | -161.319218 | 29.04 | -178.9938 | 29.04 | 0 | 0 | 0 | 0 | 0 | 0 | 97.593984 | 0 | 40.310784 | 0 | 138.24 | 178 | -180.4224 | 204 | 0 | 175.9183 | -173.4571 | 0 | 0 | 0 | 154 | 357.528108 | 6 | 59 | 8 | 465.6323 | 0 | 694.856748 | 745.498748 | 0 | 7.858723 | 0 | 0 | 473.622958 | 6.096384 | 1479.011 | 113.996736 | 1675.34 | 1673.444 | 2140.913 | 0 | 2647.219 | 0 | 0 | 1899.779 | 0 | 0 | 0 | 2245.754 | 0 | 186.5025 | 975.1427 | 1109.506 | 0 | 6 | 6 | 0 | 0 | 0 | 188 | 86 | 122.2222 | 664 | 2437.264558 | 7445.9 | 248.365144 | 205.009 | 200.9 | 52.1326 | 4701.646 | 0.3734384 | 1.301941 | 302.2956 | 32 | 14 | 24 | 2 | 0 | 6 | 8 | 27 | 4 | 0 | 2800000000 | 0 | 0 | 22.15167 | 0 | 0 | 48.41093 | 24.26547 | 0 | 0 | 0 | 0 | 35.250274 | 0 | 100000000 | 0 | 210
PO | CC1CO1 | ZnEt2/succinic acid | 0.3148976 | 4.053 | 35 | 44 | 68 | 1.079792 | 88.5232 | 0.001261657 | 0.001531239 | -0.001176089 | 0.001312264 | -0.002102802 | -0.004284118 | -0.0006641776 | 0 | 0 | 0.00014528 | 0.010769 | 0.01651755 | 0.008 | 0.4333333 | 0 | 0 | 0 | 0.02659168 | 0.02983507 | 0.05445818 | 1.145526 | 0.005091678 | 0.4734617 | 0 | -0.02020094 | 0.04166667 | 0 | 0.07908048 | 0 | 0.01173744 | 0.4583333 | 0.05427394 | -0.00878009 | 0.02322576 | 0.9994173 | -0.0338615 | -0.03435 | -0.008658955 | 0 | 0 | 0 | 0.952549 | 0.4734617 | 0.968 | -0.03753367 | 0.08635943 | -0.02315073 | 0.625 | -0.01693886 | 0.2287901 | 0.1666667 | 0.3365044 | -0.05978126056 | 0 | 0 | 0.1194355 | -0.01747258 | 0.06919054 | 0.1666667 | 0.02591749 | 0.07407407 | 0.02431428 | -0.04298462 | 0 | 0.377494 | 0.5875903 | 0.5340283 | 0.003152236 | -0.04391515 | 0.0484 | 0.052441 | 0.747891 | -0.003325202 | -0.403978 | 0.09667344 | 0.07799723 | -0.009870238 | 0.6731763 | 0.05420054 | 0.2886751 | 0 | 0 | 0.3176375 | 0.001502791 | 0.2886751 | 0.2048559 | 5.851583 | 11.86271 | 0 | 0.7966576 | 0.1666667 | 0.117786 | 0.1906739 | 0.138069 | 0.7966576 | 0.3556757 | 0 | 0.1999813 | 0.5140187 | 0.5366667 | 0.09889943 | 0.7966576 | 0.5366667 | 0 | -0.03225577 | -0.1033333 | 0.1033333 | 0.1476 | 0.7966576 | -0.08833333 | 0.06694843 | 2.597299 | 0.7966576 | 0.3899729 | 2.401289 | 0.8337872 | 0.7966576 | 0.3899729 | 0.8916667 | -0.02461538 | 1.240597 | 0.8916667 | 0.7743902 | 0.1 | -0.24 | -0.2593677 | 0.25 | -0.1540698 | 0.002221253 | 0 | 0 | 0.7558829 | 0.7816447 | 2.351346 | -0.1208755 | 0.2727273 | 3.678255 | 0 | 0.009187432 | 0.2886751 | 0.2865169 | 0 | -0.1656708 | 0.6320225 | 0 | 0.25 | 0.5333333 | 0.09270377 | 3.464784 | 0.5331092 | 0.16 | 0.5331092 | -0.1273072 | 0 | 1.167677 | 0.4943644 | 0.494448 | 0.4944783 | 0.4944739 | 0.494476 | 0.4946811 | 0.4950431 | 0.2272727 | 0.4955687 | 0.4835567 | 0.4960497 | 0 | 0 | 0 | 1 | 1 | -0.07120238 | -0.1832198 | -0.01528915 | 1.793967 | 1.271624 | 3.521864 | 0.3 | 0.4847288 | -0.2402564 | 0.9404762 | 0.9543081 | 0 | -0.05594406 | -0.04284118 | -0.2089606 | 0.7966576 | -0.1906601 | 0.05632701 | 1.227273 | -0.1186911 | -0.2327236 | 1.295462 | 0.7966576 | 0.44 | 1.123884 | -0.04902778 | 0.1155661 | 0.1032355 | 0.006433867 | -0.2452506 | 0.4540741 | 1.209521 | -0.2820044 | -0.2824074 | 1.212798 | -0.03364483 | -0.08551357 | 2.170086 | 0.2727273 | 1.493774586 | 0.02036671 | -0.291821 | 1.071114 | 1.372001 | -0.08559445 | 1.94591 | 0.116934 | -0.1378391 | 0.0642977 | -0.1030982 | -0.1020556 | 0.0014528 | 0.1461498 | 1.002907 | 0 | -0.4241573 | -0.03488632 | 0.008971902 | 0.4540741 | 1.078183 | 0.5 | -0.2696629 | -0.5454545 | 1.167758 | 0.625 | 0 | 0.1063667 | 0.10769 | -0.3357168 | -0.2912237 | 0.1498637 | -0.625 | -0.2394736 | 0.004671236 | -0.1574558 | 0 | 0 | -0.3863553 | -0.1376729 | 1 | 1 | -0.3120155 | 0.4936582 | 0.5833333 | -0.2865535 | -0.113286 | 0 | -0.1328126 | 1.035075 | -0.3180667 | 0 | 0.2164469 | 0.1565802 | 0.08 | 1.038255 | 0.2402496 | -0.1365941 | 0.8222159 | 0.7226992 | -0.111134 | 6.4209 | 1.207486 | 7.7854592 | 6.3 | 0.206225 | 1.022911 | 0.3636364 | 1.275667 | 0 | 0.6754888 | 1.453652 | 1.186258 | 0.9566129 | 1.276677 | 0.5 | 1.272521 | 1.339893 | 0.1280916 | 0.1952697 | 0.1950291 | 1.657471 | 0.9541368 | 0.8995571 | 0.237311 | 1.062947 | -0.3894994 | 0 | -0.3881834 | 1.717337 | 0.1482423 | 0.3275194 | 1.661932 | 0.3279133 | 0.9861111 | 0.4251474 | 0.7290242 | 0.8595661 | 1.294559 | 1.310039 | 0.9112041 | 0.4446129 | 1.253984 | 1.238814 | 1.245421 | 1.130996 | 0.8958297 | 2.055556 | 0.8601053 | 2.171098 | 0.1877778 | 0.2645308 | -0.04447971 | 0.3798173 | 0.2799255 | 0.8861382 | 2.055556 | 0.4827755 | 0.4044944 | 0.6754888 | 1.298077 | 1.02 | 0.163635 | 0.1651755 | 0.56 | 0.2965719 | 0.6502384 | 0.4892753 | 0 | 11.11192 | 0 | 0.2364108 | 0 | 3.713572 | 0.6801948 | 6.005999 | 0 | 0.1666667 | 5.9975 | 6.03803125 | -0.1788889 | 4.708333 | 0.472028 | 2.4 | 0 | 0.3416394 | 7.667824 | 0.3744094 | 7.6284048 | 3.027553 | 0.6296754 | 0.3533263 | 0.3546577 | 0.6754888 | 0.1731342 | 0 | 0.4154433 | 2.491667 | 1.113438 | 6.03811 | 1.833314 | 6.004 | 7.50723 | -0.182104 | 0.6402116 | 0.6444249 | 4.708333 | 0 | 0.4671929 | 5.765692 | 5.753846 | 0.2484948 | 6.718464 | 0.4595602 | 0.9939316 | 0.5056985 | 1.150837 | 0.9861111 | 1.08045 | 0 | 0.1249716 | 1.970183 | 3.651281 | 7.211468 | 1.770951 | 7.47808 | 0.2587209 | 0.25 | 1 | 0.9939449 | 1.461538 | 0 | 2.9 | 0.5423969 | 0.437454 | 0 | 0.4332023 | 0.2492656 | 2 | 0.5564317 | 0.4536059 | 0 | 0 | 0.4481283 | 0.490194 | 0 | 0 | 0.4834454 | 0.4854016 | 0.2857143 | 5.351858 | 1 | -0.2649081 | 0.1988941 | 0.5293851 | 5.501283 | 5.838279 | 0 | 0.5251514 | 0 | 0 | 13.62689 | 0.5302296 | 1.167949 | 0.2886751 | 7.146408 | 2.461231 | 0.5374461 | 0 | 4.84 | 5.479894 | 0.2990911 | 0.2404136 | 0.2994248 | 5.803342 | 4.84 | 0 | 1 | 0.03085697 | 0.5833333 | 2.197225 | 0.3002857 | 0.5293814 | 1.151122 | 0 | 0.5331022 | 2.646439 | 1.609438 | 0.5811885 | 0 | 0 | 1.183489 | 0 | 0 | 0 | 2.944439 | 0 | 0 | 14.70688 | 0 | 3.367296 | 0 | 0 | 1.490497 | 0 | 0.6754888 | 1.624268 | -0.96 | 3.663562 | 5.381387 | 1.938915 | 0.6022609 | 0.5633497 | 0 | 1.550978 | 4.762174 | 1.791759 | 5.396171 | 0 | -1.51 | 1.193434 | 0.5814931 | 0 | 0.1297961 | 1 | 4.442651 | 0 | 0 | 0 | -0.3811304 | 2.646439 | 6.940222 | 1 | -0.3989945 | 2.166667 | 6.248043 | 1 | 5.198497 | 0 | -0.32321504 | 2.646439 | 2.026466 | 5.978886 | 0 | 7.770223 | 2.646439 | -0.2541621 | 0.5833333 | 0 | 6.746412 | 0.4506979 | -0.5978126056 | 0.5 | 0 | 3.56 | 1.984199 | 1.982275 | 1.977904 | 1.977895 | 1.978724 | 1.977913 | 1.977792 | 1.977458 | -0.2310756 | -0.2320457 | 1.980173 | -0.2338383 | -0.2331067 | -0.234253 | -0.2342573 | -0.2342484 | -0.2343097 | -0.2344787 | 0 | 3 | 0.13935456 | 7.524561 | 0.7655814 | 0 | 0.2759922 | 0.5733333 | 0 | 1.323679 | 0 | 8.296297 | 1.840912 | 0 | 1.44 | 9.072801 | 0 | 2.164207 | -0.6005388 | 0 | 0 | 3.510076 | 1.098612 | -0.541784 | 2.163825 | 2.162588 | 2.16213 | 2.162165 | 2.162197 | 2.152379 | 0 | 2.15892 | 2.140003 | 2.123749 | 1 | 1 | -0.30095952 | -0.5496 | 1.896434 | 0.5 | 3.9 | 0.4051 | 0 | 0 | -0.758569 | 5.804186 | 1 | 0 | 0 | 8.010492 | 0 | 1.846154 | 2.4737564 | 0.3333333 | 1 | 0.9166667 | 1 | -0.1468039 | 0 | 0 | 0 | 0.314646 | 1 | 2.772589 | 0.471144 | 1.241881 | 1.241309 | 1.241098 | 1.241113 | 1.241129 | 1.239612 | 1.236577 | 1.230811 | 1.223186 | 0 | 1.013025 | 0.9387843 | 0.5 | 0.2904 | 2.055556 | 0 | 0.9667344 | 1 | 0 | 0 | 1.143951 | 2.627778 | 0 | -0.570897 | -0.8833333 | 1.422703 | 0 | -2.135 | 0 | 0 | 0 | -0.419325 | 5 | 0 | 0 | 0 | 1.200292 | 0 | 0 | 1.611111 | 20.73104 | 0 | 0.5933966 | -0.5588 | 0 | 0.96 | 0 | 0.5773503 | 1.145333 | 1.509976 | 2 | -1.082294 | 1.38069 | -3.84 | 1 | 0 | 0 | 1 | 1 | 1.682522 | 147.9011 | 1.476 | 1.839586 | -2.5 | 1.865656 | 1.866193 | 2.493331 | 1.859283 | 1.866756 | 1.816296 | 1 | 12.01928 | 0 | 3.041667 | 0 | 0.9861111 | 1.921991 | 1.833333 | 16.00414 | 1 | 1.893847 | 1.893847 | 4.84 | 46.56323 | 1.816296 | -0.32 | 0.48 | 0 | 2.049824 | 7.56 | 2.692705 | 0.5833333 | 0 | 20.4 | 0 | 2.347902 | 2.23071 | 0 | 1.951004 | 0 | 2.048559 | 2.5 | -5.628352 | 167.534 | 2.991564 | 1 | 17.73037 | 2.937817 | 4.538462 | 2 | 4.43115 | 11.46125 | 2.864852 | 6.559254 | 3 | 1 | 8.53573 | -3.863553 | 4.736863 | 2.25 | 18.61287 | 0.6263207 | 11.46125 | 0 | -11.18711 | 1.974633 | -3.580235 | 4.736863 | -3.050561 | 5.570992 | 4 | 18.61287 | 4.736863 | 6 | 18.61287 | 11.46125 | 18.61287 | 4 | 4 | -2.944615 | 4.4 | 0 | 4.708333 | 165.4512 | 172.7503 | 4.835567 | 2.5 | 6.606882 | 5.340283 | 5.333333 | 0 | 4.736863 | -0.7844444 | 0 | 5.875903 | 9.625 | 4.962389 | 4.962389 | 6.923737 | -1.692207 | 0 | -10.08245 | 7.755242 | 5 | 169.8227 | 11.46125 | 17.8 | 0 | -13.34286 | 46.29652 | 184.9177 | 0 | 0 | 5.359572 | 0 | 2.935652 | 0 | 10 | 2.600954 | 12.71085 | 0 | 177.244 | 10 | 2 | 9.52549 | 9.68 | 176.732 | 10 | 9.994173 | 7.175869 | 10 | 4.708333 | 6.103966 | 11.95225 | 9.812758 | 0 | 0 | 0 | 11.45526 | 5.6 | -1.775723 | 12.53 | 12.53 | 23.04 | 11.29009 | 10.2 | 6.923737 | 0 | 0 | 0 | 12.71085 | 6.606882 | 6.923737 | 74.5498748 | 35.7528108 | 12.95462 | 0 | 0 | 0 | 0 | 13.0277 | 29.31972 | 11.67758 | 0 | 17.21087 | 9.256823 | 0 | 0 | 61.86811 | 1.016064 | 0 | 8.76898 | 214.0913 | 1.126667 | 21.22397 | 26.81222 | 0 | 167.3444 | 14.69023 | 0 | 0 | 17.41275 | 14.93774586 | 11.50837 | 15.414 | 0 | -24.16 | 8.64 | -2.325556 | 15.6578 | 18 | 5.733333 | -13.87865 | 0 | 0 | 0 | -12.48 | 15.30581 | 29.60143 | 118.7362 | 75.01098 | 25.57685 | 19 | 17.70951 | 3.801509 | 3.7506 | 4.01 | 3.841675 | 3.842504 | 3.793812 | 3.794702 | 3.831833 | 3.783247 | 3.843375 | 3.795636 | 24 | 0 | 24.91667 | 3.929298 | 3.887266 | 8.609515 | 8.63568 | 8.655299 | 8.650352 | 8.648521 | 8.648659 | 8.648789 | 8.560013 | 8.494995 | 0 | 2.667677 | 9.39509 | 69.4856748 | 82.21784 | 107.5488 | -34.16 | 4.131442 | 4.099648 | 31.08374 | 0 | 29 | 4.613704 | 4.596056 | 26.46439 | 35.6 | 6.020416 | 6.073949 | 6.075061 | 6.060786 | 6.076228 | 72.30138 | 29.04 | 0 | 6.192754 | -38.28 | 5.466178 | 5.45913 | 26.46439 | 24.737564 | 1.964681 | 48.14 | 0 | 26.46439 | 0 | 26.46439 | 26.27778 | 0 | 0 | 6.482832 | 7.215486 | 7.358343 | 7.337624 | 7.340138 | 7.307773 | 7.462624 | 7.464771 | 7.437134 | 7.342778 | 7.467025 | 32 | 0 | 0 | 7.340753 | 7.601397 | 60.04 | 7.687964 | 60.3811 | 34.66667 | 0 | 63 | 0 | 6 | 64.209 | 56.87818 | 39 | 58.04186 | 19 | -56.28352 | 8.199295 | 8.199295 | 0 | 9.434123 | 76.284048 | 0 | 9.39161 | 9.591107 | 75.6 | 50 | 77.854592 | 0 | 0 | 6 | 0 | 11.45941 | 8 | 12.00055 | 24 | 95.96 | 15 | 96.6085 | 0 | 0 | 0 | 0 | 0 | 22.46439 | 0 | 0 | 0 | 122.685184 | 0 | 0 | 0 | 0 | 74.8 | 74.954 | 13 | -161.319218 | 29.04 | -178.9938 | 29.04 | 0 | 0 | 0 | 0 | 0 | 0 | 97.593984 | 0 | 40.310784 | 0 | 138.24 | 178 | -180.4224 | 204 | 0 | 175.9183 | -173.4571 | 0 | 0 | 0 | 154 | 357.528108 | 6 | 59 | 8 | 465.6323 | 0 | 694.856748 | 745.498748 | 0 | 7.858723 | 0 | 0 | 473.622958 | 6.096384 | 1479.011 | 113.996736 | 1675.34 | 1673.444 | 2140.913 | 0 | 2647.219 | 0 | 0 | 1899.779 | 0 | 0 | 0 | 2245.754 | 0 | 186.5025 | 975.1427 | 1109.506 | 0 | 6 | 6 | 0 | 0 | 0 | 188 | 86 | 122.2222 | 664 | 2437.264558 | 7445.9 | 248.365144 | 205.009 | 200.9 | 52.1326 | 4701.646 | 0.3734384 | 0.7431168 | 281.2956 | 32 | 14 | 24 | 2 | 0 | 6 | 8 | 27 | 4 | 0 | 2800000000 | 0 | 0 | 22.15167 | 0 | 0 | 48.41093 | 24.26547 | 0 | 0 | 0 | 0 | 35.250274 | 0 | 100000000 | 0 | 210
PO | CC1CO1 | ZnEt2/glutaric acid | 0.3148976 | 4.053 | 35 | 44 | 124 | 2.504 | 79.10775 | 0.0001478555 | 0.001531239 | -0.001176089 | 0.001262677 | -0.002102802 | -0.004284118 | 0.0001360445 | 0 | 0 | 0.00014528 | 0.010769 | 0.01651755 | 0.008 | 0.4333333 | 0 | 0 | 0 | 0.02659168 | 0.03389444 | 0.06968969 | 1.145526 | 0.005091678 | 0.4734617 | 0 | -0.02020094 | 0.04166667 | 0 | 0.09356005 | 0 | 0.014752 | 0.4583333 | 0.05684285 | -0.005474742 | 0.02322576 | 0.9994173 | -0.0338615 | -0.03435 | -0.001065214 | 0 | 0 | 0 | 0.952549 | 0.4734617 | 0.968 | -0.03753367 | 0.1080432 | -0.02315073 | 0.625 | -0.008199255 | 0.2287901 | 0.1666667 | 0.3365044 | -0.05978126056 | 0 | 0 | 0.1811319 | -0.008779719 | 0.06919054 | 0.1666667 | 0.03736612 | 0.07407407 | 0.03327832 | -0.04298462 | 0 | 0.377494 | 0.5875903 | 0.5340283 | 0.008486205 | -0.04391515 | 0.0484 | 0.052441 | 0.747891 | 0.004819365 | -0.403978 | 0.09667344 | 0.07799723 | 0.002281213 | 0.6731763 | 0.05420054 | 0.2886751 | 0 | 0 | 0.3176375 | 0.001502791 | 0.2886751 | 0.2048559 | 5.851583 | 11.86271 | 0 | 0.7966576 | 0.1666667 | 0.117786 | 0.1906739 | 0.138069 | 0.7966576 | 0.3556757 | 0 | 0.1999813 | 0.5140187 | 0.5366667 | 0.09889943 | 0.7966576 | 0.5366667 | 0 | -0.03225577 | -0.1033333 | 0.1033333 | 0.1476 | 0.7966576 | -0.08833333 | 0.09719135 | 2.597299 | 0.7966576 | 0.3899729 | 2.401289 | 0.8337872 | 0.7966576 | 0.3899729 | 0.8916667 | -0.02461538 | 1.240597 | 0.8916667 | 0.7743902 | 0.1 | -0.24 | -0.2593677 | 0.25 | -0.1540698 | -0.02247077 | 0 | 0 | 0.7558829 | 0.7816447 | 2.351346 | -0.1208755 | 0.2727273 | 3.678255 | 0 | 0.009187432 | 0.2886751 | 0.2865169 | 0 | -0.1656708 | 0.6320225 | 0 | 0.25 | 0.5333333 | 0.09270377 | 3.464784 | 0.5331092 | 0.16 | 0.5331092 | -0.1273072 | 0 | 1.167677 | 0.4943644 | 0.494448 | 0.4944783 | 0.4944739 | 0.494476 | 0.4946811 | 0.4950431 | 0.2272727 | 0.4955687 | 0.4835567 | 0.4960497 | 0 | 0 | 0 | 1 | 1 | -0.07120238 | -0.1832198 | -0.01528915 | 1.793967 | 1.271624 | 3.521864 | 0.3 | 0.4847288 | -0.2402564 | 0.9404762 | 0.9543081 | 0 | -0.05594406 | -0.04284118 | -0.2089606 | 0.7966576 | -0.1906601 | 0.0586106 | 1.227273 | -0.1186911 | -0.2327236 | 1.295462 | 0.7966576 | 0.44 | 1.123884 | -0.04902778 | 0.1010311 | 0.121225 | -0.06495809 | -0.2452506 | 0.4540741 | 1.209521 | -0.2820044 | -0.2824074 | 1.212798 | -0.03364483 | -0.08551357 | 2.170086 | 0.2727273 | 1.493774586 | 0.02036671 | -0.291821 | 1.071114 | 1.372001 | -0.03725804 | 1.94591 | 0.1523498 | -0.05917957 | 0.04682026 | -0.04263424 | -0.03977597 | 0.0014528 | 0.08051689 | 1.002907 | 0 | -0.4241573 | 0.01470492 | 0.03607161 | 0.4540741 | 1.078183 | 0.5 | -0.2696629 | -0.5454545 | 1.167758 | 0.625 | 0 | 0.1063667 | 0.10769 | -0.3357168 | -0.2912237 | 0.1989462 | -0.625 | -0.2394736 | 0.04055291 | -0.1574558 | 0 | 0 | -0.3863553 | -0.1235114 | 1 | 1 | -0.3120155 | 0.4936582 | 0.5833333 | -0.2865535 | -0.1215583 | 0 | -0.1270295 | 0.944918 | -0.3180667 | 0 | 0.2668506 | 0.1565802 | 0.08 | 0.9522679 | 0.2402496 | -0.1365941 | 0.8222159 | 0.7226992 | -0.1156388 | 6.4209 | 1.207486 | 7.7854592 | 6.3 | 0.2866666 | 1.022911 | 0.3636364 | 1.275667 | 0 | 0.6754888 | 1.453652 | 1.186258 | 0.9566129 | 1.276677 | 0.5 | 1.272521 | 1.339893 | 0.09544993 | 0.2724486 | 0.1788053 | 1.657471 | 0.8041272 | 0.7639573 | 0.3375209 | 1.062947 | -0.3894994 | 0 | -0.3881834 | 1.717337 | 0.11797 | 0.3275194 | 1.661932 | 0.3279133 | 0.9861111 | 0.4251474 | 0.5863356 | 0.8595661 | 1.294559 | 1.310039 | 0.9112041 | 0.4446129 | 1.253984 | 1.238814 | 1.245421 | 1.130996 | 0.7419163 | 2.055556 | 0.8207552 | 2.171098 | 0.1877778 | 0.3760748 | 0.05240062 | 0.3798173 | 0.4183361 | 0.7300628 | 2.055556 | 0.4827755 | 0.4044944 | 0.6754888 | 1.298077 | 1.02 | 0.1230164 | 0.1651755 | 0.56 | 0.4586586 | 0.6502384 | 0.4892753 | 0 | 11.11192 | 0 | 0.3694916 | 0 | 3.713572 | 0.4823649 | 6.005999 | 0 | 0.1666667 | 5.9975 | 6.03803125 | -0.1788889 | 4.708333 | 0.472028 | 2.4 | 0 | 0.5582473 | 7.667824 | 0.4937905 | 7.6284048 | 3.027553 | 0.6296754 | 0.5652826 | 0.5684175 | 0.6754888 | 0.1731342 | 0 | 0.4488463 | 2.491667 | 1.204845 | 6.03811 | 1.833314 | 6.004 | 7.50723 | 0.01163844 | 0.6402116 | 0.6444249 | 4.708333 | 0 | 0.5126952 | 5.765692 | 5.753846 | 0.2484948 | 6.718464 | 0.5006178 | 0.9939316 | 0.4903212 | 1.150837 | 0.9861111 | 1.136565 | 0 | 0.02790512 | 1.549242 | 3.651281 | 7.041429 | 1.770951 | 7.305637 | 0.2587209 | 0.25 | 1 | 0.9939449 | 1.461538 | 0 | 2.9 | 0.2562831 | 0.07213609 | 0 | 0.07077252 | 0.2492656 | 2 | 0.08531546 | 0.07297006 | 0 | 0 | 0.4768349 | 0.06797532 | 0 | 0 | 0.06505701 | 0.06458414 | 0.2857143 | 5.351858 | 1 | -0.03224512 | 0.2515019 | 0.05007273 | 5.234023 | 5.584533 | 0 | 0.0496137 | 0 | 0 | 13.62689 | 0.04783263 | 1.218431 | 0.2886751 | 6.76229 | 2.461231 | 0.04542425 | 0 | 4.84 | 5.224141 | 0.2355368 | 0.2579101 | 0.2373624 | 5.557744 | 4.84 | 0 | 1 | 0.03085697 | 0.5833333 | 2.197225 | 0.2623976 | 0.5368916 | 1.14085 | 0 | 0.5357885 | 2.646439 | 1.609438 | 0.05631886 | 0 | 0 | 1.251543 | 0 | 0 | 0 | 2.944439 | 0 | 0 | 14.70688 | 0 | 3.367296 | 0 | 0 | 1.0576 | 0 | 0.6754888 | 1.213969 | -0.96 | 3.663562 | 4.897752 | 1.938915 | 0.3925606 | 0.4754297 | 0 | 1.550978 | 4.762174 | 1.791759 | 4.901884 | 0 | -1.51 | 1.285013 | 0.4104537 | 0 | 0.3146628 | 1 | 4.442651 | 0 | 0 | 0 | -0.2592011 | 2.646439 | 6.940222 | 1 | -0.3989945 | 2.166667 | 6.248043 | 1 | 5.198497 | 0 | -0.32321504 | 2.646439 | 2.026466 | 5.978886 | 0 | 7.770223 | 2.646439 | -0.2541621 | 0.5833333 | 0 | 6.746412 | 0.6012266 | -0.5978126056 | 0.5 | 0 | 3.56 | 1.984199 | 1.982275 | 1.977904 | 1.977895 | 1.978724 | 1.977913 | 1.977792 | 1.977458 | -0.2310756 | -0.2320457 | 1.980173 | -0.2338383 | -0.2331067 | -0.234253 | -0.2342573 | -0.2342484 | -0.2343097 | -0.2344787 | 0 | 3 | 0.13935456 | 7.524561 | 1.103198 | 0 | 0.3538363 | 0.5733333 | 0 | 1.133488 | 0 | 8.296297 | 1.45888 | 0 | 1.44 | 9.072801 | 0 | 1.905539 | -0.6005388 | 0 | 0 | 3.510076 | 1.098612 | -0.541784 | 2.163825 | 2.162588 | 2.16213 | 2.162165 | 2.162197 | 2.152379 | 0 | 2.15892 | 2.140003 | 2.123749 | 1 | 1 | -0.30095952 | -0.5496 | 1.073768 | 0.5 | 3.9 | 0.4051 | 0 | 0 | -0.2203201 | 5.804186 | 1 | 0 | 0 | 8.010492 | 0 | 1.846154 | 2.4737564 | 0.3333333 | 1 | 0.9166667 | 1 | -0.1468039 | 0 | 0 | 0 | 0.314646 | 1 | 2.772589 | 0.471144 | 1.241881 | 1.241309 | 1.241098 | 1.241113 | 1.241129 | 1.239612 | 1.236577 | 1.230811 | 1.223186 | 0 | 0.09094737 | 0.07877704 | 0.5 | 0.2904 | 2.055556 | 0 | 0.9667344 | 1 | 0 | 0 | 1.143951 | 2.627778 | 0 | -0.570897 | -0.8833333 | 1.422703 | 0 | -2.135 | 0 | 0 | 0 | -0.419325 | 5 | 0 | 0 | 0 | 0.4954051 | 0 | 0 | 1.611111 | 20.73104 | 0 | 0.5933966 | -0.5588 | 0 | 0.96 | 0 | 0.5773503 | 1.145333 | 1.509976 | 2 | -1.082294 | 1.38069 | -3.84 | 1 | 0 | 0 | 1 | 1 | 1.682522 | 147.9011 | 1.476 | 1.839586 | -2.5 | 1.865656 | 1.866193 | 4.014482 | 1.859283 | 1.866756 | 1.816296 | 1 | 12.01928 | 0 | 3.041667 | 0 | 0.9861111 | 1.921991 | 1.833333 | 16.00414 | 1 | 1.893847 | 1.893847 | 4.84 | 46.56323 | 1.816296 | -0.32 | 0.48 | 0 | 2.049824 | 7.56 | 2.692705 | 0.5833333 | 0 | 20.4 | 0 | 2.347902 | 2.23071 | 0 | 1.476861 | 0 | 2.048559 | 2.5 | -5.628352 | 167.534 | 2.991564 | 1 | 17.73037 | 2.937817 | 4.538462 | 2 | 1.082367 | 11.46125 | 2.864852 | 2.790835 | 3 | 1 | 5.785882 | -3.863553 | 4.736863 | 2.25 | 18.61287 | 0.6263207 | 11.46125 | 0 | -11.18711 | 1.974633 | -0.982866 | 4.736863 | -3.050561 | 1.548716 | 4 | 18.61287 | 4.736863 | 6 | 18.61287 | 11.46125 | 18.61287 | 4 | 4 | -2.944615 | 4.4 | 0 | 4.708333 | 165.4512 | 172.7503 | 4.835567 | 2.5 | 6.606882 | 5.340283 | 5.333333 | 0 | 4.736863 | -0.7844444 | 0 | 5.875903 | 9.625 | 4.962389 | 4.962389 | 6.923737 | 0.7779675 | 0 | -10.08245 | 7.755242 | 5 | 172.1804 | 11.46125 | 17.8 | 0 | -13.34286 | 46.29652 | 184.9177 | 0 | 0 | 5.359572 | 0 | 2.935652 | 0 | 10 | 2.600954 | 12.71085 | 0 | 183.5072 | 10 | 2 | 9.52549 | 9.68 | 178.7822 | 10 | 9.994173 | 7.175869 | 10 | 4.708333 | 6.103966 | 19.18314 | 9.812758 | 0 | 0 | 0 | 11.45526 | 5.6 | -1.775723 | 12.53 | 12.53 | 23.04 | 11.29009 | 10.2 | 6.923737 | 0 | 0 | 0 | 12.71085 | 6.606882 | 6.923737 | 74.5498748 | 35.7528108 | 12.95462 | 0 | 0 | 0 | 0 | 13.0277 | 29.31972 | 11.67758 | 0 | 26.72315 | 7.165061 | 0 | 0 | 61.86811 | 1.016064 | 0 | 8.76898 | 214.0913 | 1.126667 | 5.453403 | 15.86583 | 0 | 167.3444 | 14.69023 | 0 | 0 | 2.891932704 | 14.93774586 | 11.50837 | 15.414 | 0 | -24.16 | 8.64 | -2.325556 | 13.42586 | 18 | 5.733333 | -13.87865 | 0 | 0 | 0 | -12.48 | 15.30581 | 29.60143 | 118.7362 | 75.01098 | 25.57685 | 19 | 17.70951 | 3.801509 | 3.7506 | 4.01 | 3.841675 | 3.842504 | 3.793812 | 3.794702 | 3.831833 | 3.783247 | 3.843375 | 3.795636 | 24 | 0 | 24.91667 | 3.929298 | 3.887266 | 8.609515 | 8.63568 | 8.655299 | 8.650352 | 8.648521 | 8.648659 | 8.648789 | 8.560013 | 8.494995 | 0 | 2.667677 | 9.39509 | 69.4856748 | 53.05348 | 83.24181 | -34.16 | 4.131442 | 4.099648 | 31.08374 | 0 | 29 | 4.613704 | 4.596056 | 26.46439 | 35.6 | 6.020416 | 6.073949 | 6.075061 | 6.060786 | 6.076228 | 37.13144 | 29.04 | 0 | 6.192754 | -38.28 | 5.466178 | 5.45913 | 26.46439 | 24.737564 | 1.964681 | 48.14 | 0 | 26.46439 | 0 | 26.46439 | 26.27778 | 0 | 0 | 6.482832 | 7.215486 | 7.358343 | 7.337624 | 7.340138 | 7.307773 | 7.462624 | 7.464771 | 7.437134 | 7.342778 | 7.467025 | 32 | 0 | 0 | 7.340753 | 7.601397 | 60.04 | 7.687964 | 60.3811 | 34.66667 | 0 | 63 | 0 | 6 | 64.209 | 56.87818 | 39 | 58.04186 | 19 | -56.28352 | 8.199295 | 8.199295 | 0 | 9.434123 | 76.284048 | 0 | 9.39161 | 9.591107 | 75.6 | 50 | 77.854592 | 0 | 0 | 6 | 0 | 11.45941 | 8 | 12.00055 | 24 | 95.96 | 15 | 96.6085 | 0 | 0 | 0 | 0 | 0 | 22.46439 | 0 | 0 | 0 | 122.685184 | 0 | 0 | 0 | 0 | 74.8 | 74.954 | 13 | -161.319218 | 29.04 | -178.9938 | 29.04 | 0 | 0 | 0 | 0 | 0 | 0 | 97.593984 | 0 | 40.310784 | 0 | 138.24 | 178 | -180.4224 | 204 | 0 | 175.9183 | -173.4571 | 0 | 0 | 0 | 154 | 357.528108 | 6 | 59 | 8 | 465.6323 | 0 | 694.856748 | 745.498748 | 0 | 7.858723 | 0 | 0 | 473.622958 | 6.096384 | 1479.011 | 113.996736 | 1675.34 | 1673.444 | 2140.913 | 0 | 2647.219 | 0 | 0 | 1899.779 | 0 | 0 | 0 | 2245.754 | 0 | 186.5025 | 975.1427 | 1109.506 | 0 | 6 | 6 | 0 | 0 | 0 | 149 | 75 | 107.8889 | 580 | 2100.836448 | 6719.654 | 230.790744 | 189.7345 | 185.9 | 48.00436 | 4421.509 | 0.398246 | 0.7180744 | 256.4645 | 30 | 12 | 23 | 1 | 0 | 6 | 7 | 26 | 4 | 0 | 2400000000 | 5.749512 | 0 | 16.18236 | 0 | 0 | 38.05294 | 24.26547 | 0 | 0 | 0 | 0 | 32.778274 | 0 | 100000000 | 0 | 210
PO | CC1CO1 | ZnEt2/adipic acid | 0.3148976 | 4.053 | 35 | 44 | 111 | 2.7168 | 79.03333 | 0.000157329 | 0.001531239 | -0.001176089 | 0.001240248 | -0.002102802 | -0.004284118 | 0.0001236141 | 0 | 0 | 0.00014528 | 0.010769 | 0.01651755 | 0.008 | 0.4333333 | 0 | 0 | 0 | 0.02659168 | 0.03418759 | 0.07014431 | 1.145526 | 0.005091678 | 0.4734617 | 0 | -0.02020094 | 0.04166667 | 0 | 0.09359636 | 0 | 0.01437023 | 0.4583333 | 0.05635248 | -0.005590677 | 0.02322576 | 0.9994173 | -0.0338615 | -0.03435 | -0.0009486562 | 0 | 0 | 0 | 0.952549 | 0.4734617 | 0.968 | -0.03753367 | 0.1060816 | -0.02315073 | 0.625 | -0.008461751 | 0.2287901 | 0.1666667 | 0.3365044 | -0.05978126056 | 0 | 0 | 0.1765335 | -0.00902357 | 0.06919054 | 0.1666667 | 0.03659129 | 0.07407407 | 0.03253753 | -0.04298462 | 0 | 0.377494 | 0.5875903 | 0.5340283 | 0.008215187 | -0.04391515 | 0.0484 | 0.052441 | 0.747891 | 0.005068066 | -0.403978 | 0.09667344 | 0.07799723 | 0.002514853 | 0.6731763 | 0.05420054 | 0.2886751 | 0 | 0 | 0.3176375 | 0.001502791 | 0.2886751 | 0.2048559 | 5.851583 | 11.86271 | 0 | 0.7966576 | 0.1666667 | 0.117786 | 0.1906739 | 0.138069 | 0.7966576 | 0.3556757 | 0 | 0.1999813 | 0.5140187 | 0.5366667 | 0.09889943 | 0.7966576 | 0.5366667 | 0 | -0.03225577 | -0.1033333 | 0.1033333 | 0.1476 | 0.7966576 | -0.08833333 | 0.09626726 | 2.597299 | 0.7966576 | 0.3899729 | 2.401289 | 0.8337872 | 0.7966576 | 0.3899729 | 0.8916667 | -0.02461538 | 1.240597 | 0.8916667 | 0.7743902 | 0.1 | -0.24 | -0.2593677 | 0.25 | -0.1540698 | -0.02239298 | 0 | 0 | 0.7558829 | 0.7816447 | 2.351346 | -0.1208755 | 0.2727273 | 3.678255 | 0 | 0.009187432 | 0.2886751 | 0.2865169 | 0 | -0.1656708 | 0.6320225 | 0 | 0.25 | 0.5333333 | 0.09270377 | 3.464784 | 0.5331092 | 0.16 | 0.5331092 | -0.1273072 | 0 | 1.167677 | 0.4943644 | 0.494448 | 0.4944783 | 0.4944739 | 0.494476 | 0.4946811 | 0.4950431 | 0.2272727 | 0.4955687 | 0.4835567 | 0.4960497 | 0 | 0 | 0 | 1 | 1 | -0.07120238 | -0.1832198 | -0.01528915 | 1.793967 | 1.271624 | 3.521864 | 0.3 | 0.4847288 | -0.2402564 | 0.9404762 | 0.9543081 | 0 | -0.05594406 | -0.04284118 | -0.2089606 | 0.7966576 | -0.1906601 | 0.05901058 | 1.227273 | -0.1186911 | -0.2327236 | 1.295462 | 0.7966576 | 0.44 | 1.123884 | -0.04902778 | 0.1002254 | 0.1211993 | -0.06472757 | -0.2452506 | 0.4540741 | 1.209521 | -0.2820044 | -0.2824074 | 1.212798 | -0.03364483 | -0.08551357 | 2.170086 | 0.2727273 | 1.493774586 | 0.02036671 | -0.291821 | 1.071114 | 1.372001 | -0.03806899 | 1.94591 | 0.153234 | -0.06251139 | 0.04823339 | -0.04574894 | -0.04287214 | 0.0014528 | 0.0808862 | 1.002907 | 0 | -0.4241573 | 0.01251383 | 0.03486027 | 0.4540741 | 1.078183 | 0.5 | -0.2696629 | -0.5454545 | 1.167758 | 0.625 | 0 | 0.1063667 | 0.10769 | -0.3357168 | -0.2912237 | 0.1956806 | -0.625 | -0.2394736 | 0.03963804 | -0.1574558 | 0 | 0 | -0.3863553 | -0.1261491 | 1 | 1 | -0.3120155 | 0.4936582 | 0.5833333 | -0.2865535 | -0.123376 | 0 | -0.1293989 | 0.9484314 | -0.3180667 | 0 | 0.2609536 | 0.1565802 | 0.08 | 0.9558883 | 0.2402496 | -0.1365941 | 0.8222159 | 0.7226992 | -0.1177401 | 6.4209 | 1.207486 | 7.7854592 | 6.3 | 0.2827254 | 1.022911 | 0.3636364 | 1.275667 | 0 | 0.6754888 | 1.453652 | 1.186258 | 0.9566129 | 1.276677 | 0.5 | 1.272521 | 1.339893 | 0.09730163 | 0.2735898 | 0.1805346 | 1.657471 | 0.8053779 | 0.7632426 | 0.3331335 | 1.062947 | -0.3894994 | 0 | -0.3881834 | 1.717337 | 0.1139178 | 0.3275194 | 1.661932 | 0.3279133 | 0.9861111 | 0.4251474 | 0.5849287 | 0.8595661 | 1.294559 | 1.310039 | 0.9112041 | 0.4446129 | 1.253984 | 1.238814 | 1.245421 | 1.130996 | 0.7422758 | 2.055556 | 0.8179692 | 2.171098 | 0.1877778 | 0.3738194 | 0.05124809 | 0.3798173 | 0.4136534 | 0.7303222 | 2.055556 | 0.4827755 | 0.4044944 | 0.6754888 | 1.298077 | 1.02 | 0.1251124 | 0.1651755 | 0.56 | 0.4530854 | 0.6502384 | 0.4892753 | 0 | 11.11192 | 0 | 0.3676323 | 0 | 3.713572 | 0.4899153 | 6.005999 | 0 | 0.1666667 | 5.9975 | 6.03803125 | -0.1788889 | 4.708333 | 0.472028 | 2.4 | 0 | 0.5504881 | 7.667824 | 0.4894666 | 7.6284048 | 3.027553 | 0.6296754 | 0.5576438 | 0.5607058 | 0.6754888 | 0.1731342 | 0 | 0.4451651 | 2.491667 | 1.212887 | 6.03811 | 1.833314 | 6.004 | 7.50723 | 0.01020002 | 0.6402116 | 0.6444249 | 4.708333 | 0 | 0.5076419 | 5.765692 | 5.753846 | 0.2484948 | 6.718464 | 0.4956832 | 0.9939316 | 0.4854875 | 1.150837 | 0.9861111 | 1.141687 | 0 | 0.03023752 | 1.547611 | 3.651281 | 7.038242 | 1.770951 | 7.30673 | 0.2587209 | 0.25 | 1 | 0.9939449 | 1.461538 | 0 | 2.9 | 0.2537425 | 0.08656331 | 0 | 0.08492703 | 0.2492656 | 2 | 0.09308244 | 0.08756407 | 0 | 0 | 0.4721339 | 0.08157038 | 0 | 0 | 0.07806842 | 0.07750097 | 0.2857143 | 5.351858 | 1 | -0.03106945 | 0.2533664 | 0.06008727 | 5.230131 | 5.585275 | 0 | 0.05953645 | 0 | 0 | 13.62689 | 0.05739916 | 1.225012 | 0.2886751 | 6.771056 | 2.461231 | 0.0545091 | 0 | 4.84 | 5.220347 | 0.2386016 | 0.2600116 | 0.2404345 | 5.558645 | 4.84 | 0 | 1 | 0.03085697 | 0.5833333 | 2.197225 | 0.2651701 | 0.5315994 | 1.146853 | 0 | 0.530507 | 2.646439 | 1.609438 | 0.06758264 | 0 | 0 | 1.258371 | 0 | 0 | 0 | 2.944439 | 0 | 0 | 14.70688 | 0 | 3.367296 | 0 | 0 | 1.06912 | 0 | 0.6754888 | 1.211835 | -0.96 | 3.663562 | 4.909302 | 1.938915 | 0.3886818 | 0.4707389 | 0 | 1.550978 | 4.762174 | 1.791759 | 4.91426 | 0 | -1.51 | 1.292034 | 0.4063995 | 0 | 0.3166172 | 1 | 4.442651 | 0 | 0 | 0 | -0.2642342 | 2.646439 | 6.940222 | 1 | -0.3989945 | 2.166667 | 6.248043 | 1 | 5.198497 | 0 | -0.32321504 | 2.646439 | 2.026466 | 5.978886 | 0 | 7.770223 | 2.646439 | -0.2541621 | 0.5833333 | 0 | 6.746412 | 0.5953106 | -0.5978126056 | 0.5 | 0 | 3.56 | 1.984199 | 1.982275 | 1.977904 | 1.977895 | 1.978724 | 1.977913 | 1.977792 | 1.977458 | -0.2310756 | -0.2320457 | 1.980173 | -0.2338383 | -0.2331067 | -0.234253 | -0.2342573 | -0.2342484 | -0.2343097 | -0.2344787 | 0 | 3 | 0.13935456 | 7.524561 | 1.091886 | 0 | 0.3583886 | 0.5733333 | 0 | 1.13333 | 0 | 8.296297 | 1.454349 | 0 | 1.44 | 9.072801 | 0 | 1.903948 | -0.6005388 | 0 | 0 | 3.510076 | 1.098612 | -0.541784 | 2.163825 | 2.162588 | 2.16213 | 2.162165 | 2.162197 | 2.152379 | 0 | 2.15892 | 2.140003 | 2.123749 | 1 | 1 | -0.30095952 | -0.5496 | 1.088522 | 0.5 | 3.9 | 0.4051 | 0 | 0 | -0.2417433 | 5.804186 | 1 | 0 | 0 | 8.010492 | 0 | 1.846154 | 2.4737564 | 0.3333333 | 1 | 0.9166667 | 1 | -0.1468039 | 0 | 0 | 0 | 0.314646 | 1 | 2.772589 | 0.471144 | 1.241881 | 1.241309 | 1.241098 | 1.241113 | 1.241129 | 1.239612 | 1.236577 | 1.230811 | 1.223186 | 0 | 0.1091368 | 0.07794365 | 0.5 | 0.2904 | 2.055556 | 0 | 0.9667344 | 1 | 0 | 0 | 1.143951 | 2.627778 | 0 | -0.570897 | -0.8833333 | 1.422703 | 0 | -2.135 | 0 | 0 | 0 | -0.419325 | 5 | 0 | 0 | 0 | 0.4904517 | 0 | 0 | 1.611111 | 20.73104 | 0 | 0.5933966 | -0.5588 | 0 | 0.96 | 0 | 0.5773503 | 1.145333 | 1.509976 | 2 | -1.082294 | 1.38069 | -3.84 | 1 | 0 | 0 | 1 | 1 | 1.682522 | 147.9011 | 1.476 | 1.839586 | -2.5 | 1.865656 | 1.866193 | 3.954657 | 1.859283 | 1.866756 | 1.816296 | 1 | 12.01928 | 0 | 3.041667 | 0 | 0.9861111 | 1.921991 | 1.833333 | 16.00414 | 1 | 1.893847 | 1.893847 | 4.84 | 46.56323 | 1.816296 | -0.32 | 0.48 | 0 | 2.049824 | 7.56 | 2.692705 | 0.5833333 | 0 | 20.4 | 0 | 2.347902 | 2.23071 | 0 | 1.49813 | 0 | 2.048559 | 2.5 | -5.628352 | 167.534 | 2.991564 | 1 | 17.73037 | 2.937817 | 4.538462 | 2 | 1.198841 | 11.46125 | 2.864852 | 2.77299 | 3 | 1 | 5.769505 | -3.863553 | 4.736863 | 2.25 | 18.61287 | 0.6263207 | 11.46125 | 0 | -11.18711 | 1.974633 | -1.084277 | 4.736863 | -3.050561 | 1.658459 | 4 | 18.61287 | 4.736863 | 6 | 18.61287 | 11.46125 | 18.61287 | 4 | 4 | -2.944615 | 4.4 | 0 | 4.708333 | 165.4512 | 172.7503 | 4.835567 | 2.5 | 6.606882 | 5.340283 | 5.333333 | 0 | 4.736863 | -0.7844444 | 0 | 5.875903 | 9.625 | 4.962389 | 4.962389 | 6.923737 | 0.671136 | 0 | -10.08245 | 7.755242 | 5 | 172.1992 | 11.46125 | 17.8 | 0 | -13.34286 | 46.29652 | 184.9177 | 0 | 0 | 5.359572 | 0 | 2.935652 | 0 | 10 | 2.600954 | 12.71085 | 0 | 183.2252 | 10 | 2 | 9.52549 | 9.68 | 178.843 | 10 | 9.994173 | 7.175869 | 10 | 4.708333 | 6.103966 | 18.89982 | 9.812758 | 0 | 0 | 0 | 11.45526 | 5.6 | -1.775723 | 12.53 | 12.53 | 23.04 | 11.29009 | 10.2 | 6.923737 | 0 | 0 | 0 | 12.71085 | 6.606882 | 6.923737 | 74.5498748 | 35.7528108 | 12.95462 | 0 | 0 | 0 | 0 | 13.0277 | 29.31972 | 11.67758 | 0 | 26.40862 | 7.266115 | 0 | 0 | 61.86811 | 1.016064 | 0 | 8.76898 | 214.0913 | 1.126667 | 5.408872 | 15.78658 | 0 | 167.3444 | 14.69023 | 0 | 0 | 3.267106 | 14.93774586 | 11.50837 | 15.414 | 0 | -24.16 | 8.64 | -2.325556 | 13.54881 | 18 | 5.733333 | -13.87865 | 0 | 0 | 0 | -12.48 | 15.30581 | 29.60143 | 118.7362 | 75.01098 | 25.57685 | 19 | 17.70951 | 3.801509 | 3.7506 | 4.01 | 3.841675 | 3.842504 | 3.793812 | 3.794702 | 3.831833 | 3.783247 | 3.843375 | 3.795636 | 24 | 0 | 24.91667 | 3.929298 | 3.887266 | 8.609515 | 8.63568 | 8.655299 | 8.650352 | 8.648521 | 8.648659 | 8.648789 | 8.560013 | 8.494995 | 0 | 2.667677 | 9.39509 | 69.4856748 | 52.83518 | 83.11118 | -34.16 | 4.131442 | 4.099648 | 31.08374 | 0 | 29 | 4.613704 | 4.596056 | 26.46439 | 35.6 | 6.020416 | 6.073949 | 6.075061 | 6.060786 | 6.076228 | 38.34098 | 29.04 | 0 | 6.192754 | -38.28 | 5.466178 | 5.45913 | 26.46439 | 24.737564 | 1.964681 | 48.14 | 0 | 26.46439 | 0 | 26.46439 | 26.27778 | 0 | 0 | 6.482832 | 7.215486 | 7.358343 | 7.337624 | 7.340138 | 7.307773 | 7.462624 | 7.464771 | 7.437134 | 7.342778 | 7.467025 | 32 | 0 | 0 | 7.340753 | 7.601397 | 60.04 | 7.687964 | 60.3811 | 34.66667 | 0 | 63 | 0 | 6 | 64.209 | 56.87818 | 39 | 58.04186 | 19 | -56.28352 | 8.199295 | 8.199295 | 0 | 9.434123 | 76.284048 | 0 | 9.39161 | 9.591107 | 75.6 | 50 | 77.854592 | 0 | 0 | 6 | 0 | 11.45941 | 8 | 12.00055 | 24 | 95.96 | 15 | 96.6085 | 0 | 0 | 0 | 0 | 0 | 22.46439 | 0 | 0 | 0 | 122.685184 | 0 | 0 | 0 | 0 | 74.8 | 74.954 | 13 | -161.319218 | 29.04 | -178.9938 | 29.04 | 0 | 0 | 0 | 0 | 0 | 0 | 97.593984 | 0 | 40.310784 | 0 | 138.24 | 178 | -180.4224 | 204 | 0 | 175.9183 | -173.4571 | 0 | 0 | 0 | 154 | 357.528108 | 6 | 59 | 8 | 465.6323 | 0 | 694.856748 | 745.498748 | 0 | 7.858723 | 0 | 0 | 473.622958 | 6.096384 | 1479.011 | 113.996736 | 1675.34 | 1673.444 | 2140.913 | 0 | 2647.219 | 0 | 0 | 1899.779 | 0 | 0 | 0 | 2245.754 | 0 | 186.5025 | 975.1427 | 1109.506 | 0 | 6 | 6 | 0 | 0 | 0 | 148 | 74 | 107.7778 | 580 | 2100.836448 | 6719.654 | 230.790744 | 189.7345 | 185.9 | 48.00436 | 4421.509 | 0.3001411 | 0.9416615 | 256.4645 | 30 | 12 | 23 | 1 | 0 | 6 | 7 | 26 | 4 | 0 | 2400000000 | 5.749512 | 0 | 16.18236 | 0 | 0 | 38.05294 | 24.26547 | 0 | 0 | 0 | 0 | 32.778274 | 0 | 100000000 | 0 | 210
PO | CC1CO1 | ZnEt2/fumaric acid | 0.3148976 | 4.053 | 35 | 44 | 43 | 2.50216 | 79.1667 | 0.0001264105 | 0.001531239 | -0.001176089 | 0.001213333 | -0.002102802 | -0.004284118 | 0.0001550406 | 0 | 0 | 0.00014528 | 0.010769 | 0.01651755 | 0.008 | 0.4333333 | 0 | 0 | 0 | 0.02659168 | 0.03365613 | 0.069535 | 1.145526 | 0.005091678 | 0.4734617 | 0 | -0.02020094 | 0.04166667 | 0 | 0.09264589 | 0 | 0.01391211 | 0.4583333 | 0.05486118 | -0.005338257 | 0.02322576 | 0.9994173 | -0.0338615 | -0.03435 | -0.001227912 | 0 | 0 | 0 | 0.952549 | 0.4734617 | 0.968 | -0.03753367 | 0.1037277 | -0.02315073 | 0.625 | -0.007899551 | 0.2287901 | 0.1666667 | 0.3365044 | -0.05978126056 | 0 | 0 | 0.1710153 | -0.008497661 | 0.06919054 | 0.1666667 | 0.0356615 | 0.07407407 | 0.03164859 | -0.04298462 | 0 | 0.377494 | 0.5875903 | 0.5340283 | 0.008623181 | -0.04391515 | 0.0484 | 0.052441 | 0.747891 | 0.004455638 | -0.403978 | 0.09667344 | 0.07799723 | 0.001944972 | 0.6731763 | 0.05420054 | 0.2886751 | 0 | 0 | 0.3176375 | 0.001502791 | 0.2886751 | 0.2048559 | 5.851583 | 11.86271 | 0 | 0.7966576 | 0.1666667 | 0.117786 | 0.1906739 | 0.138069 | 0.7966576 | 0.3556757 | 0 | 0.1999813 | 0.5140187 | 0.5366667 | 0.09889943 | 0.7966576 | 0.5366667 | 0 | -0.03225577 | -0.1033333 | 0.1033333 | 0.1476 | 0.7966576 | -0.08833333 | 0.09515835 | 2.597299 | 0.7966576 | 0.3899729 | 2.401289 | 0.8337872 | 0.7966576 | 0.3899729 | 0.8916667 | -0.02461538 | 1.240597 | 0.8916667 | 0.7743902 | 0.1 | -0.24 | -0.2593677 | 0.25 | -0.1540698 | -0.02267381 | 0 | 0 | 0.7558829 | 0.7816447 | 2.351346 | -0.1208755 | 0.2727273 | 3.678255 | 0 | 0.009187432 | 0.2886751 | 0.2865169 | 0 | -0.1656708 | 0.6320225 | 0 | 0.25 | 0.5333333 | 0.09270377 | 3.464784 | 0.5331092 | 0.16 | 0.5331092 | -0.1273072 | 0 | 1.167677 | 0.4943644 | 0.494448 | 0.4944783 | 0.4944739 | 0.494476 | 0.4946811 | 0.4950431 | 0.2272727 | 0.4955687 | 0.4835567 | 0.4960497 | 0 | 0 | 0 | 1 | 1 | -0.07120238 | -0.1832198 | -0.01528915 | 1.793967 | 1.271624 | 3.521864 | 0.3 | 0.4847288 | -0.2402564 | 0.9404762 | 0.9543081 | 0 | -0.05594406 | -0.04284118 | -0.2089606 | 0.7966576 | -0.1906601 | 0.05788014 | 1.227273 | -0.1186911 | -0.2327236 | 1.295462 | 0.7966576 | 0.44 | 1.123884 | -0.04902778 | 0.09925842 | 0.1206891 | -0.0655071 | -0.2452506 | 0.4540741 | 1.209521 | -0.2820044 | -0.2824074 | 1.212798 | -0.03364483 | -0.08551357 | 2.170086 | 0.2727273 | 1.493774586 | 0.02036671 | -0.291821 | 1.071114 | 1.372001 | -0.03592929 | 1.94591 | 0.154295 | -0.05531009 | 0.044742 | -0.03951427 | -0.03668846 | 0.0014528 | 0.07910557 | 1.002907 | 0 | -0.4241573 | 0.01654303 | 0.03670552 | 0.4540741 | 1.078183 | 0.5 | -0.2696629 | -0.5454545 | 1.167758 | 0.625 | 0 | 0.1063667 | 0.10769 | -0.3357168 | -0.2912237 | 0.1917619 | -0.625 | -0.2394736 | 0.04083679 | -0.1574558 | 0 | 0 | -0.3863553 | -0.1205153 | 1 | 1 | -0.3120155 | 0.4936582 | 0.5833333 | -0.2865535 | -0.1193872 | 0 | -0.1242848 | 0.9413123 | -0.3180667 | 0 | 0.2538773 | 0.1565802 | 0.08 | 0.9485191 | 0.2402496 | -0.1365941 | 0.8222159 | 0.7226992 | -0.1132742 | 6.4209 | 1.207486 | 7.7854592 | 6.3 | 0.277996 | 1.022911 | 0.3636364 | 1.275667 | 0 | 0.6754888 | 1.453652 | 1.186258 | 0.9566129 | 1.276677 | 0.5 | 1.272521 | 1.339893 | 0.09261853 | 0.2704626 | 0.1756354 | 1.657471 | 0.8034542 | 0.7651153 | 0.3278686 | 1.062947 | -0.3894994 | 0 | -0.3881834 | 1.717337 | 0.109055 | 0.3275194 | 1.661932 | 0.3279133 | 0.9861111 | 0.4251474 | 0.588199 | 0.8595661 | 1.294559 | 1.310039 | 0.9112041 | 0.4446129 | 1.253984 | 1.238814 | 1.245421 | 1.130996 | 0.7423391 | 2.055556 | 0.8237603 | 2.171098 | 0.1877778 | 0.3711129 | 0.05274099 | 0.3798173 | 0.4080342 | 0.7305975 | 2.055556 | 0.4827755 | 0.4044944 | 0.6754888 | 1.298077 | 1.02 | 0.119767 | 0.1651755 | 0.56 | 0.4463976 | 0.6502384 | 0.4892753 | 0 | 11.11192 | 0 | 0.3654012 | 0 | 3.713572 | 0.4989758 | 6.005999 | 0 | 0.1666667 | 5.9975 | 6.03803125 | -0.1788889 | 4.708333 | 0.472028 | 2.4 | 0 | 0.541177 | 7.667824 | 0.484278 | 7.6284048 | 3.027553 | 0.6296754 | 0.5484772 | 0.5514517 | 0.6754888 | 0.1731342 | 0 | 0.4541012 | 2.491667 | 1.195911 | 6.03811 | 1.833314 | 6.004 | 7.50723 | 0.01346447 | 0.6402116 | 0.6444249 | 4.708333 | 0 | 0.51951 | 5.765692 | 5.753846 | 0.2484948 | 6.718464 | 0.5072713 | 0.9939316 | 0.4968368 | 1.150837 | 0.9861111 | 1.13058 | 0 | 0.02449165 | 1.550901 | 3.651281 | 7.045714 | 1.770951 | 7.304646 | 0.2587209 | 0.25 | 1 | 0.9939449 | 1.461538 | 0 | 2.9 | 0.25966 | 0.103876 | 0 | 0.1019124 | 0.2492656 | 2 | 0.1024028 | 0.1050769 | 0 | 0 | 0.4831706 | 0.09788446 | 0 | 0 | 0.0936821 | 0.09300117 | 0.2857143 | 5.351858 | 1 | -0.03407142 | 0.2483549 | 0.07210473 | 5.239243 | 5.584118 | 0 | 0.07144373 | 0 | 0 | 13.62689 | 0.06887899 | 1.210421 | 0.2886751 | 6.781574 | 2.461231 | 0.06541092 | 0 | 4.84 | 5.229232 | 0.2307005 | 0.2544261 | 0.2325142 | 5.557101 | 4.84 | 0 | 1 | 0.03085697 | 0.5833333 | 2.197225 | 0.2579635 | 0.5440271 | 1.133105 | 0 | 0.5429091 | 2.646439 | 1.609438 | 0.08109916 | 0 | 0 | 1.243116 | 0 | 0 | 0 | 2.944439 | 0 | 0 | 14.70688 | 0 | 3.367296 | 0 | 0 | 1.082944 | 0 | 0.6754888 | 1.216762 | -0.96 | 3.663562 | 4.923162 | 1.938915 | 0.3977591 | 0.4817394 | 0 | 1.550978 | 4.762174 | 1.791759 | 4.929112 | 0 | -1.51 | 1.276203 | 0.415892 | 0 | 0.3110037 | 1 | 4.442651 | 0 | 0 | 0 | -0.2532551 | 2.646439 | 6.940222 | 1 | -0.3989945 | 2.166667 | 6.248043 | 1 | 5.198497 | 0 | -0.32321504 | 2.646439 | 2.026466 | 5.978886 | 0 | 7.770223 | 2.646439 | -0.2541621 | 0.5833333 | 0 | 6.746412 | 0.6092383 | -0.5978126056 | 0.5 | 0 | 3.56 | 1.984199 | 1.982275 | 1.977904 | 1.977895 | 1.978724 | 1.977913 | 1.977792 | 1.977458 | -0.2310756 | -0.2320457 | 1.980173 | -0.2338383 | -0.2331067 | -0.234253 | -0.2342573 | -0.2342484 | -0.2343097 | -0.2344787 | 0 | 3 | 0.13935456 | 7.524561 | 1.07831 | 0 | 0.3449704 | 0.5733333 | 0 | 1.126378 | 0 | 8.296297 | 1.464963 | 0 | 1.44 | 9.072801 | 0 | 1.908044 | -0.6005388 | 0 | 0 | 3.510076 | 1.098612 | -0.541784 | 2.163825 | 2.162588 | 2.16213 | 2.162165 | 2.162197 | 2.152379 | 0 | 2.15892 | 2.140003 | 2.123749 | 1 | 1 | -0.30095952 | -0.5496 | 1.106227 | 0.5 | 3.9 | 0.4051 | 0 | 0 | -0.1985685 | 5.804186 | 1 | 0 | 0 | 8.010492 | 0 | 1.846154 | 2.4737564 | 0.3333333 | 1 | 0.9166667 | 1 | -0.1468039 | 0 | 0 | 0 | 0.314646 | 1 | 2.772589 | 0.471144 | 1.241881 | 1.241309 | 1.241098 | 1.241113 | 1.241129 | 1.239612 | 1.236577 | 1.230811 | 1.223186 | 0 | 0.1309642 | 0.07970838 | 0.5 | 0.2904 | 2.055556 | 0 | 0.9667344 | 1 | 0 | 0 | 1.143951 | 2.627778 | 0 | -0.570897 | -0.8833333 | 1.422703 | 0 | -2.135 | 0 | 0 | 0 | -0.419325 | 5 | 0 | 0 | 0 | 0.5018466 | 0 | 0 | 1.611111 | 20.73104 | 0 | 0.5933966 | -0.5588 | 0 | 0.96 | 0 | 0.5773503 | 1.145333 | 1.509976 | 2 | -1.082294 | 1.38069 | -3.84 | 1 | 0 | 0 | 1 | 1 | 1.682522 | 147.9011 | 1.476 | 1.839586 | -2.5 | 1.865656 | 1.866193 | 3.882866 | 1.859283 | 1.866756 | 1.816296 | 1 | 12.01928 | 0 | 3.041667 | 0 | 0.9861111 | 1.921991 | 1.833333 | 16.00414 | 1 | 1.893847 | 1.893847 | 4.84 | 46.56323 | 1.816296 | -0.32 | 0.48 | 0 | 2.049824 | 7.56 | 2.692705 | 0.5833333 | 0 | 20.4 | 0 | 2.347902 | 2.23071 | 0 | 1.442928 | 0 | 2.048559 | 2.5 | -5.628352 | 167.534 | 2.991564 | 1 | 17.73037 | 2.937817 | 4.538462 | 2 | 1.338609 | 11.46125 | 2.864852 | 2.814244 | 3 | 1 | 5.809889 | -3.863553 | 4.736863 | 2.25 | 18.61287 | 0.6263207 | 11.46125 | 0 | -11.18711 | 1.974633 | -0.8804233 | 4.736863 | -3.050561 | 1.790151 | 4 | 18.61287 | 4.736863 | 6 | 18.61287 | 11.46125 | 18.61287 | 4 | 4 | -2.944615 | 4.4 | 0 | 4.708333 | 165.4512 | 172.7503 | 4.835567 | 2.5 | 6.606882 | 5.340283 | 5.333333 | 0 | 4.736863 | -0.7844444 | 0 | 5.875903 | 9.625 | 4.962389 | 4.962389 | 6.923737 | 0.8666622 | 0 | -10.08245 | 7.755242 | 5 | 172.1457 | 11.46125 | 17.8 | 0 | -13.34286 | 46.29652 | 184.9177 | 0 | 0 | 5.359572 | 0 | 2.935652 | 0 | 10 | 2.600954 | 12.71085 | 0 | 182.8867 | 10 | 2 | 9.52549 | 9.68 | 178.7013 | 10 | 9.994173 | 7.175869 | 10 | 4.708333 | 6.103966 | 18.55984 | 9.812758 | 0 | 0 | 0 | 11.45526 | 5.6 | -1.775723 | 12.53 | 12.53 | 23.04 | 11.29009 | 10.2 | 6.923737 | 0 | 0 | 0 | 12.71085 | 6.606882 | 6.923737 | 74.5498748 | 35.7528108 | 12.95462 | 0 | 0 | 0 | 0 | 13.0277 | 29.31972 | 11.67758 | 0 | 26.03119 | 7.003422 | 0 | 0 | 61.86811 | 1.016064 | 0 | 8.76898 | 214.0913 | 1.126667 | 5.510769 | 15.9757 | 0 | 167.3444 | 14.69023 | 0 | 0 | 3.717315 | 14.93774586 | 11.50837 | 15.414 | 0 | -24.16 | 8.64 | -2.325556 | 13.21547 | 18 | 5.733333 | -13.87865 | 0 | 0 | 0 | -12.48 | 15.30581 | 29.60143 | 118.7362 | 75.01098 | 25.57685 | 19 | 17.70951 | 3.801509 | 3.7506 | 4.01 | 3.841675 | 3.842504 | 3.793812 | 3.794702 | 3.831833 | 3.783247 | 3.843375 | 3.795636 | 24 | 0 | 24.91667 | 3.929298 | 3.887266 | 8.609515 | 8.63568 | 8.655299 | 8.650352 | 8.648521 | 8.648659 | 8.648789 | 8.560013 | 8.494995 | 0 | 2.667677 | 9.39509 | 69.4856748 | 53.34193 | 83.4458 | -34.16 | 4.131442 | 4.099648 | 31.08374 | 0 | 29 | 4.613704 | 4.596056 | 26.46439 | 35.6 | 6.020416 | 6.073949 | 6.075061 | 6.060786 | 6.076228 | 39.79243 | 29.04 | 0 | 6.192754 | -38.28 | 5.466178 | 5.45913 | 26.46439 | 24.737564 | 1.964681 | 48.14 | 0 | 26.46439 | 0 | 26.46439 | 26.27778 | 0 | 0 | 6.482832 | 7.215486 | 7.358343 | 7.337624 | 7.340138 | 7.307773 | 7.462624 | 7.464771 | 7.437134 | 7.342778 | 7.467025 | 32 | 0 | 0 | 7.340753 | 7.601397 | 60.04 | 7.687964 | 60.3811 | 34.66667 | 0 | 63 | 0 | 6 | 64.209 | 56.87818 | 39 | 58.04186 | 19 | -56.28352 | 8.199295 | 8.199295 | 0 | 9.434123 | 76.284048 | 0 | 9.39161 | 9.591107 | 75.6 | 50 | 77.854592 | 0 | 0 | 6 | 0 | 11.45941 | 8 | 12.00055 | 24 | 95.96 | 15 | 96.6085 | 0 | 0 | 0 | 0 | 0 | 22.46439 | 0 | 0 | 0 | 122.685184 | 0 | 0 | 0 | 0 | 74.8 | 74.954 | 13 | -161.319218 | 29.04 | -178.9938 | 29.04 | 0 | 0 | 0 | 0 | 0 | 0 | 97.593984 | 0 | 40.310784 | 0 | 138.24 | 178 | -180.4224 | 204 | 0 | 175.9183 | -173.4571 | 0 | 0 | 0 | 154 | 357.528108 | 6 | 59 | 8 | 465.6323 | 0 | 694.856748 | 745.498748 | 0 | 7.858723 | 0 | 0 | 473.622958 | 6.096384 | 1479.011 | 113.996736 | 1675.34 | 1673.444 | 2140.913 | 0 | 2647.219 | 0 | 0 | 1899.779 | 0 | 0 | 0 | 2245.754 | 0 | 186.5025 | 975.1427 | 1109.506 | 0 | 6 | 6 | 0 | 0 | 0 | 148 | 74 | 107.7778 | 580 | 2100.836448 | 6719.654 | 230.790744 | 189.7345 | 185.9 | 48.00436 | 4421.509 | 0.3001411 | 0.8100507 | 239.2145 | 30 | 12 | 23 | 1 | 0 | 6 | 7 | 26 | 4 | 0 | 2400000000 | 5.749512 | 0 | 16.18236 | 0 | 0 | 38.05294 | 24.26547 | 0 | 0 | 0 | 0 | 32.778274 | 0 | 100000000 | 0 | 210
PO | CC1CO1 | ZnEt2/maleic acid | 0.2275272 | 4.053 | 35 | 277 | 106 | 2.734071296 | 79.07854 | 0.0001758146 | 0.001531239 | -0.001176089 | 0.001253426 | -0.002102802 | -0.004284118 | 0.0001156835 | 0 | 0 | 0.00014528 | 0.010769 | 0.01651755 | 0.008 | 0.4333333 | 0 | 0 | 0 | 0.02659168 | 0.03406377 | 0.06968821 | 1.145526 | 0.005091678 | 0.4734617 | 0 | -0.02020094 | 0.04166667 | 0 | 0.09315078 | 0 | 0.01456344 | 0.4583333 | 0.05622219 | -0.005599788 | 0.02322576 | 0.9994173 | -0.0338615 | -0.03435 | -0.0008982173 | 0 | 0 | 0 | 0.952549 | 0.4734617 | 0.968 | -0.03753367 | 0.1063234 | -0.02315073 | 0.625 | -0.008467426 | 0.2287901 | 0.1666667 | 0.3365044 | -0.05978126056 | 0 | 0 | 0.1762747 | -0.009034273 | 0.06919054 | 0.1666667 | 0.03706398 | 0.07407407 | 0.03296149 | -0.04298462 | 0 | 0.377494 | 0.5875903 | 0.5340283 | 0.008433488 | -0.04391515 | 0.0484 | 0.052441 | 0.747891 | 0.005202188 | -0.403978 | 0.09667344 | 0.07799723 | 0.002632489 | 0.6731763 | 0.05420054 | 0.2886751 | 0 | 0 | 0.3176375 | 0.001502791 | 0.2886751 | 0.2048559 | 5.851583 | 11.86271 | 0 | 0.7966576 | 0.1666667 | 0.117786 | 0.1906739 | 0.138069 | 0.7966576 | 0.3556757 | 0 | 0.1999813 | 0.5140187 | 0.5366667 | 0.09889943 | 0.7966576 | 0.5366667 | 0 | -0.03225577 | -0.1033333 | 0.1033333 | 0.1476 | 0.7966576 | -0.08833333 | 0.09758198 | 2.597299 | 0.7966576 | 0.3899729 | 2.401289 | 0.8337872 | 0.7966576 | 0.3899729 | 0.8916667 | -0.02461538 | 1.240597 | 0.8916667 | 0.7743902 | 0.1 | -0.24 | -0.2593677 | 0.25 | -0.1540698 | -0.02223489 | 0 | 0 | 0.7558829 | 0.7816447 | 2.351346 | -0.1208755 | 0.2727273 | 3.678255 | 0 | 0.009187432 | 0.2886751 | 0.2865169 | 0 | -0.1656708 | 0.6320225 | 0 | 0.25 | 0.5333333 | 0.09270377 | 3.464784 | 0.5331092 | 0.16 | 0.5331092 | -0.1273072 | 0 | 1.167677 | 0.4943644 | 0.494448 | 0.4944783 | 0.4944739 | 0.494476 | 0.4946811 | 0.4950431 | 0.2272727 | 0.4955687 | 0.4835567 | 0.4960497 | 0 | 0 | 0 | 1 | 1 | -0.07120238 | -0.1832198 | -0.01528915 | 1.793967 | 1.271624 | 3.521864 | 0.3 | 0.4847288 | -0.2402564 | 0.9404762 | 0.9543081 | 0 | -0.05594406 | -0.04284118 | -0.2089606 | 0.7966576 | -0.1906601 | 0.05941263 | 1.227273 | -0.1186911 | -0.2327236 | 1.295462 | 0.7966576 | 0.44 | 1.123884 | -0.04902778 | 0.1012812 | 0.1220329 | -0.064309 | -0.2452506 | 0.4540741 | 1.209521 | -0.2820044 | -0.2824074 | 1.212798 | -0.03364483 | -0.08551357 | 2.170086 | 0.2727273 | 1.493774586 | 0.02036671 | -0.291821 | 1.071114 | 1.372001 | -0.03869602 | 1.94591 | 0.1556924 | -0.06265796 | 0.04895253 | -0.04518115 | -0.04229147 | 0.0014528 | 0.08249531 | 1.002907 | 0 | -0.4241573 | 0.01334879 | 0.03581606 | 0.4540741 | 1.078183 | 0.5 | -0.2696629 | -0.5454545 | 1.167758 | 0.625 | 0 | 0.1063667 | 0.10769 | -0.3357168 | -0.2912237 | 0.1981211 | -0.625 | -0.2394736 | 0.04061402 | -0.1574558 | 0 | 0 | -0.3863553 | -0.1261049 | 1 | 1 | -0.3120155 | 0.4936582 | 0.5833333 | -0.2865535 | -0.1234973 | 0 | -0.1294324 | 0.9479729 | -0.3180667 | 0 | 0.2643149 | 0.1565802 | 0.08 | 0.9554527 | 0.2402496 | -0.1365941 | 0.8222159 | 0.7226992 | -0.1176636 | 6.4209 | 1.207486 | 7.7854592 | 6.3 | 0.2862105 | 1.022911 | 0.3636364 | 1.275667 | 0 | 0.6754888 | 1.453652 | 1.186258 | 0.9566129 | 1.276677 | 0.5 | 1.272521 | 1.339893 | 0.09842062 | 0.2744905 | 0.1824351 | 1.657471 | 0.8045446 | 0.7631097 | 0.3372347 | 1.062947 | -0.3894994 | 0 | -0.3881834 | 1.717337 | 0.1156468 | 0.3275194 | 1.661932 | 0.3279133 | 0.9861111 | 0.4251474 | 0.58484 | 0.8595661 | 1.294559 | 1.310039 | 0.9112041 | 0.4446129 | 1.253984 | 1.238814 | 1.245421 | 1.130996 | 0.7413644 | 2.055556 | 0.8183625 | 2.171098 | 0.1877778 | 0.3781311 | 0.05248469 | 0.3798173 | 0.4192289 | 0.7294154 | 2.055556 | 0.4827755 | 0.4044944 | 0.6754888 | 1.298077 | 1.02 | 0.1264516 | 0.1651755 | 0.56 | 0.4591368 | 0.6502384 | 0.4892753 | 0 | 11.11192 | 0 | 0.3735441 | 0 | 3.713572 | 0.484713 | 6.005999 | 0 | 0.1666667 | 5.9975 | 6.03803125 | -0.1788889 | 4.708333 | 0.472028 | 2.4 | 0 | 0.5576609 | 7.667824 | 0.4962399 | 7.6284048 | 3.027553 | 0.6296754 | 0.5646748 | 0.567784 | 0.6754888 | 0.1731342 | 0 | 0.4434547 | 2.491667 | 1.212247 | 6.03811 | 1.833314 | 6.004 | 7.50723 | 0.009818709 | 0.6402116 | 0.6444249 | 4.708333 | 0 | 0.5062419 | 5.765692 | 5.753846 | 0.2484948 | 6.718464 | 0.4943275 | 0.9939316 | 0.4841767 | 1.150837 | 0.9861111 | 1.141764 | 0 | 0.0315665 | 1.548905 | 3.651281 | 7.037471 | 1.770951 | 7.306542 | 0.2587209 | 0.25 | 1 | 0.9939449 | 1.461538 | 0 | 2.9 | 0.2534755 | 0.07662277 | 0 | 0.07517438 | 0.2492656 | 2 | 0.087369 | 0.0775086 | 0 | 0 | 0.4708696 | 0.0722032 | 0 | 0 | 0.06910339 | 0.06860111 | 0.2857143 | 5.351858 | 1 | -0.03015722 | 0.2548167 | 0.05318712 | 5.229313 | 5.585001 | 0 | 0.05269954 | 0 | 0 | 13.62689 | 0.05080769 | 1.225613 | 0.2886751 | 6.765016 | 2.461231 | 0.04824951 | 0 | 4.84 | 5.219514 | 0.2406972 | 0.2615838 | 0.2425345 | 5.558392 | 4.84 | 0 | 1 | 0.03085697 | 0.5833333 | 2.197225 | 0.2670979 | 0.5301479 | 1.147819 | 0 | 0.5290618 | 2.646439 | 1.609438 | 0.05982175 | 0 | 0 | 1.259143 | 0 | 0 | 0 | 2.944439 | 0 | 0 | 14.70688 | 0 | 3.367296 | 0 | 0 | 1.061183 | 0 | 0.6754888 | 1.212 | -0.96 | 3.663562 | 4.901344 | 1.938915 | 0.3878943 | 0.469584 | 0 | 1.550978 | 4.762174 | 1.791759 | 4.905733 | 0 | -1.51 | 1.293015 | 0.4055352 | 0 | 0.3186841 | 1 | 4.442651 | 0 | 0 | 0 | -0.2646763 | 2.646439 | 6.940222 | 1 | -0.3989945 | 2.166667 | 6.248043 | 1 | 5.198497 | 0 | -0.32321504 | 2.646439 | 2.026466 | 5.978886 | 0 | 7.770223 | 2.646439 | -0.2541621 | 0.5833333 | 0 | 6.746412 | 0.5933758 | -0.5978126056 | 0.5 | 0 | 3.56 | 1.984199 | 1.982275 | 1.977904 | 1.977895 | 1.978724 | 1.977913 | 1.977792 | 1.977458 | -0.2310756 | -0.2320457 | 1.980173 | -0.2338383 | -0.2331067 | -0.234253 | -0.2342573 | -0.2342484 | -0.2343097 | -0.2344787 | 0 | 3 | 0.13935456 | 7.524561 | 1.10488 | 0 | 0.3644899 | 0.5733333 | 0 | 1.127817 | 0 | 8.296297 | 1.453341 | 0 | 1.44 | 9.072801 | 0 | 1.903195 | -0.6005388 | 0 | 0 | 3.510076 | 1.098612 | -0.541784 | 2.163825 | 2.162588 | 2.16213 | 2.162165 | 2.162197 | 2.152379 | 0 | 2.15892 | 2.140003 | 2.123749 | 1 | 1 | -0.30095952 | -0.5496 | 1.078357 | 0.5 | 3.9 | 0.4051 | 0 | 0 | -0.2385281 | 5.804186 | 1 | 0 | 0 | 8.010492 | 0 | 1.846154 | 2.4737564 | 0.3333333 | 1 | 0.9166667 | 1 | -0.1468039 | 0 | 0 | 0 | 0.314646 | 1 | 2.772589 | 0.471144 | 1.241881 | 1.241309 | 1.241098 | 1.241113 | 1.241129 | 1.239612 | 1.236577 | 1.230811 | 1.223186 | 0 | 0.09660405 | 0.0794159 | 0.5 | 0.2904 | 2.055556 | 0 | 0.9667344 | 1 | 0 | 0 | 1.143951 | 2.627778 | 0 | -0.570897 | -0.8833333 | 1.422703 | 0 | -2.135 | 0 | 0 | 0 | -0.419325 | 5 | 0 | 0 | 0 | 0.4911908 | 0 | 0 | 1.611111 | 20.73104 | 0 | 0.5933966 | -0.5588 | 0 | 0.96 | 0 | 0.5773503 | 1.145333 | 1.509976 | 2 | -1.082294 | 1.38069 | -3.84 | 1 | 0 | 0 | 1 | 1 | 1.682522 | 147.9011 | 1.476 | 1.839586 | -2.5 | 1.865656 | 1.866193 | 4.005691 | 1.859283 | 1.866756 | 1.816296 | 1 | 12.01928 | 0 | 3.041667 | 0 | 0.9861111 | 1.921991 | 1.833333 | 16.00414 | 1 | 1.893847 | 1.893847 | 4.84 | 46.56323 | 1.816296 | -0.32 | 0.48 | 0 | 2.049824 | 7.56 | 2.692705 | 0.5833333 | 0 | 20.4 | 0 | 2.347902 | 2.23071 | 0 | 1.513531 | 0 | 2.048559 | 2.5 | -5.628352 | 167.534 | 2.991564 | 1 | 17.73037 | 2.937817 | 4.538462 | 2 | 1.197345 | 11.46125 | 2.864852 | 2.773871 | 3 | 1 | 5.767696 | -3.863553 | 4.736863 | 2.25 | 18.61287 | 0.6263207 | 11.46125 | 0 | -11.18711 | 1.974633 | -1.068371 | 4.736863 | -3.050561 | 1.582844 | 4 | 18.61287 | 4.736863 | 6 | 18.61287 | 11.46125 | 18.61287 | 4 | 4 | -2.944615 | 4.4 | 0 | 4.708333 | 165.4512 | 172.7503 | 4.835567 | 2.5 | 6.606882 | 5.340283 | 5.333333 | 0 | 4.736863 | -0.7844444 | 0 | 5.875903 | 9.625 | 4.962389 | 4.962389 | 6.923737 | 0.7128135 | 0 | -10.08245 | 7.755242 | 5 | 172.2063 | 11.46125 | 17.8 | 0 | -13.34286 | 46.29652 | 184.9177 | 0 | 0 | 5.359572 | 0 | 2.935652 | 0 | 10 | 2.600954 | 12.71085 | 0 | 183.4195 | 10 | 2 | 9.52549 | 9.68 | 178.8497 | 10 | 9.994173 | 7.175869 | 10 | 4.708333 | 6.103966 | 19.14389 | 9.812758 | 0 | 0 | 0 | 11.45526 | 5.6 | -1.775723 | 12.53 | 12.53 | 23.04 | 11.29009 | 10.2 | 6.923737 | 0 | 0 | 0 | 12.71085 | 6.606882 | 6.923737 | 74.5498748 | 35.7528108 | 12.95462 | 0 | 0 | 0 | 0 | 13.0277 | 29.31972 | 11.67758 | 0 | 26.7581 | 7.339836 | 0 | 0 | 61.86811 | 1.016064 | 0 | 8.76898 | 214.0913 | 1.126667 | 5.420315 | 15.78147 | 0 | 167.3444 | 14.69023 | 0 | 0 | 3.008607 | 14.93774586 | 11.50837 | 15.414 | 0 | -24.16 | 8.64 | -2.325556 | 13.65572 | 18 | 5.733333 | -13.87865 | 0 | 0 | 0 | -12.48 | 15.30581 | 29.60143 | 118.7362 | 75.01098 | 25.57685 | 19 | 17.70951 | 3.801509 | 3.7506 | 4.01 | 3.841675 | 3.842504 | 3.793812 | 3.794702 | 3.831833 | 3.783247 | 3.843375 | 3.795636 | 24 | 0 | 24.91667 | 3.929298 | 3.887266 | 8.609515 | 8.63568 | 8.655299 | 8.650352 | 8.648521 | 8.648659 | 8.648789 | 8.560013 | 8.494995 | 0 | 2.667677 | 9.39509 | 69.4856748 | 52.82744 | 83.09181 | -34.16 | 4.131442 | 4.099648 | 31.08374 | 0 | 29 | 4.613704 | 4.596056 | 26.46439 | 35.6 | 6.020416 | 6.073949 | 6.075061 | 6.060786 | 6.076228 | 37.50759 | 29.04 | 0 | 6.192754 | -38.28 | 5.466178 | 5.45913 | 26.46439 | 24.737564 | 1.964681 | 48.14 | 0 | 26.46439 | 0 | 26.46439 | 26.27778 | 0 | 0 | 6.482832 | 7.215486 | 7.358343 | 7.337624 | 7.340138 | 7.307773 | 7.462624 | 7.464771 | 7.437134 | 7.342778 | 7.467025 | 32 | 0 | 0 | 7.340753 | 7.601397 | 60.04 | 7.687964 | 60.3811 | 34.66667 | 0 | 63 | 0 | 6 | 64.209 | 56.87818 | 39 | 58.04186 | 19 | -56.28352 | 8.199295 | 8.199295 | 0 | 9.434123 | 76.284048 | 0 | 9.39161 | 9.591107 | 75.6 | 50 | 77.854592 | 0 | 0 | 6 | 0 | 11.45941 | 8 | 12.00055 | 24 | 95.96 | 15 | 96.6085 | 0 | 0 | 0 | 0 | 0 | 22.46439 | 0 | 0 | 0 | 122.685184 | 0 | 0 | 0 | 0 | 74.8 | 74.954 | 13 | -161.319218 | 29.04 | -178.9938 | 29.04 | 0 | 0 | 0 | 0 | 0 | 0 | 97.593984 | 0 | 40.310784 | 0 | 138.24 | 178 | -180.4224 | 204 | 0 | 175.9183 | -173.4571 | 0 | 0 | 0 | 154 | 357.528108 | 6 | 59 | 8 | 465.6323 | 0 | 694.856748 | 745.498748 | 0 | 7.858723 | 0 | 0 | 473.622958 | 6.096384 | 1479.011 | 113.996736 | 1675.34 | 1673.444 | 2140.913 | 0 | 2647.219 | 0 | 0 | 1899.779 | 0 | 0 | 0 | 2245.754 | 0 | 186.5025 | 975.1427 | 1109.506 | 0 | 0 | 0 | 0 | 0 | 0 | 131 | 60 | 112.3889 | 534 | 1912.127846 | 5598.322 | 223.049984 | 183.2265 | 180.6 | 38.94867 | 4253.079 | 0.1960565 | 0.3874053 | 132.4961 | 28 | 10 | 26 | 2 | 0 | 0 | 2 | 26 | 4 | 0 | 2000000000 | 0 | 0 | 33.36216 | 9.589074 | 0 | 34.11577 | 0 | 0 | 0 | 0 | 0 | 29.372274 | 0 | 100000000 | 0 | 210
PO | CC1CO1 | ZnEt2/glutaconic acid | 0.02466216 | 3.03975 | 35 | 48 | 62 | 2.703209 | 79.07541 | 0.0001725842 | 0.001531239 | -0.001176089 | 0.001252542 | -0.002102802 | -0.004284118 | 0.0001174815 | 0 | 0 | 0.00014528 | 0.010769 | 0.01651755 | 0.008 | 0.4333333 | 0 | 0 | 0 | 0.02659168 | 0.03406831 | 0.06973562 | 1.145526 | 0.005091678 | 0.4734617 | 0 | -0.02020094 | 0.04166667 | 0 | 0.09321537 | 0 | 0.01455315 | 0.4583333 | 0.05626492 | -0.005592773 | 0.02322576 | 0.9994173 | -0.0338615 | -0.03435 | -0.000911473 | 0 | 0 | 0 | 0.952549 | 0.4734617 | 0.968 | -0.03753367 | 0.1063807 | -0.02315073 | 0.625 | -0.008453791 | 0.2287901 | 0.1666667 | 0.3365044 | -0.05978126056 | 0 | 0 | 0.176532 | -0.009020786 | 0.06919054 | 0.1666667 | 0.03703076 | 0.07407407 | 0.03293402 | -0.04298462 | 0 | 0.377494 | 0.5875903 | 0.5340283 | 0.008413434 | -0.04391515 | 0.0484 | 0.052441 | 0.747891 | 0.00516992 | -0.403978 | 0.09667344 | 0.07799723 | 0.002603435 | 0.6731763 | 0.05420054 | 0.2886751 | 0 | 0 | 0.3176375 | 0.001502791 | 0.2886751 | 0.2048559 | 5.851583 | 11.86271 | 0 | 0.7966576 | 0.1666667 | 0.117786 | 0.1906739 | 0.138069 | 0.7966576 | 0.3556757 | 0 | 0.1999813 | 0.5140187 | 0.5366667 | 0.09889943 | 0.7966576 | 0.5366667 | 0 | -0.03225577 | -0.1033333 | 0.1033333 | 0.1476 | 0.7966576 | -0.08833333 | 0.0974273 | 2.597299 | 0.7966576 | 0.3899729 | 2.401289 | 0.8337872 | 0.7966576 | 0.3899729 | 0.8916667 | -0.02461538 | 1.240597 | 0.8916667 | 0.7743902 | 0.1 | -0.24 | -0.2593677 | 0.25 | -0.1540698 | -0.02226267 | 0 | 0 | 0.7558829 | 0.7816447 | 2.351346 | -0.1208755 | 0.2727273 | 3.678255 | 0 | 0.009187432 | 0.2886751 | 0.2865169 | 0 | -0.1656708 | 0.6320225 | 0 | 0.25 | 0.5333333 | 0.09270377 | 3.464784 | 0.5331092 | 0.16 | 0.5331092 | -0.1273072 | 0 | 1.167677 | 0.4943644 | 0.494448 | 0.4944783 | 0.4944739 | 0.494476 | 0.4946811 | 0.4950431 | 0.2272727 | 0.4955687 | 0.4835567 | 0.4960497 | 0 | 0 | 0 | 1 | 1 | -0.07120238 | -0.1832198 | -0.01528915 | 1.793967 | 1.271624 | 3.521864 | 0.3 | 0.4847288 | -0.2402564 | 0.9404762 | 0.9543081 | 0 | -0.05594406 | -0.04284118 | -0.2089606 | 0.7966576 | -0.1906601 | 0.05933233 | 1.227273 | -0.1186911 | -0.2327236 | 1.295462 | 0.7966576 | 0.44 | 1.123884 | -0.04902778 | 0.1011602 | 0.1219082 | -0.06438352 | -0.2452506 | 0.4540741 | 1.209521 | -0.2820044 | -0.2824074 | 1.212798 | -0.03364483 | -0.08551357 | 2.170086 | 0.2727273 | 1.493774586 | 0.02036671 | -0.291821 | 1.071114 | 1.372001 | -0.03856196 | 1.94591 | 0.155271 | -0.06247343 | 0.04877513 | -0.04511537 | -0.04222858 | 0.0014528 | 0.08223552 | 1.002907 | 0 | -0.4241573 | 0.01332846 | 0.03572954 | 0.4540741 | 1.078183 | 0.5 | -0.2696629 | -0.5454545 | 1.167758 | 0.625 | 0 | 0.1063667 | 0.10769 | -0.3357168 | -0.2912237 | 0.1979124 | -0.625 | -0.2394736 | 0.04050999 | -0.1574558 | 0 | 0 | -0.3863553 | -0.1259825 | 1 | 1 | -0.3120155 | 0.4936582 | 0.5833333 | -0.2865535 | -0.1233899 | 0 | -0.1293113 | 0.9478717 | -0.3180667 | 0 | 0.2640984 | 0.1565802 | 0.08 | 0.9553427 | 0.2402496 | -0.1365941 | 0.8222159 | 0.7226992 | -0.1175722 | 6.4209 | 1.207486 | 7.7854592 | 6.3 | 0.285876 | 1.022911 | 0.3636364 | 1.275667 | 0 | 0.6754888 | 1.453652 | 1.186258 | 0.9566129 | 1.276677 | 0.5 | 1.272521 | 1.339893 | 0.09816163 | 0.2742977 | 0.1820647 | 1.657471 | 0.8046118 | 0.763168 | 0.3368283 | 1.062947 | -0.3894994 | 0 | -0.3881834 | 1.717337 | 0.1155869 | 0.3275194 | 1.661932 | 0.3279133 | 0.9861111 | 0.4251474 | 0.5849247 | 0.8595661 | 1.294559 | 1.310039 | 0.9112041 | 0.4446129 | 1.253984 | 1.238814 | 1.245421 | 1.130996 | 0.7414873 | 2.055556 | 0.8184404 | 2.171098 | 0.1877778 | 0.3775846 | 0.05235241 | 0.3798173 | 0.4186116 | 0.7295425 | 2.055556 | 0.4827755 | 0.4044944 | 0.6754888 | 1.298077 | 1.02 | 0.1261476 | 0.1651755 | 0.56 | 0.4584916 | 0.6502384 | 0.4892753 | 0 | 11.11192 | 0 | 0.3727323 | 0 | 3.713572 | 0.485128 | 6.005999 | 0 | 0.1666667 | 5.9975 | 6.03803125 | -0.1788889 | 4.708333 | 0.472028 | 2.4 | 0 | 0.5569545 | 7.667824 | 0.4954209 | 7.6284048 | 3.027553 | 0.6296754 | 0.5639841 | 0.5670898 | 0.6754888 | 0.1731342 | 0 | 0.4438916 | 2.491667 | 1.211948 | 6.03811 | 1.833314 | 6.004 | 7.50723 | 0.009945624 | 0.6402116 | 0.6444249 | 4.708333 | 0 | 0.5067017 | 5.765692 | 5.753846 | 0.2484948 | 6.718464 | 0.4947748 | 0.9939316 | 0.4846124 | 1.150837 | 0.9861111 | 1.141501 | 0 | 0.03125374 | 1.548798 | 3.651281 | 7.037744 | 1.770951 | 7.306519 | 0.2587209 | 0.25 | 1 | 0.9939449 | 1.461538 | 0 | 2.9 | 0.2536439 | 0.07741574 | 0 | 0.07595237 | 0.2492656 | 2 | 0.08785135 | 0.07831074 | 0 | 0 | 0.4712918 | 0.07295043 | 0 | 0 | 0.06981854 | 0.06931106 | 0.2857143 | 5.351858 | 1 | -0.03035071 | 0.254506 | 0.05373755 | 5.22963 | 5.58501 | 0 | 0.05324493 | 0 | 0 | 13.62689 | 0.0513335 | 1.2252 | 0.2886751 | 6.765498 | 2.461231 | 0.04874885 | 0 | 4.84 | 5.219828 | 0.2402319 | 0.2612433 | 0.2420683 | 5.558389 | 4.84 | 0 | 1 | 0.03085697 | 0.5833333 | 2.197225 | 0.2666716 | 0.5306273 | 1.147377 | 0 | 0.5295397 | 2.646439 | 1.609438 | 0.06044084 | 0 | 0 | 1.258691 | 0 | 0 | 0 | 2.944439 | 0 | 0 | 14.70688 | 0 | 3.367296 | 0 | 0 | 1.061816 | 0 | 0.6754888 | 1.212085 | -0.96 | 3.663562 | 4.901978 | 1.938915 | 0.388206 | 0.46999 | 0 | 1.550978 | 4.762174 | 1.791759 | 4.906413 | 0 | -1.51 | 1.292522 | 0.4058668 | 0 | 0.318276 | 1 | 4.442651 | 0 | 0 | 0 | -0.2643648 | 2.646439 | 6.940222 | 1 | -0.3989945 | 2.166667 | 6.248043 | 1 | 5.198497 | 0 | -0.32321504 | 2.646439 | 2.026466 | 5.978886 | 0 | 7.770223 | 2.646439 | -0.2541621 | 0.5833333 | 0 | 6.746412 | 0.5939565 | -0.5978126056 | 0.5 | 0 | 3.56 | 1.984199 | 1.982275 | 1.977904 | 1.977895 | 1.978724 | 1.977913 | 1.977792 | 1.977458 | -0.2310756 | -0.2320457 | 1.980173 | -0.2338383 | -0.2331067 | -0.234253 | -0.2342573 | -0.2342484 | -0.2343097 | -0.2344787 | 0 | 3 | 0.13935456 | 7.524561 | 1.103461 | 0 | 0.3633519 | 0.5733333 | 0 | 1.128645 | 0 | 8.296297 | 1.453718 | 0 | 1.44 | 9.072801 | 0 | 1.903389 | -0.6005388 | 0 | 0 | 3.510076 | 1.098612 | -0.541784 | 2.163825 | 2.162588 | 2.16213 | 2.162165 | 2.162197 | 2.152379 | 0 | 2.15892 | 2.140003 | 2.123749 | 1 | 1 | -0.30095952 | -0.5496 | 1.079168 | 0.5 | 3.9 | 0.4051 | 0 | 0 | -0.2379738 | 5.804186 | 1 | 0 | 0 | 8.010492 | 0 | 1.846154 | 2.4737564 | 0.3333333 | 1 | 0.9166667 | 1 | -0.1468039 | 0 | 0 | 0 | 0.314646 | 1 | 2.772589 | 0.471144 | 1.241881 | 1.241309 | 1.241098 | 1.241113 | 1.241129 | 1.239612 | 1.236577 | 1.230811 | 1.223186 | 0 | 0.09760381 | 0.07924712 | 0.5 | 0.2904 | 2.055556 | 0 | 0.9667344 | 1 | 0 | 0 | 1.143951 | 2.627778 | 0 | -0.570897 | -0.8833333 | 1.422703 | 0 | -2.135 | 0 | 0 | 0 | -0.419325 | 5 | 0 | 0 | 0 | 0.4913382 | 0 | 0 | 1.611111 | 20.73104 | 0 | 0.5933966 | -0.5588 | 0 | 0.96 | 0 | 0.5773503 | 1.145333 | 1.509976 | 2 | -1.082294 | 1.38069 | -3.84 | 1 | 0 | 0 | 1 | 1 | 1.682522 | 147.9011 | 1.476 | 1.839586 | -2.5 | 1.865656 | 1.866193 | 4.000899 | 1.859283 | 1.866756 | 1.816296 | 1 | 12.01928 | 0 | 3.041667 | 0 | 0.9861111 | 1.921991 | 1.833333 | 16.00414 | 1 | 1.893847 | 1.893847 | 4.84 | 46.56323 | 1.816296 | -0.32 | 0.48 | 0 | 2.049824 | 7.56 | 2.692705 | 0.5833333 | 0 | 20.4 | 0 | 2.347902 | 2.23071 | 0 | 1.510176 | 0 | 2.048559 | 2.5 | -5.628352 | 167.534 | 2.991564 | 1 | 17.73037 | 2.937817 | 4.538462 | 2 | 1.192025 | 11.46125 | 2.864852 | 2.774658 | 3 | 1 | 5.768823 | -3.863553 | 4.736863 | 2.25 | 18.61287 | 0.6263207 | 11.46125 | 0 | -11.18711 | 1.974633 | -1.065851 | 4.736863 | -3.050561 | 1.588876 | 4 | 18.61287 | 4.736863 | 6 | 18.61287 | 11.46125 | 18.61287 | 4 | 4 | -2.944615 | 4.4 | 0 | 4.708333 | 165.4512 | 172.7503 | 4.835567 | 2.5 | 6.606882 | 5.340283 | 5.333333 | 0 | 4.736863 | -0.7844444 | 0 | 5.875903 | 9.625 | 4.962389 | 4.962389 | 6.923737 | 0.7116724 | 0 | -10.08245 | 7.755242 | 5 | 172.2042 | 11.46125 | 17.8 | 0 | -13.34286 | 46.29652 | 184.9177 | 0 | 0 | 5.359572 | 0 | 2.935652 | 0 | 10 | 2.600954 | 12.71085 | 0 | 183.404 | 10 | 2 | 9.52549 | 9.68 | 178.8456 | 10 | 9.994173 | 7.175869 | 10 | 4.708333 | 6.103966 | 19.12083 | 9.812758 | 0 | 0 | 0 | 11.45526 | 5.6 | -1.775723 | 12.53 | 12.53 | 23.04 | 11.29009 | 10.2 | 6.923737 | 0 | 0 | 0 | 12.71085 | 6.606882 | 6.923737 | 74.5498748 | 35.7528108 | 12.95462 | 0 | 0 | 0 | 0 | 13.0277 | 29.31972 | 11.67758 | 0 | 26.72047 | 7.32381 | 0 | 0 | 61.86811 | 1.016064 | 0 | 8.76898 | 214.0913 | 1.126667 | 5.420951 | 15.78632 | 0 | 167.3444 | 14.69023 | 0 | 0 | 3.029228 | 14.93774586 | 11.50837 | 15.414 | 0 | -24.16 | 8.64 | -2.325556 | 13.63359 | 18 | 5.733333 | -13.87865 | 0 | 0 | 0 | -12.48 | 15.30581 | 29.60143 | 118.7362 | 75.01098 | 25.57685 | 19 | 17.70951 | 3.801509 | 3.7506 | 4.01 | 3.841675 | 3.842504 | 3.793812 | 3.794702 | 3.831833 | 3.783247 | 3.843375 | 3.795636 | 24 | 0 | 24.91667 | 3.929298 | 3.887266 | 8.609515 | 8.63568 | 8.655299 | 8.650352 | 8.648521 | 8.648659 | 8.648789 | 8.560013 | 8.494995 | 0 | 2.667677 | 9.39509 | 69.4856748 | 52.83973 | 83.10167 | -34.16 | 4.131442 | 4.099648 | 31.08374 | 0 | 29 | 4.613704 | 4.596056 | 26.46439 | 35.6 | 6.020416 | 6.073949 | 6.075061 | 6.060786 | 6.076228 | 37.57407 | 29.04 | 0 | 6.192754 | -38.28 | 5.466178 | 5.45913 | 26.46439 | 24.737564 | 1.964681 | 48.14 | 0 | 26.46439 | 0 | 26.46439 | 26.27778 | 0 | 0 | 6.482832 | 7.215486 | 7.358343 | 7.337624 | 7.340138 | 7.307773 | 7.462624 | 7.464771 | 7.437134 | 7.342778 | 7.467025 | 32 | 0 | 0 | 7.340753 | 7.601397 | 60.04 | 7.687964 | 60.3811 | 34.66667 | 0 | 63 | 0 | 6 | 64.209 | 56.87818 | 39 | 58.04186 | 19 | -56.28352 | 8.199295 | 8.199295 | 0 | 9.434123 | 76.284048 | 0 | 9.39161 | 9.591107 | 75.6 | 50 | 77.854592 | 0 | 0 | 6 | 0 | 11.45941 | 8 | 12.00055 | 24 | 95.96 | 15 | 96.6085 | 0 | 0 | 0 | 0 | 0 | 22.46439 | 0 | 0 | 0 | 122.685184 | 0 | 0 | 0 | 0 | 74.8 | 74.954 | 13 | -161.319218 | 29.04 | -178.9938 | 29.04 | 0 | 0 | 0 | 0 | 0 | 0 | 97.593984 | 0 | 40.310784 | 0 | 138.24 | 178 | -180.4224 | 204 | 0 | 175.9183 | -173.4571 | 0 | 0 | 0 | 154 | 357.528108 | 6 | 59 | 8 | 465.6323 | 0 | 694.856748 | 745.498748 | 0 | 7.858723 | 0 | 0 | 473.622958 | 6.096384 | 1479.011 | 113.996736 | 1675.34 | 1673.444 | 2140.913 | 0 | 2647.219 | 0 | 0 | 1899.779 | 0 | 0 | 0 | 2245.754 | 0 | 186.5025 | 975.1427 | 1109.506 | 0 | 6 | 6 | 0 | 0 | 0 | 108 | 62 | 93.33333 | 496 | 1764.408338 | 5993.407 | 213.216344 | 174.46 | 170.9 | 43.87612 | 4141.371 | 0.1872179 | 0.4825824 | 167.6984 | 28 | 10 | 22 | 0 | 0 | 6 | 6 | 25 | 4 | 0 | 2000000000 | 11.49902 | 0 | 10.21305 | 0 | 0 | 27.69495 | 24.26547 | 0 | 0 | 0 | 0 | 30.306274 | 0 | 100000000 | 0 | 211
PO | CC1CO1 | ZnEt2/muconic acid | 0.0262 | 4.053 | 35 | 44 | 57.78 | 2.724592 | 79.1264 | 0.0001972709 | 0.001531239 | -0.001176089 | 0.001253829 | -0.002102802 | -0.004284118 | 0.0001061476 | 0 | 0 | 0.00014528 | 0.010769 | 0.01651755 | 0.008 | 0.4333333 | 0 | 0 | 0 | 0.02659168 | 0.03394362 | 0.06921853 | 1.145526 | 0.005091678 | 0.4734617 | 0 | -0.02020094 | 0.04166667 | 0 | 0.09241862 | 0 | 0.01453194 | 0.4583333 | 0.05552391 | -0.005615922 | 0.02322576 | 0.9994173 | -0.0338615 | -0.03435 | -0.0008355474 | 0 | 0 | 0 | 0.952549 | 0.4734617 | 0.968 | -0.03753367 | 0.1052106 | -0.02315073 | 0.625 | -0.008487156 | 0.2287901 | 0.1666667 | 0.3365044 | -0.05978126056 | 0 | 0 | 0.1726293 | -0.009058636 | 0.06919054 | 0.1666667 | 0.03709945 | 0.07407407 | 0.03296092 | -0.04298462 | 0 | 0.377494 | 0.5875903 | 0.5340283 | 0.008656284 | -0.04391515 | 0.0484 | 0.052441 | 0.747891 | 0.005365668 | -0.403978 | 0.09667344 | 0.07799723 | 0.002776736 | 0.6731763 | 0.05420054 | 0.2886751 | 0 | 0 | 0.3176375 | 0.001502791 | 0.2886751 | 0.2048559 | 5.851583 | 11.86271 | 0 | 0.7966576 | 0.1666667 | 0.117786 | 0.1906739 | 0.138069 | 0.7966576 | 0.3556757 | 0 | 0.1999813 | 0.5140187 | 0.5366667 | 0.09889943 | 0.7966576 | 0.5366667 | 0 | -0.03225577 | -0.1033333 | 0.1033333 | 0.1476 | 0.7966576 | -0.08833333 | 0.09855088 | 2.597299 | 0.7966576 | 0.3899729 | 2.401289 | 0.8337872 | 0.7966576 | 0.3899729 | 0.8916667 | -0.02461538 | 1.240597 | 0.8916667 | 0.7743902 | 0.1 | -0.24 | -0.2593677 | 0.25 | -0.1540698 | -0.02205776 | 0 | 0 | 0.7558829 | 0.7816447 | 2.351346 | -0.1208755 | 0.2727273 | 3.678255 | 0 | 0.009187432 | 0.2886751 | 0.2865169 | 0 | -0.1656708 | 0.6320225 | 0 | 0.25 | 0.5333333 | 0.09270377 | 3.464784 | 0.5331092 | 0.16 | 0.5331092 | -0.1273072 | 0 | 1.167677 | 0.4943644 | 0.494448 | 0.4944783 | 0.4944739 | 0.494476 | 0.4946811 | 0.4950431 | 0.2272727 | 0.4955687 | 0.4835567 | 0.4960497 | 0 | 0 | 0 | 1 | 1 | -0.07120238 | -0.1832198 | -0.01528915 | 1.793967 | 1.271624 | 3.521864 | 0.3 | 0.4847288 | -0.2402564 | 0.9404762 | 0.9543081 | 0 | -0.05594406 | -0.04284118 | -0.2089606 | 0.7966576 | -0.1906601 | 0.05987713 | 1.227273 | -0.1186911 | -0.2327236 | 1.295462 | 0.7966576 | 0.44 | 1.123884 | -0.04902778 | 0.1020144 | 0.1229562 | -0.06383441 | -0.2452506 | 0.4540741 | 1.209521 | -0.2820044 | -0.2824074 | 1.212798 | -0.03364483 | -0.08551357 | 2.170086 | 0.2727273 | 1.493774586 | 0.02036671 | -0.291821 | 1.071114 | 1.372001 | -0.03943571 | 1.94591 | 0.1593509 | -0.06298711 | 0.04982299 | -0.04471235 | -0.04180817 | 0.0014528 | 0.08432435 | 1.002907 | 0 | -0.4241573 | 0.0141453 | 0.03679194 | 0.4540741 | 1.078183 | 0.5 | -0.2696629 | -0.5454545 | 1.167758 | 0.625 | 0 | 0.1063667 | 0.10769 | -0.3357168 | -0.2912237 | 0.1988237 | -0.625 | -0.2394736 | 0.04162689 | -0.1574558 | 0 | 0 | -0.3863553 | -0.1261769 | 1 | 1 | -0.3120155 | 0.4936582 | 0.5833333 | -0.2865535 | -0.1237141 | 0 | -0.1295771 | 0.9476556 | -0.3180667 | 0 | 0.2642935 | 0.1565802 | 0.08 | 0.9551646 | 0.2402496 | -0.1365941 | 0.8222159 | 0.7226992 | -0.1176736 | 6.4209 | 1.207486 | 7.7854592 | 6.3 | 0.2877245 | 1.022911 | 0.3636364 | 1.275667 | 0 | 0.6754888 | 1.453652 | 1.186258 | 0.9566129 | 1.276677 | 0.5 | 1.272521 | 1.339893 | 0.09976025 | 0.2755243 | 0.1846493 | 1.657471 | 0.80373 | 0.7629954 | 0.3391933 | 1.062947 | -0.3894994 | 0 | -0.3881834 | 1.717337 | 0.1149155 | 0.3275194 | 1.661932 | 0.3279133 | 0.9861111 | 0.4251474 | 0.5847274 | 0.8595661 | 1.294559 | 1.310039 | 0.9112041 | 0.4446129 | 1.253984 | 1.238814 | 1.245421 | 1.130996 | 0.7404278 | 2.055556 | 0.8186911 | 2.171098 | 0.1877778 | 0.3818567 | 0.05376522 | 0.3798173 | 0.4227978 | 0.7284793 | 2.055556 | 0.4827755 | 0.4044944 | 0.6754888 | 1.298077 | 1.02 | 0.1280498 | 0.1651755 | 0.56 | 0.4626635 | 0.6502384 | 0.4892753 | 0 | 11.11192 | 0 | 0.379524 | 0 | 3.713572 | 0.4836317 | 6.005999 | 0 | 0.1666667 | 5.9975 | 6.03803125 | -0.1788889 | 4.708333 | 0.472028 | 2.4 | 0 | 0.5610258 | 7.667824 | 0.5015404 | 7.6284048 | 3.027553 | 0.6296754 | 0.5679498 | 0.5710659 | 0.6754888 | 0.1731342 | 0 | 0.441355 | 2.491667 | 1.211868 | 6.03811 | 1.833314 | 6.004 | 7.50723 | 0.009307898 | 0.6402116 | 0.6444249 | 4.708333 | 0 | 0.5044759 | 5.765692 | 5.753846 | 0.2484948 | 6.718464 | 0.4926172 | 0.9939316 | 0.4825231 | 1.150837 | 0.9861111 | 1.142069 | 0 | 0.03319078 | 1.550441 | 3.651281 | 7.036498 | 1.770951 | 7.30642 | 0.2587209 | 0.25 | 1 | 0.9939449 | 1.461538 | 0 | 2.9 | 0.2531378 | 0.07455666 | 0 | 0.07314733 | 0.2492656 | 2 | 0.08581019 | 0.07541861 | 0 | 0 | 0.4692747 | 0.07025627 | 0 | 0 | 0.06724004 | 0.0667513 | 0.2857143 | 5.351858 | 1 | -0.02905412 | 0.256504 | 0.05175295 | 5.228281 | 5.584799 | 0 | 0.05127852 | 0 | 0 | 13.62689 | 0.04943768 | 1.226568 | 0.2886751 | 6.763761 | 2.461231 | 0.04694848 | 0 | 4.84 | 5.218462 | 0.2431885 | 0.2634217 | 0.2450311 | 5.55821 | 4.84 | 0 | 1 | 0.03085697 | 0.5833333 | 2.197225 | 0.2693772 | 0.5283169 | 1.149112 | 0 | 0.5272386 | 2.646439 | 1.609438 | 0.05820867 | 0 | 0 | 1.260292 | 0 | 0 | 0 | 2.944439 | 0 | 0 | 14.70688 | 0 | 3.367296 | 0 | 0 | 1.0595328 | 0 | 0.6754888 | 1.212206 | -0.96 | 3.663562 | 4.899689 | 1.938915 | 0.3869002 | 0.4681268 | 0 | 1.550978 | 4.762174 | 1.791759 | 4.90396 | 0 | -1.51 | 1.2944 | 0.4044442 | 0 | 0.3210619 | 1 | 4.442651 | 0 | 0 | 0 | -0.2654312 | 2.646439 | 6.940222 | 1 | -0.3989945 | 2.166667 | 6.248043 | 1 | 5.198497 | 0 | -0.32321504 | 2.646439 | 2.026466 | 5.978886 | 0 | 7.770223 | 2.646439 | -0.2541621 | 0.5833333 | 0 | 6.746412 | 0.5909357 | -0.5978126056 | 0.5 | 0 | 3.56 | 1.984199 | 1.982275 | 1.977904 | 1.977895 | 1.978724 | 1.977913 | 1.977792 | 1.977458 | -0.2310756 | -0.2320457 | 1.980173 | -0.2338383 | -0.2331067 | -0.234253 | -0.2342573 | -0.2342484 | -0.2343097 | -0.2344787 | 0 | 3 | 0.13935456 | 7.524561 | 1.112915 | 0 | 0.3715965 | 0.5733333 | 0 | 1.119427 | 0 | 8.296297 | 1.452068 | 0 | 1.44 | 9.072801 | 0 | 1.902332 | -0.6005388 | 0 | 0 | 3.510076 | 1.098612 | -0.541784 | 2.163825 | 2.162588 | 2.16213 | 2.162165 | 2.162197 | 2.152379 | 0 | 2.15892 | 2.140003 | 2.123749 | 1 | 1 | -0.30095952 | -0.5496 | 1.076244 | 0.5 | 3.9 | 0.4051 | 0 | 0 | -0.2361158 | 5.804186 | 1 | 0 | 0 | 8.010492 | 0 | 1.846154 | 2.4737564 | 0.3333333 | 1 | 0.9166667 | 1 | -0.1468039 | 0 | 0 | 0 | 0.314646 | 1 | 2.772589 | 0.471144 | 1.241881 | 1.241309 | 1.241098 | 1.241113 | 1.241129 | 1.239612 | 1.236577 | 1.230811 | 1.223186 | 0 | 0.09399916 | 0.08126941 | 0.5 | 0.2904 | 2.055556 | 0 | 0.9667344 | 1 | 0 | 0 | 1.143951 | 2.627778 | 0 | -0.570897 | -0.8833333 | 1.422703 | 0 | -2.135 | 0 | 0 | 0 | -0.419325 | 5 | 0 | 0 | 0 | 0.4921185 | 0 | 0 | 1.611111 | 20.73104 | 0 | 0.5933966 | -0.5588 | 0 | 0.96 | 0 | 0.5773503 | 1.145333 | 1.509976 | 2 | -1.082294 | 1.38069 | -3.84 | 1 | 0 | 0 | 1 | 1 | 1.682522 | 147.9011 | 1.476 | 1.839586 | -2.5 | 1.865656 | 1.866193 | 4.026368 | 1.859283 | 1.866756 | 1.816296 | 1 | 12.01928 | 0 | 3.041667 | 0 | 0.9861111 | 1.921991 | 1.833333 | 16.00414 | 1 | 1.893847 | 1.893847 | 4.84 | 46.56323 | 1.816296 | -0.32 | 0.48 | 0 | 2.049824 | 7.56 | 2.692705 | 0.5833333 | 0 | 20.4 | 0 | 2.347902 | 2.23071 | 0 | 1.53183 | 0 | 2.048559 | 2.5 | -5.628352 | 167.534 | 2.991564 | 1 | 17.73037 | 2.937817 | 4.538462 | 2 | 1.279569 | 11.46125 | 2.864852 | 2.774971 | 3 | 1 | 5.766001 | -3.863553 | 4.736863 | 2.25 | 18.61287 | 0.6263207 | 11.46125 | 0 | -11.18711 | 1.974633 | -1.056205 | 4.736863 | -3.050561 | 1.567128 | 4 | 18.61287 | 4.736863 | 6 | 18.61287 | 11.46125 | 18.61287 | 4 | 4 | -2.944615 | 4.4 | 0 | 4.708333 | 165.4512 | 172.7503 | 4.835567 | 2.5 | 6.606882 | 5.340283 | 5.333333 | 0 | 4.736863 | -0.7844444 | 0 | 5.875903 | 9.625 | 4.962389 | 4.962389 | 6.923737 | 0.7526496 | 0 | -10.08245 | 7.755242 | 5 | 172.2127 | 11.46125 | 17.8 | 0 | -13.34286 | 46.29652 | 184.9177 | 0 | 0 | 5.359572 | 0 | 2.935652 | 0 | 10 | 2.600954 | 12.71085 | 0 | 183.4599 | 10 | 2 | 9.52549 | 9.68 | 178.8582 | 10 | 9.994173 | 7.175869 | 10 | 4.708333 | 6.103966 | 19.24474 | 9.812758 | 0 | 0 | 0 | 11.45526 | 5.6 | -1.775723 | 12.53 | 12.53 | 23.04 | 11.29009 | 10.2 | 6.923737 | 0 | 0 | 0 | 12.71085 | 6.606882 | 6.923737 | 74.5498748 | 35.7528108 | 12.95462 | 0 | 0 | 0 | 0 | 13.0277 | 29.31972 | 11.67758 | 0 | 26.96695 | 7.427366 | 0 | 0 | 61.86811 | 1.016064 | 0 | 8.76898 | 214.0913 | 1.126667 | 5.434698 | 15.77628 | 0 | 167.3444 | 14.69023 | 0 | 0 | 2.954879 | 14.93774586 | 11.50837 | 15.414 | 0 | -24.16 | 8.64 | -2.325556 | 13.78076 | 18 | 5.733333 | -13.87865 | 0 | 0 | 0 | -12.48 | 15.30581 | 29.60143 | 118.7362 | 75.01098 | 25.57685 | 19 | 17.70951 | 3.801509 | 3.7506 | 4.01 | 3.841675 | 3.842504 | 3.793812 | 3.794702 | 3.831833 | 3.783247 | 3.843375 | 3.795636 | 24 | 0 | 24.91667 | 3.929298 | 3.887266 | 8.609515 | 8.63568 | 8.655299 | 8.650352 | 8.648521 | 8.648659 | 8.648789 | 8.560013 | 8.494995 | 0 | 2.667677 | 9.39509 | 69.4856748 | 52.81756 | 83.07523 | -34.16 | 4.131442 | 4.099648 | 31.08374 | 0 | 29 | 4.613704 | 4.596056 | 26.46439 | 35.6 | 6.020416 | 6.073949 | 6.075061 | 6.060786 | 6.076228 | 37.33438 | 29.04 | 0 | 6.192754 | -38.28 | 5.466178 | 5.45913 | 26.46439 | 24.737564 | 1.964681 | 48.14 | 0 | 26.46439 | 0 | 26.46439 | 26.27778 | 0 | 0 | 6.482832 | 7.215486 | 7.358343 | 7.337624 | 7.340138 | 7.307773 | 7.462624 | 7.464771 | 7.437134 | 7.342778 | 7.467025 | 32 | 0 | 0 | 7.340753 | 7.601397 | 60.04 | 7.687964 | 60.3811 | 34.66667 | 0 | 63 | 0 | 6 | 64.209 | 56.87818 | 39 | 58.04186 | 19 | -56.28352 | 8.199295 | 8.199295 | 0 | 9.434123 | 76.284048 | 0 | 9.39161 | 9.591107 | 75.6 | 50 | 77.854592 | 0 | 0 | 6 | 0 | 11.45941 | 8 | 12.00055 | 24 | 95.96 | 15 | 96.6085 | 0 | 0 | 0 | 0 | 0 | 22.46439 | 0 | 0 | 0 | 122.685184 | 0 | 0 | 0 | 0 | 74.8 | 74.954 | 13 | -161.319218 | 29.04 | -178.9938 | 29.04 | 0 | 0 | 0 | 0 | 0 | 0 | 97.593984 | 0 | 40.310784 | 0 | 138.24 | 178 | -180.4224 | 204 | 0 | 175.9183 | -173.4571 | 0 | 0 | 0 | 154 | 357.528108 | 6 | 59 | 8 | 465.6323 | 0 | 694.856748 | 745.498748 | 0 | 7.858723 | 0 | 0 | 473.622958 | 6.096384 | 1479.011 | 113.996736 | 1675.34 | 1673.444 | 2140.913 | 0 | 2647.219 | 0 | 0 | 1899.779 | 0 | 0 | 0 | 2245.754 | 0 | 186.5025 | 975.1427 | 1109.506 | 0 | 6 | 6 | 0 | 0 | 0 | 148 | 74 | 107.7778 | 580 | 2100.836448 | 6719.654 | 230.790744 | 189.7345 | 185.9 | 48.00436 | 4421.509 | 0.3001411 | 0.9416615 | 256.4645 | 30 | 12 | 23 | 1 | 0 | 6 | 7 | 26 | 4 | 0 | 2400000000 | 5.749512 | 0 | 16.18236 | 0 | 0 | 38.05294 | 24.26547 | 0 | 0 | 0 | 0 | 32.778274 | 0 | 100000000 | 0 | 211
PO | CC1CO1 | ZnEt2/phthalic acid | 0.0262 | 4.053 | 40 | 68 | 71.956 | 2.6626 | 79.10164 | 0.0001679266 | 0.001531239 | -0.001176089 | 0.001244295 | -0.002102802 | -0.004284118 | 0.000122767 | 0 | 0 | 0.00014528 | 0.010769 | 0.01651755 | 0.008 | 0.4333333 | 0 | 0 | 0 | 0.02659168 | 0.0339684 | 0.06961099 | 1.145526 | 0.005091678 | 0.4734617 | 0 | -0.02020094 | 0.04166667 | 0 | 0.09295432 | 0 | 0.0144103 | 0.4583333 | 0.05583237 | -0.005547862 | 0.02322576 | 0.9994173 | -0.0338615 | -0.03435 | -0.0009593114 | 0 | 0 | 0 | 0.952549 | 0.4734617 | 0.968 | -0.03753367 | 0.1055817 | -0.02315073 | 0.625 | -0.008353101 | 0.2287901 | 0.1666667 | 0.3365044 | -0.05978126056 | 0 | 0 | 0.1745892 | -0.008926821 | 0.06919054 | 0.1666667 | 0.03674729 | 0.07407407 | 0.03266077 | -0.04298462 | 0 | 0.377494 | 0.5875903 | 0.5340283 | 0.008494174 | -0.04391515 | 0.0484 | 0.052441 | 0.747891 | 0.005066066 | -0.403978 | 0.09667344 | 0.07799723 | 0.00250649 | 0.6731763 | 0.05420054 | 0.2886751 | 0 | 0 | 0.3176375 | 0.001502791 | 0.2886751 | 0.2048559 | 5.851583 | 11.86271 | 0 | 0.7966576 | 0.1666667 | 0.117786 | 0.1906739 | 0.138069 | 0.7966576 | 0.3556757 | 0 | 0.1999813 | 0.5140187 | 0.5366667 | 0.09889943 | 0.7966576 | 0.5366667 | 0 | -0.03225577 | -0.1033333 | 0.1033333 | 0.1476 | 0.7966576 | -0.08833333 | 0.09714937 | 2.597299 | 0.7966576 | 0.3899729 | 2.401289 | 0.8337872 | 0.7966576 | 0.3899729 | 0.8916667 | -0.02461538 | 1.240597 | 0.8916667 | 0.7743902 | 0.1 | -0.24 | -0.2593677 | 0.25 | -0.1540698 | -0.02230716 | 0 | 0 | 0.7558829 | 0.7816447 | 2.351346 | -0.1208755 | 0.2727273 | 3.678255 | 0 | 0.009187432 | 0.2886751 | 0.2865169 | 0 | -0.1656708 | 0.6320225 | 0 | 0.25 | 0.5333333 | 0.09270377 | 3.464784 | 0.5331092 | 0.16 | 0.5331092 | -0.1273072 | 0 | 1.167677 | 0.4943644 | 0.494448 | 0.4944783 | 0.4944739 | 0.494476 | 0.4946811 | 0.4950431 | 0.2272727 | 0.4955687 | 0.4835567 | 0.4960497 | 0 | 0 | 0 | 1 | 1 | -0.07120238 | -0.1832198 | -0.01528915 | 1.793967 | 1.271624 | 3.521864 | 0.3 | 0.4847288 | -0.2402564 | 0.9404762 | 0.9543081 | 0 | -0.05594406 | -0.04284118 | -0.2089606 | 0.7966576 | -0.1906601 | 0.05914547 | 1.227273 | -0.1186911 | -0.2327236 | 1.295462 | 0.7966576 | 0.44 | 1.123884 | -0.04902778 | 0.1009106 | 0.121851 | -0.06450659 | -0.2452506 | 0.4540741 | 1.209521 | -0.2820044 | -0.2824074 | 1.212798 | -0.03364483 | -0.08551357 | 2.170086 | 0.2727273 | 1.493774586 | 0.02036671 | -0.291821 | 1.071114 | 1.372001 | -0.03820448 | 1.94591 | 0.1558346 | -0.06118563 | 0.04817819 | -0.04397314 | -0.04109517 | 0.0014528 | 0.08198933 | 1.002907 | 0 | -0.4241573 | 0.0140814 | 0.03609409 | 0.4540741 | 1.078183 | 0.5 | -0.2696629 | -0.5454545 | 1.167758 | 0.625 | 0 | 0.1063667 | 0.10769 | -0.3357168 | -0.2912237 | 0.1967536 | -0.625 | -0.2394736 | 0.04075916 | -0.1574558 | 0 | 0 | -0.3863553 | -0.1249654 | 1 | 1 | -0.3120155 | 0.4936582 | 0.5833333 | -0.2865535 | -0.1226759 | 0 | -0.1283908 | 0.9465779 | -0.3180667 | 0 | 0.261922 | 0.1565802 | 0.08 | 0.9540046 | 0.2402496 | -0.1365941 | 0.8222159 | 0.7226992 | -0.1167638 | 6.4209 | 1.207486 | 7.7854592 | 6.3 | 0.2845207 | 1.022911 | 0.3636364 | 1.275667 | 0 | 0.6754888 | 1.453652 | 1.186258 | 0.9566129 | 1.276677 | 0.5 | 1.272521 | 1.339893 | 0.09736816 | 0.273767 | 0.1812686 | 1.657471 | 0.8042447 | 0.763518 | 0.3353373 | 1.062947 | -0.3894994 | 0 | -0.3881834 | 1.717337 | 0.1140449 | 0.3275194 | 1.661932 | 0.3279133 | 0.9861111 | 0.4251474 | 0.5855242 | 0.8595661 | 1.294559 | 1.310039 | 0.9112041 | 0.4446129 | 1.253984 | 1.238814 | 1.245421 | 1.130996 | 0.7414765 | 2.055556 | 0.819506 | 2.171098 | 0.1877778 | 0.3769946 | 0.05266257 | 0.3798173 | 0.4171162 | 0.7295702 | 2.055556 | 0.4827755 | 0.4044944 | 0.6754888 | 1.298077 | 1.02 | 0.1252448 | 0.1651755 | 0.56 | 0.4566651 | 0.6502384 | 0.4892753 | 0 | 11.11192 | 0 | 0.3724348 | 0 | 3.713572 | 0.4878426 | 6.005999 | 0 | 0.1666667 | 5.9975 | 6.03803125 | -0.1788889 | 4.708333 | 0.472028 | 2.4 | 0 | 0.5543112 | 7.667824 | 0.4941702 | 7.6284048 | 3.027553 | 0.6296754 | 0.5613793 | 0.5644586 | 0.6754888 | 0.1731342 | 0 | 0.4454212 | 2.491667 | 1.208852 | 6.03811 | 1.833314 | 6.004 | 7.50723 | 0.01051196 | 0.6402116 | 0.6444249 | 4.708333 | 0 | 0.508787 | 5.765692 | 5.753846 | 0.2484948 | 6.718464 | 0.4968118 | 0.9939316 | 0.4866089 | 1.150837 | 0.9861111 | 1.139499 | 0 | 0.03028567 | 1.549493 | 3.651281 | 7.039067 | 1.770951 | 7.306146 | 0.2587209 | 0.25 | 1 | 0.9939449 | 1.461538 | 0 | 2.9 | 0.2547197 | 0.08260271 | 0 | 0.08104129 | 0.2492656 | 2 | 0.0906148 | 0.08355769 | 0 | 0 | 0.4732342 | 0.07783823 | 0 | 0 | 0.07449649 | 0.07395501 | 0.2857143 | 5.351858 | 1 | -0.03084333 | 0.2536616 | 0.05733805 | 5.231252 | 5.584808 | 0 | 0.05681243 | 0 | 0 | 13.62689 | 0.05477293 | 1.222591 | 0.2886751 | 6.768649 | 2.461231 | 0.0520151 | 0 | 4.84 | 5.221407 | 0.2389029 | 0.2603018 | 0.2407359 | 5.558116 | 4.84 | 0 | 1 | 0.03085697 | 0.5833333 | 2.197225 | 0.2654573 | 0.5328121 | 1.144925 | 0 | 0.5317203 | 2.646439 | 1.609438 | 0.06449048 | 0 | 0 | 1.255969 | 0 | 0 | 0 | 2.944439 | 0 | 0 | 14.70688 | 0 | 3.367296 | 0 | 0 | 1.065957 | 0 | 0.6754888 | 1.213013 | -0.96 | 3.663562 | 4.906131 | 1.938915 | 0.3898246 | 0.4719348 | 0 | 1.550978 | 4.762174 | 1.791759 | 4.910863 | 0 | -1.51 | 1.289703 | 0.407556 | 0 | 0.3173495 | 1 | 4.442651 | 0 | 0 | 0 | -0.2624141 | 2.646439 | 6.940222 | 1 | -0.3989945 | 2.166667 | 6.248043 | 1 | 5.198497 | 0 | -0.32321504 | 2.646439 | 2.026466 | 5.978886 | 0 | 7.770223 | 2.646439 | -0.2541621 | 0.5833333 | 0 | 6.746412 | 0.5963793 | -0.5978126056 | 0.5 | 0 | 3.56 | 1.984199 | 1.982275 | 1.977904 | 1.977895 | 1.978724 | 1.977913 | 1.977792 | 1.977458 | -0.2310756 | -0.2320457 | 1.980173 | -0.2338383 | -0.2331067 | -0.234253 | -0.2342573 | -0.2342484 | -0.2343097 | -0.2344787 | 0 | 3 | 0.13935456 | 7.524561 | 1.09981 | 0 | 0.3612244 | 0.5733333 | 0 | 1.126491 | 0 | 8.296297 | 1.455603 | 0 | 1.44 | 9.072801 | 0 | 1.904108 | -0.6005388 | 0 | 0 | 3.510076 | 1.098612 | -0.541784 | 2.163825 | 2.162588 | 2.16213 | 2.162165 | 2.162197 | 2.152379 | 0 | 2.15892 | 2.140003 | 2.123749 | 1 | 1 | -0.30095952 | -0.5496 | 1.084472 | 0.5 | 3.9 | 0.4051 | 0 | 0 | -0.2301063 | 5.804186 | 1 | 0 | 0 | 8.010492 | 0 | 1.846154 | 2.4737564 | 0.3333333 | 1 | 0.9166667 | 1 | -0.1468039 | 0 | 0 | 0 | 0.314646 | 1 | 2.772589 | 0.471144 | 1.241881 | 1.241309 | 1.241098 | 1.241113 | 1.241129 | 1.239612 | 1.236577 | 1.230811 | 1.223186 | 0 | 0.1041434 | 0.07969761 | 0.5 | 0.2904 | 2.055556 | 0 | 0.9667344 | 1 | 0 | 0 | 1.143951 | 2.627778 | 0 | -0.570897 | -0.8833333 | 1.422703 | 0 | -2.135 | 0 | 0 | 0 | -0.419325 | 5 | 0 | 0 | 0 | 0.4935144 | 0 | 0 | 1.611111 | 20.73104 | 0 | 0.5933966 | -0.5588 | 0 | 0.96 | 0 | 0.5773503 | 1.145333 | 1.509976 | 2 | -1.082294 | 1.38069 | -3.84 | 1 | 0 | 0 | 1 | 1 | 1.682522 | 147.9011 | 1.476 | 1.839586 | -2.5 | 1.865656 | 1.866193 | 3.980177 | 1.859283 | 1.866756 | 1.816296 | 1 | 12.01928 | 0 | 3.041667 | 0 | 0.9861111 | 1.921991 | 1.833333 | 16.00414 | 1 | 1.893847 | 1.893847 | 4.84 | 46.56323 | 1.816296 | -0.32 | 0.48 | 0 | 2.049824 | 7.56 | 2.692705 | 0.5833333 | 0 | 20.4 | 0 | 2.347902 | 2.23071 | 0 | 1.500937 | 0 | 2.048559 | 2.5 | -5.628352 | 167.534 | 2.991564 | 1 | 17.73037 | 2.937817 | 4.538462 | 2 | 1.240555 | 11.46125 | 2.864852 | 2.782387 | 3 | 1 | 5.776317 | -3.863553 | 4.736863 | 2.25 | 18.61287 | 0.6263207 | 11.46125 | 0 | -11.18711 | 1.974633 | -1.028679 | 4.736863 | -3.050561 | 1.628332 | 4 | 18.61287 | 4.736863 | 6 | 18.61287 | 11.46125 | 18.61287 | 4 | 4 | -2.944615 | 4.4 | 0 | 4.708333 | 165.4512 | 172.7503 | 4.835567 | 2.5 | 6.606882 | 5.340283 | 5.333333 | 0 | 4.736863 | -0.7844444 | 0 | 5.875903 | 9.625 | 4.962389 | 4.962389 | 6.923737 | 0.7482376 | 0 | -10.08245 | 7.755242 | 5 | 172.1942 | 11.46125 | 17.8 | 0 | -13.34286 | 46.29652 | 184.9177 | 0 | 0 | 5.359572 | 0 | 2.935652 | 0 | 10 | 2.600954 | 12.71085 | 0 | 183.3026 | 10 | 2 | 9.52549 | 9.68 | 178.8199 | 10 | 9.994173 | 7.175869 | 10 | 4.708333 | 6.103966 | 19.02288 | 9.812758 | 0 | 0 | 0 | 11.45526 | 5.6 | -1.775723 | 12.53 | 12.53 | 23.04 | 11.29009 | 10.2 | 6.923737 | 0 | 0 | 0 | 12.71085 | 6.606882 | 6.923737 | 74.5498748 | 35.7528108 | 12.95462 | 0 | 0 | 0 | 0 | 13.0277 | 29.31972 | 11.67758 | 0 | 26.61802 | 7.279859 | 0 | 0 | 61.86811 | 1.016064 | 0 | 8.76898 | 214.0913 | 1.126667 | 5.440816 | 15.82132 | 0 | 167.3444 | 14.69023 | 0 | 0 | 3.164113 | 14.93774586 | 11.50837 | 15.414 | 0 | -24.16 | 8.64 | -2.325556 | 13.57821 | 18 | 5.733333 | -13.87865 | 0 | 0 | 0 | -12.48 | 15.30581 | 29.60143 | 118.7362 | 75.01098 | 25.57685 | 19 | 17.70951 | 3.801509 | 3.7506 | 4.01 | 3.841675 | 3.842504 | 3.793812 | 3.794702 | 3.831833 | 3.783247 | 3.843375 | 3.795636 | 24 | 0 | 24.91667 | 3.929298 | 3.887266 | 8.609515 | 8.63568 | 8.655299 | 8.650352 | 8.648521 | 8.648659 | 8.648789 | 8.560013 | 8.494995 | 0 | 2.667677 | 9.39509 | 69.4856748 | 52.93311 | 83.16415 | -34.16 | 4.131442 | 4.099648 | 31.08374 | 0 | 29 | 4.613704 | 4.596056 | 26.46439 | 35.6 | 6.020416 | 6.073949 | 6.075061 | 6.060786 | 6.076228 | 38.00894 | 29.04 | 0 | 6.192754 | -38.28 | 5.466178 | 5.45913 | 26.46439 | 24.737564 | 1.964681 | 48.14 | 0 | 26.46439 | 0 | 26.46439 | 26.27778 | 0 | 0 | 6.482832 | 7.215486 | 7.358343 | 7.337624 | 7.340138 | 7.307773 | 7.462624 | 7.464771 | 7.437134 | 7.342778 | 7.467025 | 32 | 0 | 0 | 7.340753 | 7.601397 | 60.04 | 7.687964 | 60.3811 | 34.66667 | 0 | 63 | 0 | 6 | 64.209 | 56.87818 | 39 | 58.04186 | 19 | -56.28352 | 8.199295 | 8.199295 | 0 | 9.434123 | 76.284048 | 0 | 9.39161 | 9.591107 | 75.6 | 50 | 77.854592 | 0 | 0 | 6 | 0 | 11.45941 | 8 | 12.00055 | 24 | 95.96 | 15 | 96.6085 | 0 | 0 | 0 | 0 | 0 | 22.46439 | 0 | 0 | 0 | 122.685184 | 0 | 0 | 0 | 0 | 74.8 | 74.954 | 13 | -161.319218 | 29.04 | -178.9938 | 29.04 | 0 | 0 | 0 | 0 | 0 | 0 | 97.593984 | 0 | 40.310784 | 0 | 138.24 | 178 | -180.4224 | 204 | 0 | 175.9183 | -173.4571 | 0 | 0 | 0 | 154 | 357.528108 | 6 | 59 | 8 | 465.6323 | 0 | 694.856748 | 745.498748 | 0 | 7.858723 | 0 | 0 | 473.622958 | 6.096384 | 1479.011 | 113.996736 | 1675.34 | 1673.444 | 2140.913 | 0 | 2647.219 | 0 | 0 | 1899.779 | 0 | 0 | 0 | 2245.754 | 0 | 186.5025 | 975.1427 | 1109.506 | 0 | 6 | 6 | 0 | 0 | 0 | 86 | 75 | 90.22222 | 542 | 1893.366247 | 7139.581 | 250.203852 | 203.963 | 199.183 | 54.57737511 | 5042.458 | 0.1187735 | 1.057117 | 167.7392 | 34 | 11 | 28 | 0 | 0 | 6 | 6 | 31 | 5 | 0 | 2200000000 | 0 | 5.733667 | 0 | 0 | 0 | 46.22398 | 30.33184 | 0 | 0 | 0 | 0 | 36.476239 | 0 | 100000000 | 0 | 211
PO | CC1CO1 | ZnEt2/isophthalic acid | 0.05 | 2.5 | 80 | 24 | 20.62994 | 1.097044 | 85 | -7.433076e-05 | 0.0001613193 | -0.0002869421 | 0.001374822 | -0.001751967 | -0.003926597 | 0.001358869 | 0 | 0 | -0.003003385 | 0.005002959 | 0.01423293 | 0.004556213 | 0.4333333 | 0 | 0 | 0 | 0.0387411 | 0.02839942 | 0.0788609 | 1.139579 | 0.02440777 | 0.4612945 | 0 | -0.0207315 | 0 | 0 | 0.117107 | 0 | 0.01666085 | 0.5079365 | 0.04657054 | 0.009761178 | -0.002607905 | 1.015659 | -0.02105662 | -0.01583682 | -0.003496086 | 0 | 0 | 0 | 0.9713424 | 0.4612945 | 0.9763077 | -0.01007743 | 0.1157275 | -0.009047136 | 0.625 | 0.02203907 | 0.2377192 | 0.1915468 | 0.2960237 | -0.03790668 | 0 | 0 | 0.1767767 | 0.020359 | 0.01243418 | 0.1443376 | 0.04124024 | 0.01288056 | 0.03698225 | -0.04620046 | 0.07407407 | 0.4169483 | 0.6600438 | 0.5924656 | 0.03926234 | -0.03905067 | 0.02185444 | 0.01338969 | 0.7702201 | 0.001342412 | -0.4009795 | 0.1152215 | 0.03331416 | -0.001515435 | 0.7427259 | 0.03497965 | 0.25 | 0.1640625 | 0.1020621 | 0.3327469 | -0.02606617 | 0.2438724 | 0.2975704 | 5.821211 | 11.83252 | 0 | 0.8180073 | 0.2463996 | 0.09374994 | 0.1949886 | 0.1501751 | 0.8180073 | 0.3675446 | 0 | 0.1748256 | 0.5391744 | 0.596337 | 0.03274496 | 0.8180073 | 0.596337 | 0 | -0.08669824 | -0.1630037 | 0.1630037 | 0.1302533 | 0.8180073 | -0.08291785 | 0.1018118 | 2.564692 | 0.8180073 | 0.4251934 | 2.368322 | 0.7229852 | 0.8180073 | 0.4251934 | 0.9420635 | -0.1436256 | 1.223748 | 0.9420635 | 0.7465384 | 0.2011834 | -0.3883808 | -0.2758811 | 0.2037037 | -0.1816348 | 0.05622625 | 0.1767767 | 0 | 0.6652114 | 0.7815442 | 2.316881 | -0.07037949 | 0 | 3.678484 | 0 | 0.003387706 | 0.4267767 | 0.4122937 | 0 | 0.02602677 | 0.6250168 | 0 | 0.4166667 | 0.7179487 | 0.01133423 | 3.465011 | 0.5914938 | 0.2130178 | 0.5914938 | -0.1230925 | 0.2789393 | 1.207495 | 0.4019197 | 0.4020983 | 0.4021466 | 0.4028196 | 0.4028423 | 0.4021777 | 0.402223 | 0.2833333 | 0.4025176 | 0.6823809 | 0.4024235 | 0 | 0 | 0 | 1 | 1 | -0.02016043 | -0.03386569 | -0.006312725 | 1.828099 | 1.166457 | 3.522014 | 0.2307692 | 0.3763728 | 0.0005576748 | 0.5339578 | 0.5389049 | 0.2177896 | -0.2022727 | -0.05104576 | -0.1799273 | 0.8180073 | 0.02928868 | 0.06384317 | 1.3 | -0.5724419 | -0.1215848 | 1.573402 | 0.8180073 | 0.7100592 | 0.929849 | 0.05457005 | 0.1050601 | 0.1372219 | 0.1384018 | -0.1402137 | 0.3117148 | 0.9474518 | -0.1112831 | -0.1131174 | 0.9486374 | -0.03854328 | 0.1195378 | 2.379878 | 0.3984375 | 1.729292 | 0.1464466 | -0.1273873 | 0.9898821 | 1.087678 | 0.0420773 | 1.94591 | 0.147929 | 0.1108478 | 0.02817681 | 0.2388745 | 0.2421349 | -0.039044 | 0.05318532 | 1.071198 | 0.1157275 | -0.3487655 | 0.2567304 | 0.1880277 | 0.5906541 | 0.9466929 | 0.6944444 | -0.5551594 | -0.5469697 | 1.512576 | 0.625 | 0 | 0.2324466 | 0.06503846 | -0.2533052 | -0.3546971 | 0.2152743 | -0.625 | -0.07851949 | 0.1613904 | -0.2913537 | 0 | 0 | -0.2850517 | 0.09365608 | 1 | 1 | -0.5614714 | 0.7228173 | 0.6342593 | -0.5596486 | 0.04195483 | 0.3535534 | 0.0722812 | 0.629251 | -0.2600342 | 0 | 0.2963354 | 0.1743768 | 0.05923077 | 0.6317611 | -0.02263383 | -0.6441855 | 1.54345 | 1.240592 | 0.1229016 | 6.490731 | 1.200283 | 7.850392 | 6.294231 | 0.3063725 | 1.417755 | 0.3 | 1.080165 | 0.1666667 | 0.6734529 | 1.532668 | 1.624029 | 1.303664 | 1.113382 | 0.3333333 | 1.121849 | 1.237445 | 0.07841807 | 0.3241567 | 0.2163319 | 1.051345 | 0.5762922 | 0.6777932 | 0.3594578 | 1.418877 | -0.1115606 | 0.1767767 | -0.1177147 | 1.650053 | 0.1382314 | 0.2658948 | 2.275 | 0.1677842 | 0.84375 | 0.4197191 | 0.6184314 | 1.170347 | 1.671306 | 1.428486 | 0.7028985 | 0.68485 | 1.286576 | 0.9574977 | 0.952789 | 0.9161495 | 0.5421415 | 2 | 0.537467 | 2.276327 | 0.1213833 | 0.3873518 | 0.192323 | 0.08916047 | 0.4417494 | 0.5326372 | 2 | 0.1100411 | 0.3822157 | 0.6734529 | 1.968868 | 1.346483 | 0.1080404 | 0.1850281 | 0.260355 | 0.4865246 | 0.8971942 | 0.4723221 | 0 | 11.08072 | 0 | 0.3787879 | 0 | 3.931826 | 0.4446129 | 6.007753 | 0 | 0.6407372 | 6.085318 | 6.255432 | -0.2563166 | 4.913194 | 0.5022727 | 2.846154 | 0.2222222 | 0.5970435 | 7.845643 | 0.5154097 | 7.893743 | 4.019415 | 0.3197588 | 0.6034768 | 0.6069762 | 0.6734529 | 0.3047951 | 0 | 0.4987108 | 2.299501 | 0.7333618 | 6.285323 | 2.203742 | 6.087608 | 8.126593 | 0.1097921 | -0.08212055 | -0.07731863 | 4.913194 | 0 | 0.6126343 | 6.516655 | 6.343409 | 0.458279 | 7.263401 | 0.5976368 | 0.9878162 | 0.565984 | 1.125329 | 0.6319444 | 0.6793532 | 0 | 0.1033301 | 1.356699136 | 4.300099 | 7.126741 | 2.188787 | 7.108601 | 0.4517589 | 0.8970588 | 0.5 | 0.76793 | 1.772727 | 0.03885799 | 3.461538 | 0.2870954 | 0 | 0.5815661 | 0 | 0.9104503 | 2.590909 | 0.04648055 | 0 | 0.8456012 | 0 | 0.5689922 | 0 | 0 | 0 | 0 | 0 | 0.4023221 | 5.820083 | 1 | -0.01900181 | 0.2611242 | 0 | 5.334878 | 5.346582 | 1.385017 | 0 | 0.05709877 | 1.39177 | 13.6269 | 0 | 0.7104937 | 0.9267767 | 6.718464 | 2.824141 | 0 | 0 | 5.17 | 5.323526 | 0.2323174 | 0.2660163 | 0.2342775 | 5.324818 | 5.342857 | 0 | 1 | 0.2229067 | 0.6342593 | 2.564949 | 0.2639004 | 0.6525141 | 0.6181007 | 0.02035521 | 0.651592 | 3.026987 | 1.94591 | 0 | 0 | 0 | 0.7164848 | 0 | 0 | 0.7669884 | 3.433987 | 0 | 1 | 14.70688 | 0.6743774 | 3.89182 | 0.7436119 | 0.3348506 | 1 | 0.02876441 | 0.6734529 | 1.270586 | -1.813058 | 4.234107 | 4.84 | 2.258237 | 0.4742609 | 0.5821162 | 0 | 1.511653 | 5.459586 | 2.302585 | 4.84 | 0 | -1.13901 | 0.7167067 | 0.4977655 | 0.3471825 | 0.3457631 | 0 | 5.117994 | 0 | 0 | 0 | 0.6115878 | 3.026987 | 7.647309 | 1 | -0.3157058 | 2.073793 | 7.104144 | 1 | 5.958425 | 0 | -0.456093 | 3.026987 | 2.127037 | 6.840547 | 0 | 8.781555 | 3.026987 | 0.3037588 | 0 | 0 | 7.693026 | 0.5708688 | -0.4927869 | 1.222222 | 0 | 3.265834 | 2.414541 | 2.415106 | 2.417054 | 2.416918 | 2.413066 | 2.41288 | 2.41259 | 2.411518 | 0.3706836 | 0.3709174 | 2.413338 | 0.3700726 | 0.3701853 | 0.3717237 | 0.3716674 | 0.3699953 | 0.369875 | 0.369431 | 0 | 3.584963 | -0.054766 | 8.570734 | 1.159763 | 0 | 0.5592304 | 0.4565087 | 0 | 0.8767386 | 0 | 9.428753 | 1.550643 | 0.231455 | 1.248253 | 10.3029 | 0 | 1.657851 | -0.2217034 | 0 | 0 | 3.509905 | 2.079442 | -0.4632456 | 2.778686 | 2.776042 | 2.775247 | 2.762875 | 2.763423 | 2.769911 | 0 | 2.773546 | 2.758728 | 2.743408 | 0.5 | 1.082305 | -0.199037 | -0.3484101 | 1 | 1 | 4.42735 | 1.0141 | 1.03033 | 0 | 2.00483 | 8.155273 | 1 | 0 | 0 | 17.0011 | 0 | 2.26908 | 1.170301 | 1.340828 | 1 | 1.375 | 1 | -1.49958 | 0 | 0 | 0.5303301 | 0.2811834 | 2.5 | 3.433987 | 0.5624996 | 2.302912 | 2.30196 | 2.301674 | 2.297206 | 2.297404 | 2.30106 | 2.299749 | 2.295704 | 2.290135 | 0 | 0 | 0.1150451712 | 1.323232 | 0.4589432 | 2 | 0 | 1.49788 | 2 | 1.098612 | 0.3535534 | 2.139473 | 2.394104 | 0 | -0.8591148 | -1.077932 | 2.205267 | 0 | -2.286444 | 0 | 0 | 0 | -1.907361 | 4.738841 | 0.3181818 | 0.05709877 | 0 | 0.309977088 | 0 | 0 | 2.8125 | 22.45577 | 0.6319444 | 0.6876442 | -1.01641 | 0 | 4.473373 | 0 | 1.707107 | 2.225548 | 2.50169 | 3 | -0.8483493 | 1.952277 | -8.544379 | 2 | 0 | 0 | 2.615385 | 2 | 2.664214 | 146.5344 | 1.693292 | 2.8802 | -3.75 | 2.577456 | 2.569433 | 4.313609 | 2.847506 | 2.842659 | 1.870289 | 0 | 21.41481 | 0 | 2.84375 | 0 | 1.475694 | 2.930611 | 3.047619 | 35.45052 | 0.9795918 | 2.767767 | 2.767767 | -1.659904 | 53.80176 | 3.543925 | -3.159763 | 0.9876543 | 0 | 3.105136 | 20.21302 | 4.456355 | 0 | 0 | 26.76923 | 5.601051 | 3.277854 | 4.228012 | 0 | 1.417951 | 1 | 3.868415 | 3.75 | -3.78654 | 165.7855 | 4.62132 | 2 | 28.8062 | 4.401559 | 21.09091 | 3 | 0.5 | 17.07418 | 3.58846 | 3.265337 | 4 | 4.809524 | 4.445372 | -3.705672 | 4.736863 | 4.166667 | 29.6511 | 1.046261 | 17.07418 | 0 | 0.03000389 | 4.336904 | 9.537785 | 4.736863 | 0.6443509 | 1 | 6 | 29.6511 | 16.3378 | 7 | 29.6511 | 17.07418 | 29.6511 | 6 | 6 | -2.254976 | 9.230769 | 0 | 4.913194 | 161.481 | 160.8304 | 8.870952 | 3.75 | 6.606882 | 7.702052 | 9.333333 | 5.601051 | 4.736863 | 1.200541 | 0 | 8.580569 | 18.31818 | 7.34249 | 7.34249 | 0 | 11.90975 | 0 | -10.47393 | 9.268449 | 9 | 175.5394 | 17.07418 | 38.76923 | 3 | -30.11008 | 53.14718 | 182.8753 | 0 | 0 | 7.424667 | 0 | 9.918764 | 0 | 13 | 5.383165 | 12.48689 | 0 | 184.9177 | 13 | 7 | 12.62745 | 12.692 | 177.4597 | 13 | 13.20357 | 10.96859 | 13 | 4.913194 | 5.880003 | 20.59973 | 14.329551 | 0 | 0 | 2 | 14.81452 | 3.384615 | -14.17208 | 12.53 | 12.53 | -7.277204 | 17.31405 | 17.50427 | 6.923737 | 0 | 0 | 0 | 18.08794 | 12.48689 | 6.923737 | 102.1277 | 94.11966 | 20.45423 | 0 | 0 | 0 | 0 | 12.52479 | 17.20359 | 19.66349 | 0 | 28.2958 | 6.917042 | 0 | 0 | 73.58047 | 9.282144 | 0 | 75.85812 | 241.6278 | 2.549049 | 6.726708 | 11.8559 | 0 | 202.4627 | 23.03957 | 0 | 0 | 1.016064 | 22.48079017 | 14.62928 | 25.077 | 0 | -25.05822 | 26.21331 | -5.638965 | 14.11199 | 30 | 5.934614 | -11.07927 | 0 | 0 | 0 | -39.88728 | 28.68061 | 65.2937005 | 168.6786 | 148.6639 | 42.24506 | 34 | 28.45423 | 8.708105 | 8.707652 | 6.02 | 7.883074 | 7.861272 | 7.881878 | 7.860042 | 8.618307 | 8.61781 | 8.60486 | 8.604357 | 37 | 0 | 29.89352 | 8.843011 | 8.842633 | 16.61947 | 16.64128 | 16.67212 | 16.65625 | 16.65148 | 16.57725 | 16.58054 | 16.55237 | 16.46045 | 0 | 14.38185 | 27.29302027 | 161.295341 | 58.3818 | 68.73017 | -50.30178 | 9.315627 | 9.315409 | 53.48312 | 0 | 45 | 9.781073 | 9.780944 | 39.35083 | 42.45584 | 12.83616 | 11.34492 | 11.30979 | 12.63535 | 12.59985 | 31.08374 | -34.85799 | 0 | 12.9784 | -49.60947 | 10.62404 | 10.62399 | 39.35083 | 15.21391 | 2.571821 | 74.47 | 0 | 39.35083 | 0 | 39.35083 | 31.12335 | 0 | 0 | 13.71957 | 17.01298 | 17.2812 | 14.8667 | 14.80963 | 16.78386 | 15.46474 | 15.4166 | 17.08503 | 16.75044 | 17.05595 | 57 | 0 | 0 | 14.26819 | 17.38047 | 79.1389 | 17.58367 | 81.7092 | 45.62346 | 0 | 81.825 | 0 | 21 | 84.3795 | 89.38524 | 57.55556 | 106.0185 | 39 | -49.22503 | 18.63082 | 18.63082 | 0 | 15.87762 | 102.618653 | 0 | 19.66712 | 19.87759 | 262.7692 | 61.60494 | 102.05509 | 0 | 0 | 22.7284 | 0 | 21.53076 | 29.11111 | 22.09633 | 49.91975 | 133.877 | 30 | 137.6195 | 7 | 0 | 0 | 0 | 0 | 58.56843 | 0 | 0 | 0 | 172.604146 | 0 | 0 | 0 | 0 | 139.555 | 143.3664 | 30 | -230.4265 | 108.57 | 0.6600856 | 112.2 | 0 | 0 | 0 | 0 | 0 | 0 | 178.785038 | 0 | 152.531424 | 0 | -152.8213 | 504 | -243.744 | 348 | 0 | 361.2753 | -662.4218 | 0 | 0 | 0 | 403 | 1223.556 | 101 | 464 | 27 | 699.4229 | 0 | 2096.839433 | 1327.659907 | 0 | 15.43092 | 0 | 0 | 1436.461411 | 194.925024 | 1904.947 | 1668.878642 | 2155.212 | 2632.016 | 3141.162 | 0 | 3552.583 | 0 | 0 | 3710.93 | 0 | 0 | 0 | 3538.27 | 0 | 1123.145 | 3270.607 | 3840.38 | 0 | 18 | 18 | 0 | 0 | 0 | 192 | 128 | 141.6667 | 926 | 3396.250601 | 11723.5 | 348.256172 | 286.64 | 278.95 | 85.49072 | 6702.478 | -0.0782946 | 0.1656926 | 421.2539 | 47 | 21 | 29 | 0 | 0 | 18 | 18 | 38 | 2 | 0 | 4200000000 | 5.749512 | 0 | 5.106527 | 0 | 0 | 20.2683 | 103.1282 | 0 | 0 | 0 | 0 | 53.208618 | 0 | 100000000 | 0 | 207
PO | CC1CO1 | ZnEt2/terephthalic acid | 0.008695652 | 5.2 | 60 | 40 | 14.5 | 1.0765504 | 75.02784 | 0.0008770086 | 0.001531239 | -0.001176089 | 0.001395498 | -0.002102802 | -0.004284118 | -0.0005651945 | 0 | 0 | 0.00014528 | 0.010769 | 0.01651755 | 0.008 | 0.4333333 | 0 | 0 | 0 | 0.02659168 | 0.02887395 | 0.05328789 | 1.145526 | 0.005091678 | 0.4734617 | 0 | -0.02020094 | 0.04166667 | 0 | 0.07781341 | 0 | 0.01394516 | 0.4583333 | 0.05204545 | -0.008881511 | 0.02322576 | 0.9994173 | -0.0338615 | -0.03435 | -0.01352841 | 0 | 0 | 0 | 0.952549 | 0.4734617 | 0.968 | -0.03753367 | 0.0906214 | -0.02315073 | 0.625 | -0.01722945 | 0.2287901 | 0.1666667 | 0.3365044 | -0.05978126056 | 0 | 0 | 0.1353178 | -0.01788783 | 0.06919054 | 0.1666667 | 0.02908417 | 0.07407407 | 0.02779699 | -0.04298462 | 0 | 0.377494 | 0.5875903 | 0.5340283 | -0.005318263 | -0.04391515 | 0.0484 | 0.052441 | 0.747891 | -0.01249542 | -0.403978 | 0.09667344 | 0.07799723 | -0.01939339 | 0.6731763 | 0.05420054 | 0.2886751 | 0 | 0 | 0.3176375 | 0.001502791 | 0.2886751 | 0.2048559 | 5.851583 | 11.86271 | 0 | 0.7966576 | 0.1666667 | 0.117786 | 0.1906739 | 0.138069 | 0.7966576 | 0.3556757 | 0 | 0.1999813 | 0.5140187 | 0.5366667 | 0.09889943 | 0.7966576 | 0.5366667 | 0 | -0.03225577 | -0.1033333 | 0.1033333 | 0.1476 | 0.7966576 | -0.08833333 | 0.06855943 | 2.597299 | 0.7966576 | 0.3899729 | 2.401289 | 0.8337872 | 0.7966576 | 0.3899729 | 0.8916667 | -0.02461538 | 1.240597 | 0.8916667 | 0.7743902 | 0.1 | -0.24 | -0.2593677 | 0.25 | -0.1540698 | 0.0004322392 | 0 | 0 | 0.7558829 | 0.7816447 | 2.351346 | -0.1208755 | 0.2727273 | 3.678255 | 0 | 0.009187432 | 0.2886751 | 0.2865169 | 0 | -0.1656708 | 0.6320225 | 0 | 0.25 | 0.5333333 | 0.09270377 | 3.464784 | 0.5331092 | 0.16 | 0.5331092 | -0.1273072 | 0 | 1.167677 | 0.4943644 | 0.494448 | 0.4944783 | 0.4944739 | 0.494476 | 0.4946811 | 0.4950431 | 0.2272727 | 0.4955687 | 0.4835567 | 0.4960497 | 0 | 0 | 0 | 1 | 1 | -0.07120238 | -0.1832198 | -0.01528915 | 1.793967 | 1.271624 | 3.521864 | 0.3 | 0.4847288 | -0.2402564 | 0.9404762 | 0.9543081 | 0 | -0.05594406 | -0.04284118 | -0.2089606 | 0.7966576 | -0.1906601 | 0.03916025 | 1.227273 | -0.1186911 | -0.2327236 | 1.295462 | 0.7966576 | 0.44 | 1.123884 | -0.04902778 | 0.1130227 | 0.07075775 | 0.003691677 | -0.2452506 | 0.4540741 | 1.209521 | -0.2820044 | -0.2824074 | 1.212798 | -0.03364483 | -0.08551357 | 2.170086 | 0.2727273 | 1.493774586 | 0.02036671 | -0.291821 | 1.071114 | 1.372001 | -0.07347276 | 1.94591 | 0.1043728 | -0.1270074 | 0.03010987 | -0.1131066 | -0.1131966 | 0.0014528 | 0.1066824 | 1.002907 | 0 | -0.4241573 | -0.06211137 | -0.02840351 | 0.4540741 | 1.078183 | 0.5 | -0.2696629 | -0.5454545 | 1.167758 | 0.625 | 0 | 0.1063667 | 0.10769 | -0.3357168 | -0.2912237 | 0.1635817 | -0.625 | -0.2394736 | -0.03933436 | -0.1574558 | 0 | 0 | -0.3863553 | -0.1229621 | 1 | 1 | -0.3120155 | 0.4936582 | 0.5833333 | -0.2865535 | -0.09626425 | 0 | -0.1162617 | 1.044116 | -0.3180667 | 0 | 0.2200141 | 0.1565802 | 0.08 | 1.04434 | 0.2402496 | -0.1365941 | 0.8222159 | 0.7226992 | -0.09730004 | 6.4209 | 1.207486 | 7.7854592 | 6.3 | 0.2154338 | 1.022911 | 0.3636364 | 1.275667 | 0 | 0.6754888 | 1.453652 | 1.186258 | 0.9566129 | 1.276677 | 0.5 | 1.272521 | 1.339893 | 0.07993504 | 0.1353118 | 0.1193857 | 1.657471 | 1.014758 | 0.9520872 | 0.2447645 | 1.062947 | -0.3894994 | 0 | -0.3881834 | 1.717337 | 0.1668215 | 0.3275194 | 1.661932 | 0.3279133 | 0.9861111 | 0.4251474 | 0.7814954 | 0.8595661 | 1.294559 | 1.310039 | 0.9112041 | 0.4446129 | 1.253984 | 1.238814 | 1.245421 | 1.130996 | 0.9699401 | 2.055556 | 0.8862335 | 2.171098 | 0.1877778 | 0.2604674 | -0.1146029 | 0.3798173 | 0.2937339 | 0.9619998 | 2.055556 | 0.4827755 | 0.4044944 | 0.6754888 | 1.298077 | 1.02 | 0.1077615 | 0.1651755 | 0.56 | 0.3113882 | 0.6502384 | 0.4892753 | 0 | 11.11192 | 0 | 0.2260243 | 0 | 3.713572 | 0.6649808 | 6.005999 | 0 | 0.1666667 | 5.9975 | 6.03803125 | -0.1788889 | 4.708333 | 0.472028 | 2.4 | 0 | 0.3585826 | 7.667824 | 0.3882723 | 7.6284048 | 3.027553 | 0.6296754 | 0.3652683 | 0.3669837 | 0.6754888 | 0.1731342 | 0 | 0.4892392 | 2.491667 | 1.037183 | 6.03811 | 1.833314 | 6.004 | 7.50723 | -0.2094379 | 0.6402116 | 0.6444249 | 4.708333 | 0 | 0.5562221 | 5.765692 | 5.753846 | 0.2484948 | 6.718464 | 0.5467734 | 0.9939316 | 0.6033908 | 1.150837 | 0.9861111 | 1.016613 | 0 | 0.0847962 | 2.064495 | 3.651281 | 7.311061 | 1.770951 | 7.516034 | 0.2587209 | 0.25 | 1 | 0.9939449 | 1.461538 | 0 | 2.9 | 0.6440859 | 0.3911623 | 0 | 0.3851752 | 0.2492656 | 2 | 0.5351929 | 0.4131884 | 0 | 0 | 0.532264 | 0.4636566 | 0 | 0 | 0.4512215 | 0.4536078 | 0.2857143 | 5.351858 | 1 | -0.3671223 | 0.122906 | 0.5050573 | 5.633911 | 5.906846 | 0 | 0.4987085 | 0 | 0 | 13.62689 | 0.5035561 | 1.073382 | 0.2886751 | 7.162112 | 2.461231 | 0.5096156 | 0 | 4.84 | 5.609266 | 0.2160414 | 0.1670155 | 0.2158523 | 5.866227 | 4.84 | 0 | 1 | 0.03085697 | 0.5833333 | 2.197225 | 0.2215312 | 0.6297834 | 1.05276 | 0 | 0.6342418 | 2.646439 | 1.609438 | 0.5315003 | 0 | 0 | 1.076173 | 0 | 0 | 0 | 2.944439 | 0 | 0 | 14.70688 | 0 | 3.367296 | 0 | 0 | 1.50193 | 0 | 0.6754888 | 1.744033 | -0.96 | 3.663562 | 5.395531 | 1.938915 | 0.7123102 | 0.666378 | 0 | 1.550978 | 4.762174 | 1.791759 | 5.405722 | 0 | -1.51 | 1.071201 | 0.6864166 | 0 | -0.002316691 | 1 | 4.442651 | 0 | 0 | 0 | -0.3675256 | 2.646439 | 6.940222 | 1 | -0.3989945 | 2.166667 | 6.248043 | 1 | 5.198497 | 0 | -0.32321504 | 2.646439 | 2.026466 | 5.978886 | 0 | 7.770223 | 2.646439 | -0.2541621 | 0.5833333 | 0 | 6.746412 | 0.5361906 | -0.5978126056 | 0.5 | 0 | 3.56 | 1.984199 | 1.982275 | 1.977904 | 1.977895 | 1.978724 | 1.977913 | 1.977792 | 1.977458 | -0.2310756 | -0.2320457 | 1.980173 | -0.2338383 | -0.2331067 | -0.234253 | -0.2342573 | -0.2342484 | -0.2343097 | -0.2344787 | 0 | 3 | 0.13935456 | 7.524561 | 0.7856705 | 0 | 0.009599808 | 0.5733333 | 0 | 1.331107 | 0 | 8.296297 | 2.02539 | 0 | 1.44 | 9.072801 | 0 | 2.280875 | -0.6005388 | 0 | 0 | 3.510076 | 1.098612 | -0.541784 | 2.163825 | 2.162588 | 2.16213 | 2.162165 | 2.162197 | 2.152379 | 0 | 2.15892 | 2.140003 | 2.123749 | 1 | 1 | -0.30095952 | -0.5496 | 1.91572 | 0.5 | 3.9 | 0.4051 | 0 | 0 | -0.8372849 | 5.804186 | 1 | 0 | 0 | 8.010492 | 0 | 1.846154 | 2.4737564 | 0.3333333 | 1 | 0.9166667 | 1 | -0.1468039 | 0 | 0 | 0 | 0.314646 | 1 | 2.772589 | 0.471144 | 1.241881 | 1.241309 | 1.241098 | 1.241113 | 1.241129 | 1.239612 | 1.236577 | 1.230811 | 1.223186 | 0 | 1.09563 | 1.129922 | 0.5 | 0.2904 | 2.055556 | 0 | 0.9667344 | 1 | 0 | 0 | 1.143951 | 2.627778 | 0 | -0.570897 | -0.8833333 | 1.422703 | 0 | -2.135 | 0 | 0 | 0 | -0.419325 | 5 | 0 | 0 | 0 | 1.432649 | 0 | 0 | 1.611111 | 20.73104 | 0 | 0.5933966 | -0.5588 | 0 | 0.96 | 0 | 0.5773503 | 1.145333 | 1.509976 | 2 | -1.082294 | 1.38069 | -3.84 | 1 | 0 | 0 | 1 | 1 | 1.682522 | 147.9011 | 1.476 | 1.839586 | -2.5 | 1.865656 | 1.866193 | 2.609627 | 1.859283 | 1.866756 | 1.816296 | 1 | 12.01928 | 0 | 3.041667 | 0 | 0.9861111 | 1.921991 | 1.833333 | 16.00414 | 1 | 1.893847 | 1.893847 | 4.84 | 46.56323 | 1.816296 | -0.32 | 0.48 | 0 | 2.049824 | 7.56 | 2.692705 | 0.5833333 | 0 | 20.4 | 0 | 2.347902 | 2.23071 | 0 | 1.354762 | 0 | 2.048559 | 2.5 | -5.628352 | 167.534 | 2.991564 | 1 | 17.73037 | 2.937817 | 4.538462 | 2 | 4.035962 | 11.46125 | 2.864852 | 7.637037 | 3 | 1 | 9.524845 | -3.863553 | 4.736863 | 2.25 | 18.61287 | 0.6263207 | 11.46125 | 0 | -11.18711 | 1.974633 | -3.991552 | 4.736863 | -3.050561 | 5.591857 | 4 | 18.61287 | 4.736863 | 6 | 18.61287 | 11.46125 | 18.61287 | 4 | 4 | -2.944615 | 4.4 | 0 | 4.708333 | 165.4512 | 172.7503 | 4.835567 | 2.5 | 6.606882 | 5.340283 | 5.333333 | 0 | 4.736863 | -0.7844444 | 0 | 5.875903 | 9.625 | 4.962389 | 4.962389 | 6.923737 | -3.092182 | 0 | -10.08245 | 7.755242 | 5 | 168.545 | 11.46125 | 17.8 | 0 | -13.34286 | 46.29652 | 184.9177 | 0 | 0 | 5.359572 | 0 | 2.935652 | 0 | 10 | 2.600954 | 12.71085 | 0 | 178.2132 | 10 | 2 | 9.52549 | 9.68 | 175.4294 | 10 | 9.994173 | 7.175869 | 10 | 4.708333 | 6.103966 | 12.50017 | 9.812758 | 0 | 0 | 0 | 11.45526 | 5.6 | -1.775723 | 12.53 | 12.53 | 23.04 | 11.29009 | 10.2 | 6.923737 | 0 | 0 | 0 | 12.71085 | 6.606882 | 6.923737 | 74.5498748 | 35.7528108 | 12.95462 | 0 | 0 | 0 | 0 | 13.0277 | 29.31972 | 11.67758 | 0 | 17.65853 | 6.365931 | 0 | 0 | 61.86811 | 1.016064 | 0 | 8.76898 | 214.0913 | 1.126667 | 25.17861 | 30.79735 | 0 | 167.3444 | 14.69023 | 0 | 0 | 17.69658 | 14.93774586 | 11.50837 | 15.414 | 0 | -24.16 | 8.64 | -2.325556 | 11.58259 | 18 | 5.733333 | -13.87865 | 0 | 0 | 0 | -12.48 | 15.30581 | 29.60143 | 118.7362 | 75.01098 | 25.57685 | 19 | 17.70951 | 3.801509 | 3.7506 | 4.01 | 3.841675 | 3.842504 | 3.793812 | 3.794702 | 3.831833 | 3.783247 | 3.843375 | 3.795636 | 24 | 0 | 24.91667 | 3.929298 | 3.887266 | 8.609515 | 8.63568 | 8.655299 | 8.650352 | 8.648521 | 8.648659 | 8.648789 | 8.560013 | 8.494995 | 0 | 2.667677 | 9.39509 | 69.4856748 | 91.87832 | 116.6367 | -34.16 | 4.131442 | 4.099648 | 31.08374 | 0 | 29 | 4.613704 | 4.596056 | 26.46439 | 35.6 | 6.020416 | 6.073949 | 6.075061 | 6.060786 | 6.076228 | 70.75901 | 29.04 | 0 | 6.192754 | -38.28 | 5.466178 | 5.45913 | 26.46439 | 24.737564 | 1.964681 | 48.14 | 0 | 26.46439 | 0 | 26.46439 | 26.27778 | 0 | 0 | 6.482832 | 7.215486 | 7.358343 | 7.337624 | 7.340138 | 7.307773 | 7.462624 | 7.464771 | 7.437134 | 7.342778 | 7.467025 | 32 | 0 | 0 | 7.340753 | 7.601397 | 60.04 | 7.687964 | 60.3811 | 34.66667 | 0 | 63 | 0 | 6 | 64.209 | 56.87818 | 39 | 58.04186 | 19 | -56.28352 | 8.199295 | 8.199295 | 0 | 9.434123 | 76.284048 | 0 | 9.39161 | 9.591107 | 75.6 | 50 | 77.854592 | 0 | 0 | 6 | 0 | 11.45941 | 8 | 12.00055 | 24 | 95.96 | 15 | 96.6085 | 0 | 0 | 0 | 0 | 0 | 22.46439 | 0 | 0 | 0 | 122.685184 | 0 | 0 | 0 | 0 | 74.8 | 74.954 | 13 | -161.319218 | 29.04 | -178.9938 | 29.04 | 0 | 0 | 0 | 0 | 0 | 0 | 97.593984 | 0 | 40.310784 | 0 | 138.24 | 178 | -180.4224 | 204 | 0 | 175.9183 | -173.4571 | 0 | 0 | 0 | 154 | 357.528108 | 6 | 59 | 8 | 465.6323 | 0 | 694.856748 | 745.498748 | 0 | 7.858723 | 0 | 0 | 473.622958 | 6.096384 | 1479.011 | 113.996736 | 1675.34 | 1673.444 | 2140.913 | 0 | 2647.219 | 0 | 0 | 1899.779 | 0 | 0 | 0 | 2245.754 | 0 | 186.5025 | 975.1427 | 1109.506 | 0 | 0 | 0 | 0 | 0 | 0 | 133.3333 | 62 | 136.7979 | 1300 | 5077.518256 | 8486.618 | 213.38608 | 177.318 | 172.52 | 60.81378 | 3668.103 | 0.246967 | 0.2481754 | 339.3879 | 26 | 16 | 16 | 10 | 0 | 0 | 10 | 16 | 0 | 0 | 3200000000 | 0 | 0 | 64.79803 | 70.23881 | 0 | 19.26246 | 0 | 0 | 0 | 0 | 0 | 54.11593 | 0 | 100000000 | 0 | 211
PO | CC1CO1 | ZnEt2/o-hydroxybenzoic acid | 0.3148976 | 4.053 | 35 | 44 | 55 | 12.7 | 67 | -0.0005825425 | 0.001531239 | -0.001176089 | 0.0006935046 | -0.002102802 | -0.004284118 | 0.002636464 | 0 | 0 | 0.00014528 | 0.010769 | 0.01651755 | 0.008 | 0.4333333 | 0 | 0 | 0 | 0.02659168 | 0.01216703 | 0.05591651 | 1.145526 | 0.005091678 | 0.4734617 | 0 | -0.02020094 | 0.04166667 | 0 | 0.08295 | 0 | 0.001587702 | 0.4583333 | 0.02348569 | 0.01776054 | 0.02322576 | 0.9994173 | -0.0338615 | -0.03435 | 0.008880292 | 0 | 0 | 0 | 0.952549 | 0.4734617 | 0.968 | -0.03753367 | 0.04494702 | -0.02315073 | 0.625 | 0.01952038 | 0.2287901 | 0.1666667 | 0.3365044 | -0.05978126056 | 0 | 0 | 0.1295496 | 0.02343707 | 0.06919054 | 0.1666667 | 0.001971425 | 0.07407407 | 0.002152221 | -0.04298462 | 0 | 0.377494 | 0.5875903 | 0.5340283 | -0.008641009 | -0.04391515 | 0.0484 | 0.052441 | 0.747891 | 0.01087417 | -0.403978 | 0.09667344 | 0.07799723 | 0.01263683 | 0.6731763 | 0.05420054 | 0.2886751 | 0 | 0 | 0.3176375 | 0.001502791 | 0.2886751 | 0.2048559 | 5.851583 | 11.86271 | 0 | 0.7966576 | 0.1666667 | 0.117786 | 0.1906739 | 0.138069 | 0.7966576 | 0.3556757 | 0 | 0.1999813 | 0.5140187 | 0.5366667 | 0.09889943 | 0.7966576 | 0.5366667 | 0 | -0.03225577 | -0.1033333 | 0.1033333 | 0.1476 | 0.7966576 | -0.08833333 | 0.01188947 | 2.597299 | 0.7966576 | 0.3899729 | 2.401289 | 0.8337872 | 0.7966576 | 0.3899729 | 0.8916667 | -0.02461538 | 1.240597 | 0.8916667 | 0.7743902 | 0.1 | -0.24 | -0.2593677 | 0.25 | -0.1540698 | -0.02490359 | 0 | 0 | 0.7558829 | 0.7816447 | 2.351346 | -0.1208755 | 0.2727273 | 3.678255 | 0 | 0.009187432 | 0.2886751 | 0.2865169 | 0 | -0.1656708 | 0.6320225 | 0 | 0.25 | 0.5333333 | 0.09270377 | 3.464784 | 0.5331092 | 0.16 | 0.5331092 | -0.1273072 | 0 | 1.167677 | 0.4943644 | 0.494448 | 0.4944783 | 0.4944739 | 0.494476 | 0.4946811 | 0.4950431 | 0.2272727 | 0.4955687 | 0.4835567 | 0.4960497 | 0 | 0 | 0 | 1 | 1 | -0.07120238 | -0.1832198 | -0.01528915 | 1.793967 | 1.271624 | 3.521864 | 0.3 | 0.4847288 | -0.2402564 | 0.9404762 | 0.9543081 | 0 | -0.05594406 | -0.04284118 | -0.2089606 | 0.7966576 | -0.1906601 | -0.02310832 | 1.227273 | -0.1186911 | -0.2327236 | 1.295462 | 0.7966576 | 0.44 | 1.123884 | -0.04902778 | 0.02637726 | 0.01000629 | -0.05032518 | -0.2452506 | 0.4540741 | 1.209521 | -0.2820044 | -0.2824074 | 1.212798 | -0.03364483 | -0.08551357 | 2.170086 | 0.2727273 | 1.493774586 | 0.02036671 | -0.291821 | 1.071114 | 1.372001 | 0.1003985 | 1.94591 | 0.002795201 | 0.08395373 | 0.08715504 | 0.009798791 | 0.006012929 | 0.0014528 | -0.02166368 | 1.002907 | 0 | -0.4241573 | -0.05035428 | -0.03670522 | 0.4540741 | 1.078183 | 0.5 | -0.2696629 | -0.5454545 | 1.167758 | 0.625 | 0 | 0.1063667 | 0.10769 | -0.3357168 | -0.2912237 | 0.0145007 | -0.625 | -0.2394736 | -0.02489394 | -0.1574558 | 0 | 0 | -0.3863553 | 0.1362143 | 1 | 1 | -0.3120155 | 0.4936582 | 0.5833333 | -0.2865535 | 0.1713173 | 0 | 0.1513303 | 0.9277876 | -0.3180667 | 0 | -0.05932608 | 0.1565802 | 0.08 | 0.9196792 | 0.2402496 | -0.1365941 | 0.8222159 | 0.7226992 | 0.04051446 | 6.4209 | 1.207486 | 7.7854592 | 6.3 | 0.01321799 | 1.022911 | 0.3636364 | 1.275667 | 0 | 0.6754888 | 1.453652 | 1.186258 | 0.9566129 | 1.276677 | 0.5 | 1.272521 | 1.339893 | 0.08305819 | 0.01948613 | 0.02734004 | 1.657471 | 1.058629 | 1.317804 | 0.01322515 | 1.062947 | -0.3894994 | 0 | -0.3881834 | 1.717337 | -0.07081197 | 0.3275194 | 1.661932 | 0.3279133 | 0.9861111 | 0.4251474 | 1.244164 | 0.8595661 | 1.294559 | 1.310039 | 0.9112041 | 0.4446129 | 1.253984 | 1.238814 | 1.245421 | 1.130996 | 1.045086 | 2.055556 | 1.019204 | 2.171098 | 0.1877778 | 0.03468993 | -0.03348943 | 0.3798173 | 0.05170804 | 1.024794 | 2.055556 | 0.4827755 | 0.4044944 | 0.6754888 | 1.298077 | 1.02 | 0.07721147 | 0.1651755 | 0.56 | 0.0505057 | 0.6502384 | 0.4892753 | 0 | 11.11192 | 0 | 0.005533266 | 0 | 3.713572 | 1.312772 | 6.005999 | 0 | 0.1666667 | 5.9975 | 6.03803125 | -0.1788889 | 4.708333 | 0.472028 | 2.4 | 0 | 0.04260083 | 7.667824 | 0.06931878 | 7.6284048 | 3.027553 | 0.6296754 | 0.0257474 | 0.02640301 | 0.6754888 | 0.1731342 | 0 | 0.7673675 | 2.491667 | 0.871013 | 6.03811 | 1.833314 | 6.004 | 7.50723 | 0.09965196 | 0.6402116 | 0.6444249 | 4.708333 | 0 | 0.7134884 | 5.765692 | 5.753846 | 0.2484948 | 6.718464 | 0.6902837 | 0.9939316 | 0.8560486 | 1.150837 | 0.9861111 | 0.8473839 | 0 | 0.06439418 | 2.72083 | 3.651281 | 7.556507 | 1.770951 | 7.607675 | 0.2587209 | 0.25 | 1 | 0.9939449 | 1.461538 | 0 | 2.9 | 0.8857119 | 0.9452323 | 0 | 0.9416463 | 0.2492656 | 2 | 0.7663882 | 0.9486241 | 0 | 0 | 0.6636916 | 1.023469 | 0 | 0 | 0.9287552 | 0.927514 | 0.2857143 | 5.351858 | 1 | 0.07574849 | -0.09654775 | 0.9148357 | 6.049257 | 6.12413 | 0 | 0.8901787 | 0 | 0 | 13.62689 | 0.8862926 | 0.6653114 | 0.2886751 | 7.679006 | 2.461231 | 0.8814607 | 0 | 4.84 | 5.965484 | -0.00828017 | -0.09817714 | -0.01169285 | 6.036676 | 4.84 | 0 | 1 | 0.03085697 | 0.5833333 | 2.197225 | -0.08144439 | 0.9470522 | 0.5710209 | 0 | 0.9549263 | 2.646439 | 1.609438 | 1.419321 | 0 | 0 | 0.6375366 | 0 | 0 | 0 | 2.944439 | 0 | 0 | 14.70688 | 0 | 3.367296 | 0 | 0 | 2.736307 | 0 | 0.6754888 | 2.612543 | -0.96 | 3.663562 | 6.103248 | 1.938915 | 1.080338 | 1.091886 | 0 | 1.550978 | 4.762174 | 1.791759 | 6.186515 | 0 | -1.51 | 0.6030065 | 1.094917 | 0 | -0.1296389 | 1 | 4.442651 | 0 | 0 | 0 | 0.1785953 | 2.646439 | 6.940222 | 1 | -0.3989945 | 2.166667 | 6.248043 | 1 | 5.198497 | 0 | -0.32321504 | 2.646439 | 2.026466 | 5.978886 | 0 | 7.770223 | 2.646439 | -0.2541621 | 0.5833333 | 0 | 6.746412 | 0.6491886 | -0.5978126056 | 0.5 | 0 | 3.56 | 1.984199 | 1.982275 | 1.977904 | 1.977895 | 1.978724 | 1.977913 | 1.977792 | 1.977458 | -0.2310756 | -0.2320457 | 1.980173 | -0.2338383 | -0.2331067 | -0.234253 | -0.2342573 | -0.2342484 | -0.2343097 | -0.2344787 | 0 | 3 | 0.13935456 | 7.524561 | 0.1506282 | 0 | 0.1179372 | 0.5733333 | 0 | 3.395526 | 0 | 8.296297 | 2.72714 | 0 | 1.44 | 9.072801 | 0 | 2.957811 | -0.6005388 | 0 | 0 | 3.510076 | 1.098612 | -0.541784 | 2.163825 | 2.162588 | 2.16213 | 2.162165 | 2.162197 | 2.152379 | 0 | 2.15892 | 2.140003 | 2.123749 | 1 | 1 | -0.30095952 | -0.5496 | 3.060028 | 0.5 | 3.9 | 0.4051 | 0 | 0 | 0.0755172 | 5.804186 | 1 | 0 | 0 | 8.010492 | 0 | 1.846154 | 2.4737564 | 0.3333333 | 1 | 0.9166667 | 1 | -0.1468039 | 0 | 0 | 0 | 0.314646 | 1 | 2.772589 | 0.471144 | 1.241881 | 1.241309 | 1.241098 | 1.241113 | 1.241129 | 1.239612 | 1.236577 | 1.230811 | 1.223186 | 0 | 4.204586 | 3.533671 | 0.5 | 0.2904 | 2.055556 | 0 | 0.9667344 | 1 | 0 | 0 | 1.143951 | 2.627778 | 0 | -0.570897 | -0.8833333 | 1.422703 | 0 | -2.135 | 0 | 0 | 0 | -0.419325 | 5 | 0 | 0 | 0 | 4.018122 | 0 | 0 | 1.611111 | 20.73104 | 0 | 0.5933966 | -0.5588 | 0 | 0.96 | 0 | 0.5773503 | 1.145333 | 1.509976 | 2 | -1.082294 | 1.38069 | -3.84 | 1 | 0 | 0 | 1 | 1 | 1.682522 | 147.9011 | 1.476 | 1.839586 | -2.5 | 1.865656 | 1.866193 | 0.1956206 | 1.859283 | 1.866756 | 1.816296 | 1 | 12.01928 | 0 | 3.041667 | 0 | 0.9861111 | 1.921991 | 1.833333 | 16.00414 | 1 | 1.893847 | 1.893847 | 4.84 | 46.56323 | 1.816296 | -0.32 | 0.48 | 0 | 2.049824 | 7.56 | 2.692705 | 0.5833333 | 0 | 20.4 | 0 | 2.347902 | 2.23071 | 0 | -0.06243974 | 0 | 2.048559 | 2.5 | -5.628352 | 167.534 | 2.991564 | 1 | 17.73037 | 2.937817 | 4.538462 | 2 | 13.55559 | 11.46125 | 2.864852 | 14.39241 | 3 | 1 | 15.73332 | -3.863553 | 4.736863 | 2.25 | 18.61287 | 0.6263207 | 11.46125 | 0 | -11.18711 | 1.974633 | 0.2195408 | 4.736863 | -3.050561 | 16.24817 | 4 | 18.61287 | 4.736863 | 6 | 18.61287 | 11.46125 | 18.61287 | 4 | 4 | -2.944615 | 4.4 | 0 | 4.708333 | 165.4512 | 172.7503 | 4.835567 | 2.5 | 6.606882 | 5.340283 | 5.333333 | 0 | 4.736863 | -0.7844444 | 0 | 5.875903 | 9.625 | 4.962389 | 4.962389 | 6.923737 | -2.534061 | 0 | -10.08245 | 7.755242 | 5 | 156.083 | 11.46125 | 17.8 | 0 | -13.34286 | 46.29652 | 184.9177 | 0 | 0 | 5.359572 | 0 | 2.935652 | 0 | 10 | 2.600954 | 12.71085 | 0 | 157.0095 | 10 | 2 | 9.52549 | 9.68 | 157.5169 | 10 | 9.994173 | 7.175869 | 10 | 4.708333 | 6.103966 | 0.9501709 | 9.812758 | 0 | 0 | 0 | 11.45526 | 5.6 | -1.775723 | 12.53 | 12.53 | 23.04 | 11.29009 | 10.2 | 6.923737 | 0 | 0 | 0 | 12.71085 | 6.606882 | 6.923737 | 74.5498748 | 35.7528108 | 12.95462 | 0 | 0 | 0 | 0 | 13.0277 | 29.31972 | 11.67758 | 0 | 2.149406 | -0.4191701 | 0 | 0 | 61.86811 | 1.016064 | 0 | 8.76898 | 214.0913 | 1.126667 | 50.55797 | 56.16349 | 0 | 167.3444 | 14.69023 | 0 | 0 | 58.4361 | 14.93774586 | 11.50837 | 15.414 | 0 | -24.16 | 8.64 | -2.325556 | -4.097532 | 18 | 5.733333 | -13.87865 | 0 | 0 | 0 | -12.48 | 15.30581 | 29.60143 | 118.7362 | 75.01098 | 25.57685 | 19 | 17.70951 | 3.801509 | 3.7506 | 4.01 | 3.841675 | 3.842504 | 3.793812 | 3.794702 | 3.831833 | 3.783247 | 3.843375 | 3.795636 | 24 | 0 | 24.91667 | 3.929298 | 3.887266 | 8.609515 | 8.63568 | 8.655299 | 8.650352 | 8.648521 | 8.648659 | 8.648789 | 8.560013 | 8.494995 | 0 | 2.667677 | 9.39509 | 69.4856748 | 165.435 | 177.9896 | -34.16 | 4.131442 | 4.099648 | 31.08374 | 0 | 29 | 4.613704 | 4.596056 | 26.46439 | 35.6 | 6.020416 | 6.073949 | 6.075061 | 6.060786 | 6.076228 | 181.3506 | 29.04 | 0 | 6.192754 | -38.28 | 5.466178 | 5.45913 | 26.46439 | 24.737564 | 1.964681 | 48.14 | 0 | 26.46439 | 0 | 26.46439 | 26.27778 | 0 | 0 | 6.482832 | 7.215486 | 7.358343 | 7.337624 | 7.340138 | 7.307773 | 7.462624 | 7.464771 | 7.437134 | 7.342778 | 7.467025 | 32 | 0 | 0 | 7.340753 | 7.601397 | 60.04 | 7.687964 | 60.3811 | 34.66667 | 0 | 63 | 0 | 6 | 64.209 | 56.87818 | 39 | 58.04186 | 19 | -56.28352 | 8.199295 | 8.199295 | 0 | 9.434123 | 76.284048 | 0 | 9.39161 | 9.591107 | 75.6 | 50 | 77.854592 | 0 | 0 | 6 | 0 | 11.45941 | 8 | 12.00055 | 24 | 95.96 | 15 | 96.6085 | 0 | 0 | 0 | 0 | 0 | 22.46439 | 0 | 0 | 0 | 122.685184 | 0 | 0 | 0 | 0 | 74.8 | 74.954 | 13 | -161.319218 | 29.04 | -178.9938 | 29.04 | 0 | 0 | 0 | 0 | 0 | 0 | 97.593984 | 0 | 40.310784 | 0 | 138.24 | 178 | -180.4224 | 204 | 0 | 175.9183 | -173.4571 | 0 | 0 | 0 | 154 | 357.528108 | 6 | 59 | 8 | 465.6323 | 0 | 694.856748 | 745.498748 | 0 | 7.858723 | 0 | 0 | 473.622958 | 6.096384 | 1479.011 | 113.996736 | 1675.34 | 1673.444 | 2140.913 | 0 | 2647.219 | 0 | 0 | 1899.779 | 0 | 0 | 0 | 2245.754 | 0 | 186.5025 | 975.1427 | 1109.506 | 0 | 0 | 0 | 0 | 0 | 0 | 50 | 27 | 69 | 302 | 1014.853653 | 3679.073 | 158.924964 | 128.7695 | 126.45 | 28.28331 | 3169.092 | -0.05567444 | 0.01420131 | 29.50978 | 21 | 5 | 20 | 1 | 0 | 0 | 1 | 20 | 5 | 0 | 1000000000 | 0 | 0 | 11.07583 | 4.794537 | 0 | 34.61869 | 0 | 0 | 0 | 0 | 0 | 22.292688 | 0 | 100000000 | 0 | 211
PO | CC1CO1 | ZnEt2/m-hydroxybenzoic acid | 0.01 | 4.903325 | 25 | 5 | 3.5 | 1.09 | 48.44 | -9.911827e-05 | 0.001531239 | -0.001176089 | -0.003468837 | -0.002102802 | -0.004284118 | 0.005701168 | 0 | 0 | 0.00014528 | 0.010769 | 0.01651755 | 0.008 | 0.4333333 | 0 | 0 | 0 | 0.02659168 | 0.0267452 | 0.07926043 | 1.145526 | 0.005091678 | 0.4734617 | 0 | -0.02020094 | 0.04166667 | 0 | 0.1130076 | 0 | -0.01560046 | 0.4583333 | 0.04654597 | 0.020274 | 0.02322576 | 0.9994173 | -0.0338615 | -0.03435 | 0.007045915 | 0 | 0 | 0 | 0.952549 | 0.4734617 | 0.968 | -0.03753367 | 0.07445094 | -0.02315073 | 0.625 | 0.01322917 | 0.2287901 | 0.1666667 | 0.3365044 | -0.05978126056 | 0 | 0 | 0.1611463 | 0.02031212 | 0.06919054 | 0.1666667 | -0.01243098 | 0.07407407 | -0.01760398 | -0.04298462 | 0 | 0.377494 | 0.5875903 | 0.5340283 | 0.01289816 | -0.04391515 | 0.0484 | 0.052441 | 0.747891 | 0.01691025 | -0.403978 | 0.09667344 | 0.07799723 | 0.01587585 | 0.6731763 | 0.05420054 | 0.2886751 | 0 | 0 | 0.3176375 | 0.001502791 | 0.2886751 | 0.2048559 | 5.851583 | 11.86271 | 0 | 0.7966576 | 0.1666667 | 0.117786 | 0.1906739 | 0.138069 | 0.7966576 | 0.3556757 | 0 | 0.1999813 | 0.5140187 | 0.5366667 | 0.09889943 | 0.7966576 | 0.5366667 | 0 | -0.03225577 | -0.1033333 | 0.1033333 | 0.1476 | 0.7966576 | -0.08833333 | 0.04309457 | 2.597299 | 0.7966576 | 0.3899729 | 2.401289 | 0.8337872 | 0.7966576 | 0.3899729 | 0.8916667 | -0.02461538 | 1.240597 | 0.8916667 | 0.7743902 | 0.1 | -0.24 | -0.2593677 | 0.25 | -0.1540698 | -0.009603842 | 0 | 0 | 0.7558829 | 0.7816447 | 2.351346 | -0.1208755 | 0.2727273 | 3.678255 | 0 | 0.009187432 | 0.2886751 | 0.2865169 | 0 | -0.1656708 | 0.6320225 | 0 | 0.25 | 0.5333333 | 0.09270377 | 3.464784 | 0.5331092 | 0.16 | 0.5331092 | -0.1273072 | 0 | 1.167677 | 0.4943644 | 0.494448 | 0.4944783 | 0.4944739 | 0.494476 | 0.4946811 | 0.4950431 | 0.2272727 | 0.4955687 | 0.4835567 | 0.4960497 | 0 | 0 | 0 | 1 | 1 | -0.07120238 | -0.1832198 | -0.01528915 | 1.793967 | 1.271624 | 3.521864 | 0.3 | 0.4847288 | -0.2402564 | 0.9404762 | 0.9543081 | 0 | -0.05594406 | -0.04284118 | -0.2089606 | 0.7966576 | -0.1906601 | -0.03362263 | 1.227273 | -0.1186911 | -0.2327236 | 1.295462 | 0.7966576 | 0.44 | 1.123884 | -0.04902778 | -0.1316027 | 0.01105442 | -0.0317965 | -0.2452506 | 0.4540741 | 1.209521 | -0.2820044 | -0.2824074 | 1.212798 | -0.03364483 | -0.08551357 | 2.170086 | 0.2727273 | 1.493774586 | 0.02036671 | -0.291821 | 1.071114 | 1.372001 | 0.2402453 | 1.94591 | 0.05845632 | 0.106323 | 0.05436978 | -0.09085614 | -0.0937739 | 0.0014528 | -0.00417681 | 1.002907 | 0 | -0.4241573 | -0.07017431 | 0.06561994 | 0.4540741 | 1.078183 | 0.5 | -0.2696629 | -0.5454545 | 1.167758 | 0.625 | 0 | 0.1063667 | 0.10769 | -0.3357168 | -0.2912237 | -0.09674538 | -0.625 | -0.2394736 | 0.1145917 | -0.1574558 | 0 | 0 | -0.3863553 | 0.0743843 | 1 | 1 | -0.3120155 | 0.4936582 | 0.5833333 | -0.2865535 | 0.1564442 | 0 | 0.1049888 | 1.117012 | -0.3180667 | 0 | -0.07958122 | 0.1565802 | 0.08 | 1.118152 | 0.2402496 | -0.1365941 | 0.8222159 | 0.7226992 | 0.05767013 | 6.4209 | 1.207486 | 7.7854592 | 6.3 | -0.0574509 | 1.022911 | 0.3636364 | 1.275667 | 0 | 0.6754888 | 1.453652 | 1.186258 | 0.9566129 | 1.276677 | 0.5 | 1.272521 | 1.339893 | 0.08205872 | 0.0365991 | 0.08420304 | 1.657471 | 1.012136 | 0.9460928 | -0.03210983 | 1.062947 | -0.3894994 | 0 | -0.3881834 | 1.717337 | -0.07742016 | 0.3275194 | 1.661932 | 0.3279133 | 0.9861111 | 0.4251474 | 0.9668095 | 0.8595661 | 1.294559 | 1.310039 | 0.9112041 | 0.4446129 | 1.253984 | 1.238814 | 1.245421 | 1.130996 | 0.8752382 | 2.055556 | 0.8828829 | 2.171098 | 0.1877778 | 0.005719445 | 0.1282838 | 0.3798173 | 0.1806281 | 0.8379759 | 2.055556 | 0.4827755 | 0.4044944 | 0.6754888 | 1.298077 | 1.02 | 0.09508206 | 0.1651755 | 0.56 | 0.202274 | 0.6502384 | 0.4892753 | 0 | 11.11192 | 0 | 0.1236634 | 0 | 3.713572 | 0.7520459 | 6.005999 | 0 | 0.1666667 | 5.9975 | 6.03803125 | -0.1788889 | 4.708333 | 0.472028 | 2.4 | 0 | 0.2249805 | 7.667824 | 0.2164329 | 7.6284048 | 3.027553 | 0.6296754 | 0.1386857 | 0.1436452 | 0.6754888 | 0.1731342 | 0 | 0.5808002 | 2.491667 | 1.038958 | 6.03811 | 1.833314 | 6.004 | 7.50723 | 0.07677916 | 0.6402116 | 0.6444249 | 4.708333 | 0 | 0.5397065 | 5.765692 | 5.753846 | 0.2484948 | 6.718464 | 0.5324455 | 0.9939316 | 0.578629 | 1.150837 | 0.9861111 | 1.053763 | 0 | 0.09532987 | 2.039216 | 3.651281 | 7.3962145 | 1.770951 | 7.981033 | 0.2587209 | 0.25 | 1 | 0.9939449 | 1.461538 | 0 | 2.9 | 0.9380631 | 0.5782684 | 0 | 0.5888589 | 0.2492656 | 2 | 0.9856542 | 0.6143685 | 0 | 0 | 0.5350544 | 0.7189189 | 0 | 0 | 0.7787586 | 0.7859406 | 0.2857143 | 5.351858 | 1 | 0.0688407 | -0.199371 | 0.9297913 | 5.78799 | 6.336535 | 0 | 0.9527859 | 0 | 0 | 13.62689 | 0.9658228 | 1.059658 | 0.2886751 | 7.547391 | 2.461231 | 0.9797827 | 0 | 4.84 | 5.729583 | 0.09519389 | -0.1710566 | 0.09211288 | 6.327647 | 4.84 | 0 | 1 | 0.03085697 | 0.5833333 | 2.197225 | -0.0448947 | 0.7584777 | 0.9247433 | 0 | 0.7702264 | 2.646439 | 1.609438 | 0.9667148 | 0 | 0 | 1.039662 | 0 | 0 | 0 | 2.944439 | 0 | 0 | 14.70688 | 0 | 3.367296 | 0 | 0 | 1.729412 | 0 | 0.6754888 | 1.958333 | -0.96 | 3.663562 | 5.803529 | 1.938915 | 1.239556 | 1.089378 | 0 | 1.550978 | 4.762174 | 1.791759 | 5.813082 | 0 | -1.51 | 1.001963 | 1.232054 | 0 | -0.2231931 | 1 | 4.442651 | 0 | 0 | 0 | 0.2480992 | 2.646439 | 6.940222 | 1 | -0.3989945 | 2.166667 | 6.248043 | 1 | 5.198497 | 0 | -0.32321504 | 2.646439 | 2.026466 | 5.978886 | 0 | 7.770223 | 2.646439 | -0.2541621 | 0.5833333 | 0 | 6.746412 | 0.5184717 | -0.5978126056 | 0.5 | 0 | 3.56 | 1.984199 | 1.982275 | 1.977904 | 1.977895 | 1.978724 | 1.977913 | 1.977792 | 1.977458 | -0.2310756 | -0.2320457 | 1.980173 | -0.2338383 | -0.2331067 | -0.234253 | -0.2342573 | -0.2342484 | -0.2343097 | -0.2344787 | 0 | 3 | 0.13935456 | 7.524561 | -0.1342278 | 0 | 0.3622449 | 0.5733333 | 0 | 1.520771 | 0 | 8.296297 | 1.878472 | 0 | 1.44 | 9.072801 | 0 | 2.602941 | -0.6005388 | 0 | 0 | 3.510076 | 1.098612 | -0.541784 | 2.163825 | 2.162588 | 2.16213 | 2.162165 | 2.162197 | 2.152379 | 0 | 2.15892 | 2.140003 | 2.123749 | 1 | 1 | -0.30095952 | -0.5496 | 1.886275 | 0.5 | 3.9 | 0.4051 | 0 | 0 | -0.7490996 | 5.804186 | 1 | 0 | 0 | 8.010492 | 0 | 1.846154 | 2.4737564 | 0.3333333 | 1 | 0.9166667 | 1 | -0.1468039 | 0 | 0 | 0 | 0.314646 | 1 | 2.772589 | 0.471144 | 1.241881 | 1.241309 | 1.241098 | 1.241113 | 1.241129 | 1.239612 | 1.236577 | 1.230811 | 1.223186 | 0 | 1.082353 | 1.416667 | 0.5 | 0.2904 | 2.055556 | 0 | 0.9667344 | 1 | 0 | 0 | 1.143951 | 2.627778 | 0 | -0.570897 | -0.8833333 | 1.422703 | 0 | -2.135 | 0 | 0 | 0 | -0.419325 | 5 | 0 | 0 | 0 | 2.745098 | 0 | 0 | 1.611111 | 20.73104 | 0 | 0.5933966 | -0.5588 | 0 | 0.96 | 0 | 0.5773503 | 1.145333 | 1.509976 | 2 | -1.082294 | 1.38069 | -3.84 | 1 | 0 | 0 | 1 | 1 | 1.682522 | 147.9011 | 1.476 | 1.839586 | -2.5 | 1.865656 | 1.866193 | 0.9699739 | 1.859283 | 1.866756 | 1.816296 | 1 | 12.01928 | 0 | 3.041667 | 0 | 0.9861111 | 1.921991 | 1.833333 | 16.00414 | 1 | 1.893847 | 1.893847 | 4.84 | 46.56323 | 1.816296 | -0.32 | 0.48 | 0 | 2.049824 | 7.56 | 2.692705 | 0.5833333 | 0 | 20.4 | 0 | 2.347902 | 2.23071 | 0 | 0.7848639 | 0 | 2.048559 | 2.5 | -5.628352 | 167.534 | 2.991564 | 1 | 17.73037 | 2.937817 | 4.538462 | 2 | 6.646594 | 11.46125 | 2.864852 | 10.45833 | 3 | 1 | 12.23529 | -3.863553 | 4.736863 | 2.25 | 18.61287 | 0.6263207 | 11.46125 | 0 | -11.18711 | 1.974633 | -3.634708 | 4.736863 | -3.050561 | 8.082353 | 4 | 18.61287 | 4.736863 | 6 | 18.61287 | 11.46125 | 18.61287 | 4 | 4 | -2.944615 | 4.4 | 0 | 4.708333 | 165.4512 | 172.7503 | 4.835567 | 2.5 | 6.606882 | 5.340283 | 5.333333 | 0 | 4.736863 | -0.7844444 | 0 | 5.875903 | 9.625 | 4.962389 | 4.962389 | 6.923737 | -3.15599 | 0 | -10.08245 | 7.755242 | 5 | 168.0907 | 11.46125 | 17.8 | 0 | -13.34286 | 46.29652 | 184.9177 | 0 | 0 | 5.359572 | 0 | 2.935652 | 0 | 10 | 2.600954 | 12.71085 | 0 | 174.3898 | 10 | 2 | 9.52549 | 9.68 | 164.7591 | 10 | 9.994173 | 7.175869 | 10 | 4.708333 | 6.103966 | 4.813688 | 9.812758 | 0 | 0 | 0 | 11.45526 | 5.6 | -1.775723 | 12.53 | 12.53 | 23.04 | 11.29009 | 10.2 | 6.923737 | 0 | 0 | 0 | 12.71085 | 6.606882 | 6.923737 | 74.5498748 | 35.7528108 | 12.95462 | 0 | 0 | 0 | 0 | 13.0277 | 29.31972 | 11.67758 | 0 | 10.84381 | 3.570326 | 0 | 0 | 61.86811 | 1.016064 | 0 | 8.76898 | 214.0913 | 1.126667 | 35.13119175 | 40.76139 | 0 | 167.3444 | 14.69023 | 0 | 0 | 25.87382 | 14.93774586 | 11.50837 | 15.414 | 0 | -24.16 | 8.64 | -2.325556 | -2.019076 | 18 | 5.733333 | -13.87865 | 0 | 0 | 0 | -12.48 | 15.30581 | 29.60143 | 118.7362 | 75.01098 | 25.57685 | 19 | 17.70951 | 3.801509 | 3.7506 | 4.01 | 3.841675 | 3.842504 | 3.793812 | 3.794702 | 3.831833 | 3.783247 | 3.843375 | 3.795636 | 24 | 0 | 24.91667 | 3.929298 | 3.887266 | 8.609515 | 8.63568 | 8.655299 | 8.650352 | 8.648521 | 8.648659 | 8.648789 | 8.560013 | 8.494995 | 0 | 2.667677 | 9.39509 | 69.4856748 | 120.8847 | 124.6536 | -34.16 | 4.131442 | 4.099648 | 31.08374 | 0 | 29 | 4.613704 | 4.596056 | 26.46439 | 35.6 | 6.020416 | 6.073949 | 6.075061 | 6.060786 | 6.076228 | 92.47608 | 29.04 | 0 | 6.192754 | -38.28 | 5.466178 | 5.45913 | 26.46439 | 24.737564 | 1.964681 | 48.14 | 0 | 26.46439 | 0 | 26.46439 | 26.27778 | 0 | 0 | 6.482832 | 7.215486 | 7.358343 | 7.337624 | 7.340138 | 7.307773 | 7.462624 | 7.464771 | 7.437134 | 7.342778 | 7.467025 | 32 | 0 | 0 | 7.340753 | 7.601397 | 60.04 | 7.687964 | 60.3811 | 34.66667 | 0 | 63 | 0 | 6 | 64.209 | 56.87818 | 39 | 58.04186 | 19 | -56.28352 | 8.199295 | 8.199295 | 0 | 9.434123 | 76.284048 | 0 | 9.39161 | 9.591107 | 75.6 | 50 | 77.854592 | 0 | 0 | 6 | 0 | 11.45941 | 8 | 12.00055 | 24 | 95.96 | 15 | 96.6085 | 0 | 0 | 0 | 0 | 0 | 22.46439 | 0 | 0 | 0 | 122.685184 | 0 | 0 | 0 | 0 | 74.8 | 74.954 | 13 | -161.319218 | 29.04 | -178.9938 | 29.04 | 0 | 0 | 0 | 0 | 0 | 0 | 97.593984 | 0 | 40.310784 | 0 | 138.24 | 178 | -180.4224 | 204 | 0 | 175.9183 | -173.4571 | 0 | 0 | 0 | 154 | 357.528108 | 6 | 59 | 8 | 465.6323 | 0 | 694.856748 | 745.498748 | 0 | 7.858723 | 0 | 0 | 473.622958 | 6.096384 | 1479.011 | 113.996736 | 1675.34 | 1673.444 | 2140.913 | 0 | 2647.219 | 0 | 0 | 1899.779 | 0 | 0 | 0 | 2245.754 | 0 | 186.5025 | 975.1427 | 1109.506 | 0 | 62 | 64 | 0 | 1 | 0 | 896.2222 | 559 | 446.8704 | 3410 | 13109.08 | 38635.96 | 961.209156 | 802.6775 | 778.258 | 280.7178 | 18021.99 | -0.03212559 | 1.148447 | 3166.088 | 129 | 79 | 63 | 2 | 0 | 64 | 66 | 97 | 2 | 0 | 15800000000 | 44.50761 | 28.32065 | 26.09782 | 0 | 0 | 29.69945 | 236.5883 | 0 | 90.8785 | 0 | 0 | 150.42965 | 1 | 100000000 | 0 | 211
PO | CC1CO1 | ZnEt2/p-hydroxybenzoic acid | 0.01 | 4.903325 | 25 | 19.3 | 4.5 | 1.09 | 99.00281 | -0.001597138 | 0.001531239 | -0.001176089 | 0.001276622 | -0.002102802 | -0.004284118 | -0.0008289268 | 0 | 0 | 0.00014528 | 0.010769 | 0.01651755 | 0.008 | 0.4333333 | 0 | 0 | 0 | 0.02659168 | 0.03402069 | 0.05892557 | 1.145526 | 0.005091678 | 0.4734617 | 0 | -0.02020094 | 0.04166667 | 0 | 0.08600887 | 0 | 0.01364774 | 0.4583333 | 0.06475188 | -0.01017903 | 0.02322576 | 0.9994173 | -0.0338615 | -0.03435 | -0.005553789 | 0 | 0 | 0 | 0.952549 | 0.4734617 | 0.968 | -0.03753367 | 0.09745794 | -0.02315073 | 0.625 | -0.0170826 | 0.2287901 | 0.1666667 | 0.3365044 | -0.05978126056 | 0 | 0 | 0.1260008 | -0.01792493 | 0.06919054 | 0.1666667 | 0.03860069 | 0.07407407 | 0.0332526 | -0.04298462 | 0 | 0.377494 | 0.5875903 | 0.5340283 | 0.05771076 | -0.04391515 | 0.0484 | 0.052441 | 0.747891 | -0.03062469 | -0.403978 | 0.09667344 | 0.07799723 | -0.02241427 | 0.6731763 | 0.05420054 | 0.2886751 | 0 | 0 | 0.3176375 | 0.001502791 | 0.2886751 | 0.2048559 | 5.851583 | 11.86271 | 0 | 0.7966576 | 0.1666667 | 0.117786 | 0.1906739 | 0.138069 | 0.7966576 | 0.3556757 | 0 | 0.1999813 | 0.5140187 | 0.5366667 | 0.09889943 | 0.7966576 | 0.5366667 | 0 | -0.03225577 | -0.1033333 | 0.1033333 | 0.1476 | 0.7966576 | -0.08833333 | 0.1310631 | 2.597299 | 0.7966576 | 0.3899729 | 2.401289 | 0.8337872 | 0.7966576 | 0.3899729 | 0.8916667 | -0.02461538 | 1.240597 | 0.8916667 | 0.7743902 | 0.1 | -0.24 | -0.2593677 | 0.25 | -0.1540698 | -0.1475246 | 0 | 0 | 0.7558829 | 0.7816447 | 2.351346 | -0.1208755 | 0.2727273 | 3.678255 | 0 | 0.009187432 | 0.2886751 | 0.2865169 | 0 | -0.1656708 | 0.6320225 | 0 | 0.25 | 0.5333333 | 0.09270377 | 3.464784 | 0.5331092 | 0.16 | 0.5331092 | -0.1273072 | 0 | 1.167677 | 0.4943644 | 0.494448 | 0.4944783 | 0.4944739 | 0.494476 | 0.4946811 | 0.4950431 | 0.2272727 | 0.4955687 | 0.4835567 | 0.4960497 | 0 | 0 | 0 | 1 | 1 | -0.07120238 | -0.1832198 | -0.01528915 | 1.793967 | 1.271624 | 3.521864 | 0.3 | 0.4847288 | -0.2402564 | 0.9404762 | 0.9543081 | 0 | -0.05594406 | -0.04284118 | -0.2089606 | 0.7966576 | -0.1906601 | -0.2359716 | 1.227273 | -0.1186911 | -0.2327236 | 1.295462 | 0.7966576 | 0.44 | 1.123884 | -0.04902778 | 0.126661 | 0.2318244 | -0.2125404 | -0.2452506 | 0.4540741 | 1.209521 | -0.2820044 | -0.2824074 | 1.212798 | -0.03364483 | -0.08551357 | 2.170086 | 0.2727273 | 1.493774586 | 0.02036671 | -0.291821 | 1.071114 | 1.372001 | -0.1161196 | 1.94591 | 0.2802768 | -0.01644577 | -0.1345771 | -0.01594301 | -0.008385788 | 0.0014528 | -0.2237339 | 1.002907 | 0 | -0.4241573 | 0.1561368 | 0.249156 | 0.4540741 | 1.078183 | 0.5 | -0.2696629 | -0.5454545 | 1.167758 | 0.625 | 0 | 0.1063667 | 0.10769 | -0.3357168 | -0.2912237 | 0.2234902 | -0.625 | -0.2394736 | 0.2718316 | -0.1574558 | 0 | 0 | -0.3863553 | -0.2389217 | 1 | 1 | -0.3120155 | 0.4936582 | 0.5833333 | -0.2865535 | -0.246654 | 0 | -0.2540294 | 0.9622875 | -0.3180667 | 0 | 0.2660576 | 0.1565802 | 0.08 | 0.9811737 | 0.2402496 | -0.1365941 | 0.8222159 | 0.7226992 | -0.3554889 | 6.4209 | 1.207486 | 7.7854592 | 6.3 | 0.339576 | 1.022911 | 0.3636364 | 1.275667 | 0 | 0.6754888 | 1.453652 | 1.186258 | 0.9566129 | 1.276677 | 0.5 | 1.272521 | 1.339893 | -0.3176516 | 0.3339921 | -0.06861063 | 1.657471 | 0.6258397 | 0.762516 | 0.4059741 | 1.062947 | -0.3894994 | 0 | -0.3881834 | 1.717337 | 0.09236832 | 0.3275194 | 1.661932 | 0.3279133 | 0.9861111 | 0.4251474 | 1.11354431 | 0.8595661 | 1.294559 | 1.310039 | 0.9112041 | 0.4446129 | 1.253984 | 1.238814 | 1.245421 | 1.130996 | 0.5129251 | 2.055556 | 1.30327 | 2.171098 | 0.1877778 | 0.5063291 | 0.3468936 | 0.3798173 | 0.5430936 | 0.500058 | 2.055556 | 0.4827755 | 0.4044944 | 0.6754888 | 1.298077 | 1.02 | -0.4283248 | 0.1651755 | 0.56 | 0.5819317 | 0.6502384 | 0.4892753 | 0 | 11.11192 | 0 | 0.5785714 | 0 | 3.713572 | 0.4446129 | 6.005999 | 0 | 0.1666667 | 5.9975 | 6.03803125 | -0.1788889 | 4.708333 | 0.472028 | 2.4 | 0 | 0.6758484 | 7.667824 | 0.6790973 | 7.6284048 | 3.027553 | 0.6296754 | 0.6797418 | 0.6831136 | 0.6754888 | 0.1731342 | 0 | 0.5426271 | 2.491667 | 1.292925 | 6.03811 | 1.833314 | 6.004 | 7.50723 | -0.006290615 | 0.6402116 | 0.6444249 | 4.708333 | 0 | 0.8249301 | 5.765692 | 5.753846 | 0.2484948 | 6.718464 | 0.6141135 | 0.9939316 | 0.3344768 | 1.150837 | 0.9861111 | 1.722556 | 0 | -0.8516416 | 1.787879 | 3.651281 | 7.117632 | 1.770951 | 7.28213 | 0.2587209 | 0.25 | 1 | 0.9939449 | 1.461538 | 0 | 2.9 | 0 | 0 | 0 | 0 | 0.2492656 | 2 | 0.03086769 | 0 | 0 | 0 | 0.276696 | 0 | 0 | 0 | 0 | 0 | 0.2857143 | 5.351858 | 1 | -0.3257584 | -0.9986583 | 0 | 5.61 | 5.540758 | 0 | 0 | 0 | 0 | 13.62689 | 0 | 1.76883 | 0.2886751 | 6.718464 | 2.461231 | 0 | 0 | 4.84 | 5.5 | -0.9216418 | -1.018766 | -0.9301989 | 5.518788 | 4.84 | 0 | 1 | 0.03085697 | 0.5833333 | 2.197225 | -1.038399 | 1.81903 | 1.792798 | 0 | 1.837563 | 2.646439 | 1.609438 | 0 | 0 | 0 | 1.896101 | 0 | 0 | 0 | 2.944439 | 0 | 0 | 14.70688 | 0 | 3.367296 | 0 | 0 | 1 | 0 | 0.6754888 | 1 | -0.96 | 3.663562 | 4.84 | 1.938915 | 2.062649 | 2.096012 | 0 | 1.550978 | 4.762174 | 1.791759 | 4.84 | 0 | -1.51 | 2.060808 | 2.092065 | 0 | -1.274422 | 1 | 4.442651 | 0 | 0 | 0 | -0.9304153 | 2.646439 | 6.940222 | 1 | -0.3989945 | 2.166667 | 6.248043 | 1 | 5.198497 | 0 | -0.32321504 | 2.646439 | 2.026466 | 5.978886 | 0 | 7.770223 | 2.646439 | -0.2541621 | 0.5833333 | 0 | 6.746412 | 2.288643 | -0.5978126056 | 0.5 | 0 | 3.56 | 1.984199 | 1.982275 | 1.977904 | 1.977895 | 1.978724 | 1.977913 | 1.977792 | 1.977458 | -0.2310756 | -0.2320457 | 1.980173 | -0.2338383 | -0.2331067 | -0.234253 | -0.2342573 | -0.2342484 | -0.2343097 | -0.2344787 | 0 | 3 | 0.13935456 | 7.524561 | 1.384083 | 0 | -0.1795735 | 0.5733333 | 0 | 1 | 0 | 8.296297 | 2.272727 | 0 | 1.44 | 9.072801 | 0 | 1.719697 | -0.6005388 | 0 | 0 | 3.510076 | 1.098612 | -0.541784 | 2.163825 | 2.162588 | 2.16213 | 2.162165 | 2.162197 | 2.152379 | 0 | 2.15892 | 2.140003 | 2.123749 | 1 | 1 | -0.30095952 | -0.5496 | 1 | 0.5 | 3.9 | 0.4051 | 0 | 0 | -0.1054994 | 5.804186 | 1 | 0 | 0 | 8.010492 | 0 | 1.846154 | 2.4737564 | 0.3333333 | 1 | 0.9166667 | 1 | -0.1468039 | 0 | 0 | 0 | 0.314646 | 1 | 2.772589 | 0.471144 | 1.241881 | 1.241309 | 1.241098 | 1.241113 | 1.241129 | 1.239612 | 1.236577 | 1.230811 | 1.223186 | 0 | 0 | 0 | 0.5 | 0.2904 | 2.055556 | 0 | 0.9667344 | 1 | 0 | 0 | 1.143951 | 2.627778 | 0 | -0.570897 | -0.8833333 | 1.422703 | 0 | -2.135 | 0 | 0 | 0 | -0.419325 | 5 | 0 | 0 | 0 | 0.09090909 | 0 | 0 | 1.611111 | 20.73104 | 0 | 0.5933966 | -0.5588 | 0 | 0.96 | 0 | 0.5773503 | 1.145333 | 1.509976 | 2 | -1.082294 | 1.38069 | -3.84 | 1 | 0 | 0 | 1 | 1 | 1.682522 | 147.9011 | 1.476 | 1.839586 | -2.5 | 1.865656 | 1.866193 | 4.737024 | 1.859283 | 1.866756 | 1.816296 | 1 | 12.01928 | 0 | 3.041667 | 0 | 0.9861111 | 1.921991 | 1.833333 | 16.00414 | 1 | 1.893847 | 1.893847 | 4.84 | 46.56323 | 1.816296 | -0.32 | 0.48 | 0 | 2.049824 | 7.56 | 2.692705 | 0.5833333 | 0 | 20.4 | 0 | 2.347902 | 2.23071 | 0 | -6.098765 | 0 | 2.048559 | 2.5 | -5.628352 | 167.534 | 2.991564 | 1 | 17.73037 | 2.937817 | 4.538462 | 2 | 3.965406 | 11.46125 | 2.864852 | 6 | 3 | 1 | 5.393939 | -3.863553 | 4.736863 | 2.25 | 18.61287 | 0.6263207 | 11.46125 | 0 | -11.18711 | 1.974633 | -0.2660134 | 4.736863 | -3.050561 | 1 | 4 | 18.61287 | 4.736863 | 6 | 18.61287 | 11.46125 | 18.61287 | 4 | 4 | -2.944615 | 4.4 | 0 | 4.708333 | 165.4512 | 172.7503 | 4.835567 | 2.5 | 6.606882 | 5.340283 | 5.333333 | 0 | 4.736863 | -0.7844444 | 0 | 5.875903 | 9.625 | 4.962389 | 4.962389 | 6.923737 | 8.074569 | 0 | -10.08245 | 7.755242 | 5 | 173.7275 | 11.46125 | 17.8 | 0 | -13.34286 | 46.29652 | 184.9177 | 0 | 0 | 5.359572 | 0 | 2.935652 | 0 | 10 | 2.600954 | 12.71085 | 0 | 184.9177 | 10 | 2 | 9.52549 | 9.68 | 153.1225 | 10 | 9.994173 | 7.175869 | 10 | 4.708333 | 6.103966 | 22.70747 | 9.812758 | 0 | 0 | 0 | 11.45526 | 5.6 | -1.775723 | 12.53 | 12.53 | 23.04 | 11.29009 | 10.2 | 6.923737 | 0 | 0 | 0 | 12.71085 | 6.606882 | 6.923737 | 74.5498748 | 35.7528108 | 12.95462 | 0 | 0 | 0 | 0 | 13.0277 | 29.31972 | 11.67758 | 0 | 34.0235 | -29.5077 | 0 | 0 | 61.86811 | 1.016064 | 0 | 8.76898 | 214.0913 | 1.126667 | 12.107088 | 14.67603 | 0 | 167.3444 | 14.69023 | 0 | 0 | 1.016064 | 14.93774586 | 11.50837 | 15.414 | 0 | -24.16 | 8.64 | -2.325556 | -53.70049 | 18 | 5.733333 | -13.87865 | 0 | 0 | 0 | -12.48 | 15.30581 | 29.60143 | 118.7362 | 75.01098 | 25.57685 | 19 | 17.70951 | 3.801509 | 3.7506 | 4.01 | 3.841675 | 3.842504 | 3.793812 | 3.794702 | 3.831833 | 3.783247 | 3.843375 | 3.795636 | 24 | 0 | 24.91667 | 3.929298 | 3.887266 | 8.609515 | 8.63568 | 8.655299 | 8.650352 | 8.648521 | 8.648659 | 8.648789 | 8.560013 | 8.494995 | 0 | 2.667677 | 9.39509 | 69.4856748 | 114.7366 | 82.86371 | -34.16 | 4.131442 | 4.099648 | 31.08374 | 0 | 29 | 4.613704 | 4.596056 | 26.46439 | 35.6 | 6.020416 | 6.073949 | 6.075061 | 6.060786 | 6.076228 | 31.08374 | 29.04 | 0 | 6.192754 | -38.28 | 5.466178 | 5.45913 | 26.46439 | 24.737564 | 1.964681 | 48.14 | 0 | 26.46439 | 0 | 26.46439 | 26.27778 | 0 | 0 | 6.482832 | 7.215486 | 7.358343 | 7.337624 | 7.340138 | 7.307773 | 7.462624 | 7.464771 | 7.437134 | 7.342778 | 7.467025 | 32 | 0 | 0 | 7.340753 | 7.601397 | 60.04 | 7.687964 | 60.3811 | 34.66667 | 0 | 63 | 0 | 6 | 64.209 | 56.87818 | 39 | 58.04186 | 19 | -56.28352 | 8.199295 | 8.199295 | 0 | 9.434123 | 76.284048 | 0 | 9.39161 | 9.591107 | 75.6 | 50 | 77.854592 | 0 | 0 | 6 | 0 | 11.45941 | 8 | 12.00055 | 24 | 95.96 | 15 | 96.6085 | 0 | 0 | 0 | 0 | 0 | 22.46439 | 0 | 0 | 0 | 122.685184 | 0 | 0 | 0 | 0 | 74.8 | 74.954 | 13 | -161.319218 | 29.04 | -178.9938 | 29.04 | 0 | 0 | 0 | 0 | 0 | 0 | 97.593984 | 0 | 40.310784 | 0 | 138.24 | 178 | -180.4224 | 204 | 0 | 175.9183 | -173.4571 | 0 | 0 | 0 | 154 | 357.528108 | 6 | 59 | 8 | 465.6323 | 0 | 694.856748 | 745.498748 | 0 | 7.858723 | 0 | 0 | 473.622958 | 6.096384 | 1479.011 | 113.996736 | 1675.34 | 1673.444 | 2140.913 | 0 | 2647.219 | 0 | 0 | 1899.779 | 0 | 0 | 0 | 2245.754 | 0 | 186.5025 | 975.1427 | 1109.506 | 0 | 44 | 46 | 0 | 1 | 0 | 748 | 460 | 349.0556 | 2678 | 10129.97 | 31556.29 | 855.559552 | 713.81 | 694.608 | 221.9839 | 16302.37 | 0.03581475 | 0.9860054 | 2341.992 | 114 | 64 | 66 | 2 | 0 | 46 | 48 | 91 | 8 | 0 | 12800000000 | 44.50761 | 12.40703 | 50.59797 | 0 | 0 | 50.47066 | 145.5928 | 0 | 90.8785 | 0 | 0 | 127.85965 | 1 | 100000000 | 0 | 211
PO | CC1CO1 | ZnEt2/l-maleic acid | 0.05 | 1 | 23 | 24 | 20.62051 | 1.097094 | 10 | -2.996142e-05 | 0.001180382 | -0.002698085 | 0.001374822 | 0.0003710675 | -0.004265407 | 0.001355917 | 0 | 0 | 0.001740781 | 0.01005858 | 0.01259333 | 0.008284024 | 0.4333333 | 0 | 0 | 0 | 0.05862136 | 0.02789627 | 0.07839128 | 1.143888 | 0.04142136 | 0.4414214 | 0 | -0.004617344 | 0.03333333 | 0 | 0.1166972 | 0 | 0.01666085 | 0.4666667 | 0.0459073 | 0.009832896 | 0.01666085 | 0.9909239 | -7.759548e-05 | -0.002703066 | -0.003239904 | 0 | 0 | 0 | 0.9423831 | 0.4414214 | 0.9569231 | 0.01073637 | 0.1178511 | -0.03518113 | 0.6 | 0.02225527 | 0.256046 | 0.1443376 | 0.3330267 | -0.04567866 | 0 | 0 | 0.2041241 | 0.0205405 | 0.05843109 | 0.1443376 | 0.04124024 | 0.06291391 | 0.03698225 | -0.07315761 | 0 | 0.3692705 | 0.5903429 | 0.5293931 | 0.04026606 | -0.07912899 | 0.03698225 | 0.04124024 | 0.7828427 | 0.002027847 | -0.4033133 | 0.07739361 | 0.08767252 | -0.0009176465 | 0.723071 | 0.06862745 | 0.25 | 0.2142857 | 0.1443376 | 0.3160488 | 0.02249257 | 0.25 | 0.2092634 | 5.815578 | 11.82681 | 0 | 0.5944396 | 0.2886751 | 0.08915814 | 0.1964987 | 0.114729 | 0.5944396 | 0.3522632 | 0 | 0.167125 | 0.546875 | 0.5128205 | 0.1018118 | 0.5944396 | 0.5128205 | 0 | -0.1427563 | -0.07948718 | 0.07948718 | 0.1207101 | 0.5944396 | -0.141642 | 0.1018118 | 2.561062 | 0.5944396 | 0.3347984 | 2.365045 | 0.8434511 | 0.5944396 | 0.3347984 | 0.8533333 | -0.06186122 | 1.125443 | 0.8533333 | 0.8 | 0.1538462 | -0.3765465 | -0.3387036 | 0.2 | -0.2858209 | 0.05854349 | 0.25 | 0 | 0.7934933 | 0.781524 | 2.315145 | -0.09226151 | 0 | 3.678479 | 0 | 0.02478802 | 0.5 | 0.4587814 | 0 | 0.03298837 | 0.6021505 | 0 | 0.5 | 0.5128205 | 0.09373068 | 3.465021 | 0.4595237 | 0.147929 | 0.4595237 | 0.02946539 | 0 | 1.291241 | 0.4407717 | 0.4408667 | 0.4409009 | 0.4408959 | 0.4408983 | 0.4411255 | 0.441496 | 0.220339 | 0.4418893 | 0.461801 | 0.4419618 | 0 | 0 | 0 | 1 | 1 | -0.2142471 | 0.0513055 | -0.05935788 | 1.799264 | 1.186536 | 3.522032 | 0.2307692 | 0.4251232 | 0.09651779 | 1.033113 | 1.046455 | 0.1443376 | -0.08859784 | -0.0554503 | -0.05966053 | 0.5944396 | 0.03848908 | 0.06621717 | 1.423729 | -0.6012887 | -0.02239305 | 1.238901 | 0.5944396 | 0.6982249 | 0.9016126 | 0.1324973 | 0.1050601 | 0.1420617 | 0.1429182 | -0.0006763372 | 0.368566 | 0.8961948 | 0.1005812 | 0.09914961 | 0.8981036 | 0.008163485 | 0.2673677 | 2.342923 | 0.4285714 | 1.534903 | 0.2071068 | -0.218283 | 0.9863185 | 1.400783 | 0.04270769 | 1.94591 | 0.147929 | 0.1158531 | 0.03103234 | 0.2437264 | 0.2469909 | 0.02263015 | 0.05594092 | 1.2 | 0 | -0.3932063 | 0.2612821 | 0.1920731 | 0.368566 | 0.9618957 | 0.7 | -0.5086347 | -0.5392912 | 1.181208 | 0.6 | 0 | 0.2931068 | 0.1307615 | -0.2518561 | -0.6060606 | 0.2152743 | -0.6 | -0.4545741 | 0.1652249 | -0.6821844 | 0 | 0 | -0.2938523 | 0.09706124 | 1 | 1 | -0.7080733 | 0.6730352 | 0.6342593 | -0.9073593 | 0.04408288 | 0.25 | 0.0752362 | 0.6262092 | -0.6897035 | 0 | 0.2963354 | 0.1512288 | 0.1076923 | 0.6286137 | 0.2152743 | -0.7015517 | 1.572831 | 0.9556962 | 0.1283249 | 6.302423 | 1.071324 | 7.663875 | 6.173077 | 0.3063725 | 1.816107 | 0.2118644 | 1.031205 | 0 | 1.500752 | 1.601173 | 1.588465 | 1.097071 | 1.06016 | 0.5 | 1.10985 | 1.430698 | 0.08315963 | 0.3332015 | 0.2260277 | 1.621621 | 0.5749858 | 0.6772862 | 0.3594578 | 1.688446 | -1.007827 | 0 | -1.00995 | 1.669131 | 0.1382314 | 0.3291045 | 2.343606 | 0.3063725 | 0.9513889 | 0.4417494 | 0.6173238 | 1.625329 | 2.012567 | 2.045367 | 0.8456429 | 0.4446129 | 1.937201 | 2.0309 | 2.036875 | 0.7620081 | 0.5412519 | 2.076389 | 0.5358489 | 2.382199 | 0.1630917 | 0.3873518 | 0.1976608 | 0.3594578 | 0.4417494 | 0.5317288 | 2.076389 | 0.4865246 | 0.3512545 | 1.500752 | 2.074355 | 1.514793 | 0.1139366 | 0.1637133 | 0.4497041 | 0.4865246 | 0.8242641 | 0.5154097 | 0 | 11.07595 | 0 | 0.3787879 | 0 | 3.931826 | 0.4446129 | 6.007752 | 0 | 0.8463527 | 5.887727 | 5.952159 | -0.3508943 | 4.895833 | 0.3605547 | 2.615385 | 0 | 0.5970435 | 7.527362 | 0.5154097 | 7.481653 | 4.01846 | 0.5970435 | 0.6034768 | 0.6069762 | 1.500752 | 0.1731342 | 0 | 0.4974297 | 2.423077 | 0.7224081 | 5.889508 | 1.867647 | 5.843846 | 7.759505 | 0.1114739 | 0.6034768 | 0.6069762 | 4.895833 | 0 | 0.6095964 | 6.144 | 6.1 | 0.2484948 | 6.718464 | 0.5947679 | 0.9929266 | 0.5638142 | 1.166747 | 0.9513889 | 0.671306 | 0 | 0.1085826 | 1.356876 | 4.15653 | 7.123715 | 1.70044 | 7.104992 | 0.2587209 | 0.25 | 1 | 0.9929359 | 1.545455 | 0 | 2.923077 | 0.2863876 | 0 | 0 | 0 | 0.2492656 | 2.363636 | 0.04648055 | 0 | 0 | 0 | 0.5663838 | 0 | 0 | 0 | 0 | 0 | 0.2857143 | 5.777652 | 1 | -0.01569862 | 0.2694633 | 0 | 5.331312 | 5.342845 | 0 | 0 | 0.25 | 0 | 13.6269 | 0 | 0.7027244 | 1.207107 | 6.718464 | 2.677155 | 0 | 0 | 4.84 | 5.320009 | 0.2433772 | 0.2750435 | 0.2454038 | 5.320953 | 4.84 | 0 | 1 | 0.02375851 | 0.6342593 | 2.397895 | 0.2747938 | 0.6484038 | 0.6112677 | 0 | 0.6474613 | 2.199688 | 1.791759 | 0 | 0 | 0 | 0.707921 | 0 | 0 | 0.2886751 | 3.295837 | 0 | 1 | 14.70688 | 0 | 3.7612 | 0 | 0 | 1 | 0 | 1.500752 | 1.268543 | -1.679398 | 4.043051 | 4.84 | 2.125616 | 0.4714061 | 0.5781692 | 0 | 2 | 5.313206 | 2.197225 | 4.84 | 0 | -1.298279 | 0.7069804 | 0.4946493 | 0 | 0.3581634 | 0 | 4.94876 | 0 | 0 | 0 | 0.625303 | 2.199688 | 7.557473 | 1 | -0.3989945 | 2.181818 | 6.934397 | 2 | 5.746203 | 0 | -0.1015816 | 2.199688 | 2.461538 | 6.634633 | 0 | 8.588769 | 2.199688 | 0.06091446 | 0 | 0 | 7.455298 | 0.5744416 | -0.5938226 | 1 | 0 | 3.301775 | 2.209809 | 2.209446 | 2.204492 | 2.204479 | 2.205627 | 2.204504 | 2.204333 | 2.203859 | 0.09975886 | 0.09959481 | 2.20748 | 0.09786487 | 0.09870435 | 0.09734971 | 0.0973442 | 0.09735548 | 0.09727794 | 0.09706259 | 0 | 3.321928 | 0.3498779 | 8.329658 | 1.159763 | 0 | 0.5987587 | 0.4955621 | 0 | 0.8770845 | 0 | 9.162934 | 1.547698 | 0 | 1.159763 | 10.02822 | 0 | 1.653223 | 0.2362 | 0 | 0 | 3.509913 | 1.609438 | -0.001707101 | 2.560127 | 2.558184 | 2.557467 | 2.55752 | 2.557572 | 2.542412 | 0 | 2.552459 | 2.523838 | 2.499299 | 0.5 | 1 | -0.7739849 | -0.05946746 | 1 | 1 | 4 | 0.7952 | 0.5 | 0 | 2.03538 | 5.542886 | 1 | 0 | 0 | 8.010515 | 0 | 2.272727 | 1.983051 | 0.5773503 | 1 | 1 | 1 | -0.7950724 | 0 | 0 | 0 | 0.866045 | 2.5 | 3.135494 | 0.4457907 | 1.856348 | 1.855588 | 1.855308 | 1.855329 | 1.855349 | 1.853348 | 1.849404 | 1.842072 | 1.832301 | 0 | 0 | 0.114302976 | 0.7727273 | 0.7766272 | 4.152778 | 0 | 1.006117 | 1 | 0 | 0 | 2.048368 | 2.466346 | 0 | -1.740838 | -1.841346 | 1.761316 | 0 | 0.7087144 | 0 | 0 | 0 | -3.140638 | 4.461538 | 0 | 0.25 | 0 | 0.3086609 | 0 | 0 | 2.5625 | 20.76746 | 0 | 2.138048 | -1.609467 | 0 | 3.106509 | 0 | 1 | 1.665013 | 1.846353 | 3 | -1.082294 | 1.491477 | -8.284024 | 1 | 0 | 0 | 2 | 1 | 2.664214 | 147.0808 | 1.569231 | 2.293643 | -3 | 2.315378 | 2.315827 | 4.313609 | 2.310059 | 2.316297 | 1.84283 | 0 | 11.27289 | 0 | 5.104167 | 0 | 0.9513889 | 2.36256 | 2.333333 | 16.00414 | 1 | 2.207107 | 2.207107 | 4.313609 | 47.3932 | 1.84283 | -1.360947 | 0.5625 | 0 | 2.470575 | 7.147929 | 3.615355 | 0 | 0 | 19.38462 | 5.601051 | 2.726363 | 3.365044 | 0 | 1.500915 | 0 | 2.720425 | 3 | -4.372568 | 167.0746 | 3.914214 | 2 | 16.81643 | 3.853371 | 6.545455 | 2 | 0.5 | 14.59833 | 3.178111 | 3.249886 | 4 | 1 | 4.422147 | -3.82008 | 4.736863 | 3.2 | 17.31967 | 0.7561442 | 14.59833 | 0 | 4.574286 | 3.365176 | 9.684795 | 4.736863 | 0.8467598 | 1 | 5 | 17.31967 | 4.736863 | 8 | 17.31967 | 14.59833 | 17.31967 | 5 | 5 | -7.203873 | 9.076923 | 0 | 4.895833 | 162.5837 | 161.8667 | 6.003414 | 3 | 6.606882 | 6.88211 | 6.666667 | 0 | 4.736863 | 2.914941 | 0 | 7.674457 | 12.5 | 5.627213 | 5.627213 | 13.84747 | 12.15135 | 0 | 3.413552 | 9.761656 | 8 | 175.5444 | 14.59833 | 16.61538 | 0 | -43.00266 | 51.20833 | 184.9177 | 0 | 0 | 7.15349 | 0 | 10.8236 | 0 | 13 | 4.12132 | 12.20793 | 0 | 184.9177 | 13 | 4 | 12.25098 | 12.44 | 177.5065 | 13 | 12.88201 | 8.99632 | 13 | 4.895833 | 0 | 20.59973 | 12.816344 | 0 | 0 | 0 | 14.87054 | 5.846154 | -15.43414 | 12.53 | 12.53 | 20.59973 | 14.12673 | 19.69231 | 13.84747 | 0 | 0 | 0 | 12.20793 | 6.606882 | 13.84747 | 70.30593 | 33.93828 | 16.10572 | 0 | 0 | 0 | 0 | 19.44853 | 28.2958 | 15.35571 | 0 | 28.2958 | 7.314862 | 0 | 0 | 69.6446 | 1.016064 | 0 | 13.20343 | 214.9156 | 3.424926 | 6.688073 | 11.77096 | 0 | 166.0868 | 18.28261 | 0 | 0 | 1.016064 | 19.95373448 | 15.16771 | 20.031 | 0 | -28.56213 | 24.35503 | -7.719675 | 14.71645 | 26 | 6.442308 | -34.27595 | 0 | 0 | 0 | -36.94675 | 24.13556 | 43.33379 | 144.3416 | 105.8122 | 31.94179 | 28 | 22.10572 | 5.798492 | 5.791249 | 5.01 | 5.84523 | 5.846194 | 5.838446 | 5.83942 | 5.833785 | 5.826893 | 5.847207 | 5.840442 | 34 | 0 | 31.5 | 5.946934 | 5.941027 | 12.71206 | 12.76229 | 12.80064 | 12.79092 | 12.78733 | 12.7876 | 12.78786 | 12.61919 | 12.4965 | 0 | 9.336871 | 21.02532 | 64.70408 | 58.20152 | 68.56786 | 15.59172 | 6.180812 | 6.176436 | 31.08374 | 0 | 38 | 6.738403 | 6.736108 | 28.59594 | 42.92308 | 8.169103 | 8.231247 | 8.232541 | 8.215935 | 8.233899 | 31.08374 | 90.5858 | 0 | 8.370314 | -158.4852 | 7.729629 | 7.728817 | 28.59594 | 25.77966 | 2.114297 | 62.23 | 0 | 28.59594 | 0 | 28.59594 | 32.0625 | 0 | 0 | 8.715118 | 11.29678 | 11.46821 | 11.42689 | 11.42957 | 11.39506 | 11.57689 | 11.57913 | 11.5503 | 11.43239 | 11.58149 | 52 | 0 | 0 | 9.734537 | 11.70892 | 75.97 | 11.8128 | 76.5636 | 48 | 0 | 80.25 | 0 | 21 | 81.9315 | 74.17417 | 52 | 72.05751 | 34 | -56.84338 | 12.35287 | 12.35287 | 0 | 12.10026 | 97.261492 | 0 | 13.63181 | 13.87121 | 92.92308 | 58 | 99.630372 | 0 | 0 | 21 | 0 | 15.89055 | 17 | 16.53993 | 50 | 129.53 | 22 | 130.9475 | 0 | 0 | 0 | 0 | 0 | 41.60964 | 0 | 0 | 0 | 165.601956 | 0 | 0 | 0 | 0 | 134.2 | 135.168 | 16 | 75.09814 | 101.64 | 100.6343 | 101.64 | 0 | 0 | 0 | 0 | 0 | 0 | 170.70912 | 0 | 141.087744 | 0 | 432.5943 | 216 | -754.0709 | 252 | 0 | 594.2118 | -946.0584 | 0 | 0 | 0 | 275 | 441.1977 | 21 | 144 | 15 | 616.1115 | 0 | 841.152997 | 913.977045 | 0 | 10.57148 | 0 | 0 | 953.343477 | 21.337344 | 1912.05 | 290.47536 | 2171.97 | 2159.128 | 2793.903 | 0 | 3576.842 | 0 | 0 | 3175.516 | 0 | 0 | 0 | 3561.066 | 0 | 652.7586 | 2327.868 | 3883.271 | 0 | 18 | 18 | 0 | 0 | 0 | 192 | 128 | 141.6667 | 926 | 3396.250601 | 11723.5 | 348.256172 | 286.64 | 278.95 | 85.49072 | 6702.478 | -0.0782946 | 0.1656926 | 421.2539 | 47 | 21 | 29 | 0 | 0 | 18 | 18 | 38 | 2 | 0 | 4200000000 | 5.749512 | 0 | 5.106527 | 0 | 0 | 20.2683 | 103.1282 | 0 | 0 | 0 | 0 | 53.208618 | 0 | 100000000 | 0 | 209
EO | C1CO1 | [(TPP)AlCl]/EtPh3PBr | 0.05 | 1 | 23 | 24 | 20.62742 | 1.096871 | 95 | -5.052515e-05 | -0.001878737 | -0.0002668826 | 0.003905627 | -0.002569999 | -0.009051229 | 0.001339331 | 0 | 0 | -0.02177347 | -0.008173469 | 0.02575032 | -0.00877551 | 0.4333333 | 0 | 0 | 0 | 0.02659168 | 0.02724239 | 0.07771034 | 1.140563 | 0.005091678 | 0.4734617 | 0 | -0.03084645 | 0 | 0 | 0.1153887 | 0 | 0.0259265 | 0.5119048 | 0.04490751 | 0.009370635 | -0.007358299 | 1.061128 | -0.05852735 | -0.06819367 | -0.003567998 | 0 | 0 | 0 | 1.02521 | 0.4734617 | 1.024571 | -0.02990351 | 0.1058623 | -0.03850791 | 0.6875 | 0.02146333 | 0.2460343 | 0.1889822 | 0.3365044 | -0.059655 | 0 | 0 | 0.2104398 | 0.01974226 | 0.003441575 | 0.1666667 | 0.05605841 | 0.00286533 | 0.05240403 | 0.01678061 | 0 | 0.3968198 | 0.7119229 | 0.659771 | 0.03945665 | -0.02722449 | -0.01104123 | -0.00992542 | 0.747891 | 0.001422202 | -0.3850428 | 0.1756887 | -0.03807251 | -0.001517734 | 0.7066497 | -0.04541902 | 0.2886751 | 0 | 0 | 0.3666248 | -0.1239321 | 0.2886751 | 0.3446675 | 5.899463 | 11.91075 | 0 | 0.8982265 | 0.1889822 | 0.1389561 | 0.3461453 | 0.2146816 | 0.8982265 | 0.3345056 | 0 | 0.232477 | 0.481523 | 0.7360544 | 0.01117244 | 0.8982265 | 0.7360544 | 0 | -0.122429 | -0.3027211 | 0.3027211 | 0.1932122 | 0.8982265 | -0.03751995 | 0.0987164 | 2.638608 | 0.8982265 | 0.6562658 | 2.441342 | 0.784615 | 0.8982265 | 0.6562658 | 1.063095 | 0.3265306 | 1.240597 | 1.063095 | 0.7538184 | -0.1020408 | -0.244898 | -0.3514996 | 0.25 | -0.05475064 | 0.05506572 | 0 | 0 | 0.6627184 | 0.7816879 | 2.38562 | -0.111022 | 0.244186 | 3.679082 | 0 | 0 | 0.2886751 | 0.1007105 | 0 | -0.1208184 | 0.689698 | 0 | 0.25 | 0.952381 | -0.06327011 | 3.465264 | 0.7580393 | 0.08033923 | 0.7580393 | -0.09980455 | 0.4105571 | 1.257128 | 0.4942144 | 0.4942046 | 0.4942174 | 0.4934567 | 0.4934299 | 0.4945459 | 0.4950431 | -0.1923077 | 0.495544 | 0.9336085 | 0.4960657 | 0 | 0 | 0 | 0 | 1 | -0.01036424 | -0.08676047 | -0.00106753 | 1.793967 | 1.209064 | 3.521943 | 0.4285714 | 0.4847288 | -0.2459816 | 0.4383954 | 0.4380123 | 0 | 0.6153846 | -0.0633586 | -0.1755745 | 0.8982265 | -0.1266556 | 0.06607476 | 1.384615 | 0.3170029 | -0.352947 | 1.842371 | 0.8982265 | 0.5306122 | 1.032415 | -0.2877417 | 0.1570649 | 0.1433839 | 0.1350733 | -0.2726239 | 0.4540741 | 1.02313 | -0.135459 | -0.1345272 | 1.022923 | -0.02569999 | -0.4198845 | 2.170086 | 0.3488372 | 1.778402 | 0.02036671 | -0.1730799 | 0.8232747 | 0.8657862 | 0.04203842 | 1.94591 | 0.1620128 | 0.1125462 | 0.02876425 | 0.2384288 | 0.2416075 | -0.1524143 | 0.05567338 | 0.8338655 | 0 | -0.6250918 | 0.2549596 | 0.1872306 | 0.8646312 | 0.9354227 | 0.5 | 0.5114861 | -0.4615385 | 1.758178 | 0.6875 | 0 | 0.1063667 | -0.05721429 | -0.5085468 | 0.08685067 | 0.2484927 | -0.6875 | -0.2191826 | 0.1610643 | -0.3552091 | 0 | 0 | -0.5331166 | 0.09421304 | 1 | 1 | 0.2705248 | 0.4691628 | 0.05555556 | -0.06575733 | 0.04171332 | 0 | 0.07260295 | 0.636048 | -0.1268133 | 0 | 0.2986649 | 0.1810757 | -0.06142857 | 0.6382448 | -0.06533855 | 0.3323185 | 0.08133982 | 0.9491108 | 0.124206 | 6.990643 | 1.143797 | 8.357647 | 6.760714 | 0.3382195 | 1.153837 | 0.1701598 | 1.268137 | 0 | 0.2857143 | 1.605027 | 0.03046181 | 1.223212 | 1.396251 | 0.5 | 1.170378 | 0.929336 | 0.08043076 | 0.3345969 | 0.2262384 | 0.8501931 | 0.5889267 | 0.6858657 | 0.390888 | 0.1905323 | -0.5436963 | 0 | -0.5423753 | 1.777413 | 0.2637665 | -0.1120235 | 1.130769 | -0.06877939 | 0.7515432 | 0.05970235 | 0.6189173 | 1.423605 | 0.4401895 | 0.9199004 | 0.7996585 | 0.6287848 | 0.9509787 | 1.925654 | 1.925501 | 1.501348 | 0.5559649 | 2.10787 | 0.5529916 | 2.171098 | -0.1273792 | 0.4362192 | 0.1936498 | -0.06864106 | 0.4243498 | 0.546227 | 2.10787 | 0.05977728 | -0.001033784 | 0.2857143 | 0.03736511 | 0.4285714 | 0.1109633 | 0.1802523 | 0.08163265 | 0.4827321 | 0.6502384 | 0.06485403 | 0 | 11.15696 | 0 | 0.3818537 | 0 | 3.713572 | 0.4446129 | 6.005998 | 0 | 0.1889822 | 6.7646 | 7.02544 | 0.1853874 | 4.473765 | 0 | 3 | 0 | 0.6364644 | 8.7732064 | 0.4882144 | 8.666252 | 3.027553 | 0.03673564 | 0.6486989 | 0.6528561 | 0.2857143 | 0.3047951 | 0 | 0.4983872 | 2.577748 | 0.7270542 | 7.049171 | 2.204081 | 6.754129 | 7.862832 | 0.1083612 | -0.02674742 | -0.02440247 | 4.473765 | 0 | 0.6174113 | 5.896 | 5.533 | 0.458279 | 7.22420352 | 0.602019 | 0.9939316 | 0.5699313 | 1.048314 | 0.7515432 | 0.6773452 | 0.2360995 | 0.1108067 | 1.369844 | 3.651281 | 7.130683 | 2.128085 | 7.11465 | 0.4517589 | 0.8970588 | 1 | 0.7723309 | 1 | 0.5553369 | 3.714286 | 0.2868927 | 0 | 0.687046 | 0 | 0.9104503 | 2 | 0.09836293 | 0 | 0.5779094 | 0 | 0.5727152 | 0 | 0 | 0 | 0 | 0 | 0.4023221 | 5.351858 | 1.204444 | -0.01664464 | 0.2683315 | 0 | 5.339072 | 5.356755 | 0.8241743 | 0 | 0.05555556 | 0.8277176 | 13.62693 | 0 | 0.7059052 | 0.2886751 | 6.718464 | 2.461231 | 0 | 0 | 5.428133 | 5.327797 | 0.2390631 | 0.2733263 | 0.24107 | 5.333888 | 5.436884 | 0 | 0 | 0.7435923 | 0.05555556 | 2.197225 | 0.2712096 | 0.6592471 | 0.6085425 | 0.7221561 | 0.6583468 | 2.521641 | 1.609438 | 0 | 0 | 0 | 0.7102922 | 0 | 0 | 0 | 2.944439 | 0 | 0 | 14.70688 | 0.8376093 | 3.367296 | 0.7913228 | 0.8232807 | 1 | 0.9142147 | 0.2857143 | 1.270477 | 2.176619 | 3.663562 | 4.84 | 1.938915 | 0.4778376 | 0.5880717 | 0 | 0.6792696 | 4.762174 | 1.791759 | 4.84 | 0 | -2.660066 | 0.7082838 | 0.5019017 | 0 | 0.3579821 | 1 | 4.442651 | 0 | 0 | 0 | 0.5993401 | 2.521641 | 6.940222 | 1 | -0.3157058 | 2.374074 | 6.248043 | 0 | 5.198497 | 0 | -0.3084645 | 2.521641 | 0.9649839 | 5.978886 | 0 | 7.770223 | 2.521641 | -0.2541621 | 0.05555556 | 0 | 6.746412 | 0.5690887 | -0.417585004 | 0.5 | 0 | 4.25548 | 1.984263 | 1.982176 | 1.973719 | 1.973827 | 1.978184 | 1.97687 | 1.976818 | 1.976857 | -0.2310432 | -0.2320955 | 1.980173 | -0.2341117 | -0.2331067 | -0.2363709 | -0.2363166 | -0.2347762 | -0.2348021 | -0.2347823 | 0 | 3 | 0 | 7.524561 | 1.524065 | 0 | 0.5996546 | 0.6852878 | 0 | 0.9135938 | 0 | 8.296297 | 1.554364 | 0 | 0.01049075 | 9.072801 | 0 | 1.678306 | -0.2990351 | 0 | 0 | 3.510068 | 1.098612 | -0.5852735 | 2.167268 | 2.168215 | 2.16818 | 2.185918 | 2.185303 | 2.152379 | 0 | 2.162142 | 2.140538 | 2.122328 | 1.065685 | 1.682222 | -0.1540316 | -0.6819367 | 1 | 1.02376 | 5.47619 | 0.5815 | 0 | 0 | 1.985031 | 11.14103 | 1 | 0 | 0 | 17.0011 | 0 | 1.17284 | 0.4543064 | 0.3779645 | 1 | 0.9166667 | 1 | -0.433594 | 0 | 0 | 0 | 0 | 1 | 2.772589 | 0.5558244 | 1.243471 | 1.243908 | 1.243892 | 1.25204 | 1.251758 | 1.241103 | 1.236577 | 1.231061 | 1.222517 | 0 | 0 | 0.1078316 | 0.6222222 | 0 | 0 | 0 | 1.229821 | 2 | 0 | 0 | 1.230171 | 3.012661 | 0 | -0.108898 | -0.2626396 | 1.338022 | 0 | -3.832653 | 0 | 0 | 0 | -0.4897161 | 7.08642 | 0 | 0 | 0 | 0.3241223 | 0 | 0 | 1.611111 | 22.45578 | 0 | 0 | 0.06712245 | 0 | 0 | 0 | 0.5773503 | 1.145333 | 1.587279 | 2 | -0.8483493 | 1.502771 | -2.44898 | 1 | 0 | 0 | -0.7142857 | 1 | 1.682522 | 148.4097 | 1.352486 | 1.749722 | -2.75 | 1.367652 | 1.357337 | 4.946442 | 1.710545 | 1.705122 | 1.816296 | 0 | 27.36526 | 0 | 0.7515432 | 0 | 0.7515432 | 1.820547 | 2.047619 | 35.45052 | 1 | 1.893847 | 1.893847 | -0.1631378 | 52.87931 | 3.458525 | 1.306122 | 0.48 | 0 | 2.049824 | 28.4898 | 2.826599 | 0 | 0 | 36 | 5.563148 | 2.283914 | 2.23071 | 0 | 1.465256 | 0 | 2.412672 | 2.75 | -5.870769 | 165.9932 | 2.991564 | 1 | 30.79697 | 2.937817 | 9 | 2 | 0.5 | 16.2727 | 2.686052 | 3.261712 | 2 | 3.304444 | 4.568664 | -3.731816 | 4.736863 | 2.25 | 31.19368 | 0.7243026 | 16.2727 | 0 | -13.00734 | 1.876651 | 9.447157 | 4.736863 | -1.266556 | 1 | 4 | 31.19368 | 11.60094 | 3 | 31.19368 | 16.2727 | 31.19368 | 4 | 4 | -15.4898 | 3.714286 | 0 | 4.473765 | 169.8791 | 180.6286 | 6.535259 | 2.75 | 6.606882 | 4.618397 | 6.666667 | 0 | 4.736863 | -2.877417 | 0 | 4.98346 | 29.8 | 4.962389 | 4.962389 | 4.736863 | 11.89602 | 0 | -17.88131 | 5.255621 | 5 | 175.2268 | 16.2727 | 61.14286 | 0 | -3.477203 | 46.29652 | 176.8313 | 0 | 0 | 3.717344 | 0 | 0 | 0 | 7 | 2.600954 | 6.606882 | 11.60094 | 184.9177 | 7 | 2 | 7.176471 | 7.172 | 177.4246 | 7 | 7.427895 | 7.175869 | 7 | 4.473765 | 0 | 23.52594 | 8.322379 | 0 | 0 | 0 | 7.983944 | 0.5714286 | 1.329274 | 12.53 | 12.53 | -0.6925576 | 16.41052 | 3 | 0 | 0 | 0 | 0 | 12.17003 | 6.606882 | 0 | 141.529 | 132.0054 | 12.8966 | 0 | 0 | 0 | 0 | 5.563148 | 1.528534 | 12.30724 | 0 | 29.448 | 7.147821 | 0 | 0 | 61.86811 | 6.06670624 | 0 | 18.374832 | 262.1688 | 0 | 6.672164 | 12.30367 | 0 | 237.2353 | 17.79456 | 0 | 0 | 1.016064 | 12.44881293 | 7.338196 | 15.593 | 0 | -26.60066 | 0 | 0.7415495 | 14.59173 | 18 | 4.797015 | -71.59646 | 0 | 0 | 0 | 8.706475 | 12.23212 | 111.4406404 | 153.8726 | 78.12243 | 29.51517 | 19 | 14.8966 | 3.660289 | 3.600024 | 4.02 | 3.09175 | 3.077632 | 2.959568 | 2.942287 | 3.598486 | 3.534029 | 3.589785 | 3.524813 | 21 | 0 | 18.04424 | 3.768281 | 3.717292 | 8.609515 | 8.648569 | 8.669073 | 8.672858 | 8.672718 | 8.743672 | 8.74121 | 8.562153 | 8.489313 | 0 | 0 | 3.796443 | 257.7496 | 58.4281 | 70.01647 | -38.32653 | 4.131442 | 4.099648 | 59.93142 | 0 | 26 | 4.508926 | 4.488902 | 17.65148 | 29.78836 | 5.658008 | 4.37916 | 4.352755 | 5.471112 | 5.438019 | 31.08374 | 0 | 0 | 5.785213 | -61.95918 | 5.170218 | 5.160018 | 17.65148 | 3.180145 | 1.964681 | 46.29 | 0 | 17.65148 | 0 | 17.65148 | 21.08863 | 0 | 0 | 6.482832 | 6.797726 | 6.998887 | 5.022078 | 4.974125 | 6.616299 | 5.470607 | 5.42935 | 6.842179 | 6.591347 | 6.820487 | 20 | 0 | 0 | 7.118219 | 7.12979 | 47.2789 | 7.282187 | 49.3442 | 23.74074 | 0 | 47.325 | 0 | 0 | 48.9345 | 54.79327 | 38.33333 | 77.98724 | 4 | -41.09538 | 8.199295 | 8.199295 | 0 | 8.993436 | 60.663765 | 0 | 9.135657 | 9.29351 | 199.4286 | 49.60494 | 58.50353 | 0 | 0 | 0 | 0 | 10.74421 | 6.222222 | 11.16838 | 4.691358 | 67.646 | 15 | 70.2544 | 0 | 0 | 0 | 0 | 0 | 25.21928 | 0 | 0 | 0 | 87.732064 | 0 | 0 | 0 | 0 | 22.132 | 23.584 | 13 | -178.8131 | 0 | -130.0734 | 0 | 0 | 0 | 0 | 0 | 0 | 0 | 31.451328 | 0 | 0 | 0 | 0 | 428 | -286.3858 | 252 | 0 | 0 | -13.90881 | 0 | 0 | 0 | 298 | 924.0376 | 0 | 36 | 8 | 370.1552 | 0 | 1804.246935 | 990.703313 | 0 | 7.858723 | 0 | 0 | 1114.406404 | 0 | 1038.868 | 73.499328 | 1161.952 | 1660.647 | 1835.182 | 0 | 1698.791 | 0 | 0 | 1538.726 | 0 | 0 | 0 | 722.5145 | 0 | 0 | 312.4897 | 0 | 0 | 18 | 18 | 0 | 0 | 0 | 192 | 128 | 141.6667 | 926 | 3396.250601 | 11723.5 | 348.256172 | 286.64 | 278.95 | 85.49072 | 6702.478 | -0.0782946 | 0.1656926 | 421.2539 | 47 | 21 | 29 | 0 | 0 | 18 | 18 | 38 | 2 | 0 | 4200000000 | 5.749512 | 0 | 5.106527 | 0 | 0 | 20.2683 | 103.1282 | 0 | 0 | 0 | 0 | 53.208618 | 0 | 100000000 | 0 | 261
PO | CC1CO1 | [(TPP)AlCl]/EtPh3PBr | 0.003381234 | 0.9652664 | 50 | 24 | 2.3 | 1.24 | 79.10775 | 0.0001478555 | 0.000465494 | -0.00425168 | 0.001262677 | 0.002756588 | -0.01592662 | 0.0001360445 | 0 | 0 | -0.038136 | -0.0256102 | 0.02883635 | -0.02163265 | 0.4333333 | 0 | 0 | 0 | 0.05862136 | 0.03389444 | 0.06968969 | 1.13256 | 0.04142136 | 0.4414214 | 0 | 0.0381609 | 0 | 0 | 0.09356005 | 0 | 0.014752 | 0.552381 | 0.05684285 | -0.005474742 | 0.006983042 | 1.107065 | 0.03318204 | -0.01447653 | -0.001065214 | 0 | 0 | 0 | 1.078992 | 0.4414214 | 1.060571 | 0.1120797 | 0.1080432 | -0.19488 | 0.7 | -0.008199255 | 0.2925705 | 0.1636634 | 0.3330267 | -0.03284962 | 0 | 0 | 0.1811319 | -0.008779719 | -0.01328295 | 0.1443376 | 0.03736612 | -0.01492537 | 0.03327832 | -0.08061224 | 0 | 0.3960492 | 0.8413675 | 0.7769055 | 0.008486205 | -0.225298 | 0.01614059 | 0.01833854 | 0.7828427 | 0.004819365 | -0.3689626 | 0.1899609 | -0.1197309 | 0.002281213 | 0.7766284 | -0.1223877 | 0.25 | 0.1810345 | 0.1855769 | 0.395266 | -0.2007571 | 0.25 | 0.3993154 | 5.898924 | 11.91049 | 0 | 0.796453 | 0.3273268 | 0.1212053 | 0.50782 | 0.213898 | 0.796453 | 0.3202161 | 0 | 0.2241351 | 0.4898649 | 0.8911565 | 0.05393265 | 0.796453 | 0.8911565 | 0 | -0.5721135 | -0.4578231 | 0.4578231 | 0.1767551 | 0.796453 | -0.07166478 | 0.09719135 | 2.630815 | 0.796453 | 0.6946796 | 2.432182 | 0.8893052 | 0.796453 | 0.6946796 | 1.127619 | 0.5102041 | 1.125443 | 1.127619 | 0.8305507 | -0.3265306 | -0.3469388 | -0.5523108 | 0.2 | -0.1094763 | -0.02247077 | 0.25 | 0 | 0.73659 | 0.7816124 | 2.370484 | -0.07830172 | 0 | 3.680272 | 0 | 0 | 0.5 | 0.1209981 | 0 | -0.05929417 | 0.7304318 | 0 | 0.5 | 1.333333 | 0.02098621 | 3.466041 | 0.796453 | 0.09363314 | 0.796453 | 0.0955942 | 0.656066 | 1.590987 | 0.440804 | 0.440923 | 0.4409634 | 0.4409976 | 0.4409977 | 0.441173 | 0.441496 | -0.3076923 | 0.4419096 | 1.343257 | 0.441932 | 0 | 0 | 0 | 1 | 1 | -0.1474417 | 0.2806797 | -0.01700672 | 1.799264 | 1.116836 | 3.522197 | 0.4285714 | 0.4251232 | 0.2521976 | 0.4797441 | 0.4752743 | 0.1855769 | 0.4807692 | -0.1114864 | 0.2008882 | 0.796453 | -0.05697575 | 0.0586106 | 1.615385 | 0.1888733 | -0.08190163 | 1.950212 | 0.796453 | 1.061224 | 0.6485044 | -0.2279064 | 0.1010311 | 0.121225 | -0.06495809 | 0.1551302 | 0.368566 | 0.6173047 | 0.3202039 | 0.3186567 | 0.6179104 | 0.02756588 | -0.3481536 | 2.342923 | 0.5172414 | 2.13941 | 0.2071068 | -0.08226484 | 0.7854531 | 0.6552227 | -0.03725804 | 1.94591 | 0.1523498 | -0.05917957 | 0.04682026 | -0.04263424 | -0.03977597 | -0.266952 | 0.08051689 | 0.901915 | 0 | -0.6376381 | 0.01470492 | 0.03607161 | 1.024632 | 0.6833887 | 0.7 | 0.5073488 | -0.3269231 | 2.373576 | 0.7 | 0 | 0.2931068 | -0.1792714 | -0.5232217 | -0.4560674 | 0.1989462 | -0.7 | -1.025896 | 0.04055291 | -1.432736 | 0 | 0 | -0.5027635 | -0.1235114 | 1 | 1 | 0.1869675 | 0.6309056 | 0.6037037 | -1.368466 | -0.1215583 | 0.25 | -0.1270295 | 0.944918 | -1.053296 | 0 | 0.2668506 | 0.1933585 | -0.1514286 | 0.9522679 | 0.0543179 | 0.1814883 | 0.1774788 | 1.45360874 | -0.1156388 | 7.340357 | 0.8850447 | 8.704035 | 6.985714 | 0.2866666 | 2.482099 | 0.2121212 | 0.8457704 | 0 | 0.5714286 | 1.56525 | 0.05861912 | 1.927156 | 1.133675 | 0.5 | 0.7738626 | 0.774632 | 0.09544993 | 0.2724486 | 0.1788053 | 0.6194116 | 0.8041272 | 0.7639573 | 0.3375209 | 0.2531609 | -1.645522 | 0 | -1.652264 | 1.776508 | 0.11797 | 0.08124736 | 0.9692308 | 0.08988522 | 0.4822531 | 0.2409265 | 0.5863356 | 2.457558 | 0.9623485 | 1.846541 | 0.7141051 | 0.5410162 | 1.759059 | 2.875008 | 2.865672 | 1.437367 | 0.7419163 | 2.087963 | 0.8207552 | 2.382199 | 0.05889941 | 0.3760748 | 0.05240062 | 0.1134811 | 0.4183361 | 0.7300628 | 2.087963 | 0.263827 | 0.1482566 | 0.5714286 | 0.07823185 | 0.5351474 | 0.1230164 | 0.2018544 | -0.5714286 | 0.4586586 | 0.8242641 | 0.2770418 | 0 | 11.15352 | 0 | 0.3694916 | 0 | 3.931826 | 0.4823649 | 6.007751 | 0 | 1.044341 | 7.32089 | 7.90384 | 0.1223916 | 4.426698 | 0 | 4 | 0 | 0.5582473 | 9.6451689 | 0.4937905 | 9.431561 | 4.01846 | 0.3100564 | 0.5652826 | 0.5684175 | 0.5714286 | 0.436456 | 0 | 0.4488463 | 2.552028 | 1.204845 | 7.784257 | 2.226973 | 7.206829 | 9.0072 | 0.01163844 | 0.2690939 | 0.2728649 | 4.426698 | 0 | 0.5126952 | 6.952 | 6.226 | 0.6680631 | 6.99190272 | 0.5006178 | 0.9929266 | 0.4903212 | 0.9608997 | 0.4822531 | 1.136565 | 0.1890909 | 0.02790512 | 1.549242 | 4.15653 | 7.041429 | 2.235926 | 7.305637 | 0.6447969 | 1.544118 | 1 | 0.7712712 | 1 | 0.288357 | 4.571429 | 0.2562831 | 0.07213609 | 0.3573324 | 0.07077252 | 1.571635 | 2.2 | 0.08531546 | 0.07297006 | 0.2991865 | 0 | 0.4768349 | 0.06797532 | 0 | 0 | 0.06505701 | 0.06458414 | 0.5189298 | 5.777652 | 1.16 | -0.03224512 | 0.2515019 | 0.05007273 | 5.234023 | 5.584533 | 0.4640171 | 0.0496137 | 0 | 0.4683444 | 13.62698 | 0.04783263 | 1.218431 | 1.207107 | 6.76229 | 2.677155 | 0.04542425 | 0 | 5.1568 | 5.224141 | 0.2355368 | 0.2579101 | 0.2373624 | 5.557744 | 5.160907 | 0 | 1 | 0.5047058 | 0.6037037 | 2.397895 | 0.2623976 | 0.5368916 | 1.14085 | 0.501502 | 0.5357885 | 2.235926 | 1.791759 | 0.05631886 | 0 | 0 | 1.251543 | 0 | 0 | 0.3711537 | 3.295837 | 0 | 0 | 14.70688 | 0.5605504 | 3.7612 | 0.5569312 | 0.5628235 | 1.0576 | 0.5672727 | 0.5714286 | 1.213969 | 2.24389 | 4.043051 | 4.897752 | 2.125616 | 0.3925606 | 0.4754297 | 0 | 0.5714286 | 5.313206 | 2.197225 | 4.901884 | 0 | -2.820131 | 1.285013 | 0.4104537 | 0 | 0.3146628 | 0 | 4.94876 | 0 | 0 | 0 | -0.2592011 | 2.235926 | 7.557473 | 1 | -0.2324172 | 2.576764 | 6.934397 | 0 | 5.746203 | 0 | 0.381609 | 2.235926 | 0.8571429 | 6.634633 | 0 | 8.588769 | 2.235926 | 0.06091446 | 0 | 0 | 7.455298 | 0.6012266 | -0.229947336 | 1 | 0 | 4.422777 | 2.20966 | 2.209548 | 2.204989 | 2.204988 | 2.205865 | 2.204817 | 2.204615 | 2.20402 | 0.0996915 | 0.09964076 | 2.20748 | 0.09797263 | 0.09870435 | 0.09757515 | 0.09757493 | 0.09749739 | 0.0974058 | 0.0971358 | 0 | 3.321928 | 0 | 8.329658 | 1.103198 | 0 | 0.3538363 | 0.6546145 | 0 | 1.133488 | 0 | 9.162934 | 1.45888 | 0 | 0.5812387 | 10.02822 | 0 | 1.905539 | 1.120797 | 0 | 0 | 3.509898 | 1.609438 | 0.3318204 | 2.561443 | 2.559988 | 2.559279 | 2.556576 | 2.5571 | 2.542412 | 0 | 2.553166 | 2.522604 | 2.491391 | 0.8 | 1.293333 | -0.77952 | -0.1447653 | 1.073768 | 0.7618802 | 7.174603 | 1.148 | 0.5 | 0 | -0.2203201 | 15.99261 | 1 | 0 | 0 | 17.0032 | 0 | 1.345679 | -2.348851 | 0.6546537 | 1 | 1 | 1 | -1.333202 | 0 | 0 | 0 | 0 | 2.5 | 3.135494 | 0.6060265 | 1.856861 | 1.856293 | 1.856016 | 1.85496 | 1.855164 | 1.853625 | 1.849404 | 1.841582 | 1.829132 | 0 | 0.09094737 | 0.07877704 | 1.304938 | 0 | 0 | 0 | 1.329726 | 3 | 0 | 0 | 2.340564 | 3.097743 | 0 | -0.9011918 | -0.5016534 | 1.60108 | 0 | 12.2 | 0 | 0 | 0 | -2.288454 | 8.17284 | 0 | -0.8055556 | 0 | 0.4954051 | 0 | 0 | 2.5625 | 22.46321 | 0 | 0 | -0.322449 | 0 | 0 | 0 | 1 | 1.665013 | 1.980246 | 2 | -0.6144044 | 1.497286 | -3.469388 | 1 | 0 | 0 | -2.285714 | 1 | 2.664214 | 147.395 | 1.237286 | 2.138114 | -3.5 | 1.459185 | 1.441198 | 4.014482 | 2.052907 | 2.036937 | 1.84283 | 0 | 31.44673 | 0 | 0.4822531 | 0 | 0.4822531 | 2.187318 | 2.761905 | 35.45203 | 1 | 2.207107 | 2.207107 | 2.081751 | 49.16331 | 5.12316 | 2.040816 | 0.5625 | 0 | 2.470575 | 38.28571 | 3.883142 | 0 | 0 | 49.71429 | 0 | 2.616674 | 3.365044 | 0 | 1.476861 | 0 | 2.795208 | 3.5 | -3.849572 | 163.5992 | 3.914214 | 1.4 | 34.87844 | 3.853371 | 17 | 2 | 1.082367 | 26.61095 | 2.874661 | 2.790835 | 2 | 2.226667 | 5.785882 | -3.519345 | 4.736863 | 3.2 | 34.87844 | 0.9667925 | 26.61095 | 0 | 12.39887 | 3.154528 | -0.982866 | 4.736863 | -0.5697575 | 1.548716 | 5 | 34.87844 | 23.20188 | 2 | 34.87844 | 26.61095 | 34.87844 | 5 | 5 | -63 | 7.428571 | 0 | 4.426698 | 167.4917 | 176.3396 | 9.402797 | 3.5 | 0 | 5.438339 | 9.333333 | 6.606882 | 4.736863 | -2.279064 | 0 | 5.889572 | 79.4 | 5.627213 | 5.627213 | 4.736863 | 0.7779675 | 0 | 56.62229 | 4.762414 | 8 | 172.1804 | 26.61095 | 102.2857 | 0 | -67.27831 | 51.20833 | 180.6996 | 0 | 0 | 3.87316 | 0 | 0 | 0 | 7 | 4.12132 | 0 | 23.20188 | 183.5072 | 7 | 4 | 7.552941 | 7.424 | 178.7822 | 7 | 7.749454 | 8.99632 | 7 | 3.621142 | 6.606882 | 19.18314 | 9.835586 | 0 | 0 | 0 | 7.927923 | -4 | 0.7259533 | 12.53 | 12.53 | 9.962164 | 26.61095 | 3.746032 | 0 | 0 | 0 | 0 | 11.1263 | 6.606882 | 0 | 200.6266 | 176.832 | 13.65148 | 0 | 0 | 0 | 0 | 4.519414 | 14.381 | 16.61503 | 0 | 26.72315 | 7.165061 | 0 | 0 | 69.6446 | 3.70374144 | 0 | 35.7336 | 311.7773 | 0 | 5.453403 | 15.86583 | 0 | 304.7906 | 27.99499 | 0 | 0 | 2.891932704 | 14.97586862 | 6.726298 | 20.389 | 0 | -28.20131 | 0 | 0.4895665 | 13.42586 | 26 | 4.582302 | -292.1732 | 0 | 0 | 0 | 8.975561 | 19.27156 | 330.0095724 | 251.3016 | 125.1611 | 39.81844 | 28 | 15.65148 | 5.459698 | 5.449071 | 5.03 | 4.023305 | 3.987485 | 3.956786 | 3.917322 | 5.274308 | 5.261226 | 5.239552 | 5.225955 | 28 | 0 | 17.8642 | 5.564719 | 5.555587 | 12.71206 | 12.76583 | 12.80721 | 12.79994 | 12.79639 | 12.78288 | 12.7855 | 12.61302 | 12.45695 | 0 | 0 | 5.81443496 | 437.1333 | 53.05348 | 83.24181 | 122 | 6.180812 | 6.176436 | 46.31185 | 0 | 32 | 6.49823 | 6.495201 | 15.65148 | 30.95944 | 7.660429 | 5.648268 | 5.600304 | 7.38288 | 7.330881 | 37.13144 | 0 | 0 | 7.798669 | -252 | 7.065565 | 7.063771 | 15.65148 | -16.44195 | 2.114297 | 58.53 | 0 | 15.65148 | 0 | 15.65148 | 21.6842 | 0 | 0 | 8.715118 | 10.37921 | 10.69057 | 6.369454 | 6.263009 | 9.877656 | 7.295925 | 7.20599 | 10.26453 | 9.783847 | 10.18468 | 22 | 0 | 0 | 9.403499 | 10.67472 | 50.4478 | 10.93659 | 54.4898 | 25.76764 | 0 | 48.9 | 0 | 0 | 51.3825 | 70.00433 | 50.22222 | 111.9483 | 4 | -26.947 | 12.35287 | 12.35287 | 0 | 11.31361 | 66.020926 | 0 | 13.08337 | 13.22282 | 268 | 57.20988 | 60.928248 | 0 | 0 | 0 | 0 | 14.3733 | 13.04938 | 14.74195 | 5.382716 | 73.2089 | 22 | 79.0384 | 0 | 0 | 0 | 0 | 0 | 45.60964 | 0 | 0 | 0 | 96.451689 | 0 | 0 | 0 | 0 | 24.904 | 27.808 | 16 | 566.2229 | 0 | 123.9887 | 0 | 0 | 0 | 0 | 0 | 0 | 0 | 36.0288 | 0 | 0 | 0 | 0 | 716 | -1168.693 | 348 | 0 | 0 | -269.1132 | 0 | 0 | 0 | 794 | 1237.824 | 0 | 68 | 15 | 344.1431 | 0 | 3059.933371 | 1404.386175 | 0 | 10.57148 | 0 | 0 | 3300.095724 | 0 | 1031.765 | 142.9344 | 1145.194 | 2133.534 | 2182.441 | 0 | 1674.917 | 0 | 0 | 2513.016 | 0 | 0 | 0 | 705.3583 | 0 | 0 | 500.6445 | 0 | 0 | 0 | 0 | 0 | 2 | 0 | 122.1152 | 40 | 189.5959 | 1538 | 6539.145686 | 6358.605 | 207.716746 | 170.2565 | 167.1456 | 57.90976 | 3988.193 | 0.22971 | 0.03698348 | 170.4043 | 26 | 12 | 20 | 0 | 6 | 0 | 6 | 20 | 2 | 0 | 2400000000 | 39.43282 | 154.1536 | 25.43009 | 19.88228 | 71.00417 | 0 | 0 | 0 | 0 | 0 | 0 | 171.859102 | 0 | 100000000 | 0 | 261
PO | CC1CO1 | [(TPP)AlCl]/Et4NBr | 0.003381234 | 0.9652664 | 80 | 24 | 3.9 | 1.76 | 79.25599 | 0.0001150422 | 0.0007852174 | -0.00425168 | 0.001240248 | 0.002756588 | -0.01592662 | 0.000169957 | 0 | 0 | -0.038136 | -0.0256102 | 0.02883635 | -0.02163265 | 0.4333333 | 0 | 0 | 0 | 0.05862136 | 0.03330436 | 0.06898946 | 1.13256 | 0.04142136 | 0.4414214 | 0 | 0.0381609 | 0 | 0 | 0.09260231 | 0 | 0.01437023 | 0.552381 | 0.05544962 | -0.005199135 | 0.01185586 | 1.107065 | 0.03318204 | -0.01447653 | -0.001367781 | 0 | 0 | 0 | 1.078992 | 0.4414214 | 1.060571 | 0.1120797 | 0.1060816 | -0.19488 | 0.7 | -0.007584556 | 0.2925705 | 0.1636634 | 0.3330267 | -0.03284962 | 0 | 0 | 0.1765335 | -0.008205041 | -0.01328295 | 0.1443376 | 0.03659129 | -0.01492537 | 0.03253753 | -0.08061224 | 0 | 0.3960492 | 0.8413675 | 0.7769055 | 0.008948402 | -0.225298 | 0.02581841 | 0.02856928 | 0.7828427 | 0.004157197 | -0.3689626 | 0.1899609 | -0.1197309 | 0.001664604 | 0.7766284 | -0.1223877 | 0.25 | 0.1810345 | 0.1855769 | 0.395266 | -0.2007571 | 0.25 | 0.3993154 | 5.898924 | 11.91049 | 0 | 0.796453 | 0.3273268 | 0.1212053 | 0.50782 | 0.213898 | 0.796453 | 0.3202161 | 0 | 0.2241351 | 0.4898649 | 0.8911565 | 0.06742268 | 0.796453 | 0.8911565 | 0 | -0.5721135 | -0.4578231 | 0.4578231 | 0.1767551 | 0.796453 | -0.07166478 | 0.09626726 | 2.630815 | 0.796453 | 0.6946796 | 2.432182 | 0.8893052 | 0.796453 | 0.6946796 | 1.127619 | 0.5102041 | 1.125443 | 1.127619 | 0.8305507 | -0.3265306 | -0.3469388 | -0.5523108 | 0.2 | -0.1094763 | -0.02276716 | 0.25 | 0 | 0.73659 | 0.7816124 | 2.370484 | -0.07830172 | 0 | 3.680272 | 0 | 0 | 0.5 | 0.1209981 | 0 | -0.05929417 | 0.7304318 | 0 | 0.5 | 1.333333 | 0.04250148 | 3.466041 | 0.796453 | 0.1135432 | 0.796453 | 0.0955942 | 0.656066 | 1.590987 | 0.440804 | 0.440923 | 0.4409634 | 0.4409976 | 0.4409977 | 0.441173 | 0.441496 | -0.3076923 | 0.4419096 | 1.343257 | 0.441932 | 0 | 0 | 0 | 1 | 1 | -0.1474417 | 0.2806797 | -0.01700672 | 1.799264 | 1.116836 | 3.522197 | 0.4285714 | 0.4251232 | 0.2521976 | 0.4797441 | 0.4752743 | 0.1855769 | 0.4807692 | -0.1114864 | 0.2008882 | 0.796453 | -0.05697575 | 0.05740016 | 1.615385 | 0.1888733 | -0.08190163 | 1.950212 | 0.796453 | 1.061224 | 0.6485044 | -0.2279064 | 0.1002254 | 0.1207199 | -0.06578372 | 0.1551302 | 0.368566 | 0.6173047 | 0.3202039 | 0.3186567 | 0.6179104 | 0.02756588 | -0.3481536 | 2.342923 | 0.5172414 | 2.13941 | 0.2071068 | -0.08226484 | 0.7854531 | 0.6552227 | -0.03495616 | 1.94591 | 0.153234 | -0.05131192 | 0.04304625 | -0.03577663 | -0.03297306 | -0.266952 | 0.0786624 | 0.901915 | 0 | -0.6376381 | 0.01917234 | 0.03815914 | 1.024632 | 0.6833887 | 0.7 | 0.5073488 | -0.3269231 | 2.373576 | 0.7 | 0 | 0.2931068 | -0.1792714 | -0.5232217 | -0.4560674 | 0.1956806 | -0.7 | -1.025896 | 0.04193463 | -1.432736 | 0 | 0 | -0.5027635 | -0.1173502 | 1 | 1 | 0.1869675 | 0.6309056 | 0.5975926 | -1.368466 | -0.1172059 | 0.25 | -0.1214414 | 0.9370962 | -1.053296 | 0 | 0.2609536 | 0.1933585 | -0.1514286 | 0.9441747 | 0.1100974 | 0.1814883 | 0.1774788 | 1.45360874 | -0.1107527 | 7.340357 | 0.8850447 | 8.704035 | 6.985714 | 0.2827254 | 2.482099 | 0.2575758 | 0.8457704 | 0 | 0.5714286 | 1.56525 | 0.05861912 | 1.927156 | 1.133675 | 0.5 | 0.7738626 | 0.774632 | 0.09039649 | 0.2690932 | 0.1735602 | 0.6194116 | 0.8019533 | 0.7659729 | 0.3331335 | 0.2531609 | -1.645522 | 0 | -1.652264 | 1.776508 | 0.1139178 | 0.155129 | 0.9692308 | 0.1612936 | 0.4822531 | 0.2961928 | 0.5898873 | 2.457558 | 0.9623485 | 1.846541 | 0.7141051 | 0.5120952 | 1.759059 | 2.875008 | 2.865672 | 1.437367 | 0.7419077 | 2.078241 | 0.8271035 | 2.382199 | 0.09756292 | 0.3738194 | 0.05412403 | 0.193382 | 0.4136534 | 0.7302862 | 2.078241 | 0.3295115 | 0.2251279 | 0.5714286 | 0.07823185 | 0.5351474 | 0.1172518 | 0.2018544 | -0.5714286 | 0.4530854 | 0.8242641 | 0.3407118 | 0 | 11.15352 | 0 | 0.3676323 | 0 | 3.931826 | 0.4899153 | 6.007751 | 0 | 1.044341 | 7.32089 | 7.90384 | 0.1223916 | 4.426698 | 0 | 4 | 0 | 0.5504881 | 9.6451689 | 0.4894666 | 9.431561 | 4.01846 | 0.4059421 | 0.5576438 | 0.5607058 | 0.5714286 | 0.436456 | 0 | 0.4585187 | 2.552028 | 1.186261 | 7.784257 | 2.226973 | 7.206829 | 9.0072 | 0.01519058 | 0.3804292 | 0.3843329 | 4.426698 | 0 | 0.5255739 | 6.952 | 6.226 | 0.6680631 | 6.909871104 | 0.5131929 | 0.9929266 | 0.5026372 | 0.9608997 | 0.4822531 | 1.124433 | 0.1323636 | 0.02169277 | 1.552858 | 4.15653 | 7.049538 | 2.235926 | 7.303334 | 0.6447969 | 1.544118 | 1 | 0.7712712 | 1 | 0.2018499 | 4.571429 | 0.2627087 | 0.08656331 | 0.2501327 | 0.08492703 | 1.571635 | 2.2 | 0.09308244 | 0.08756407 | 0.2094305 | 0 | 0.4888119 | 0.08157038 | 0 | 0 | 0.07806842 | 0.07750097 | 0.5189298 | 5.777652 | 1.112 | -0.03548223 | 0.2461175 | 0.06008727 | 5.243913 | 5.583227 | 0.324812 | 0.05953645 | 0 | 0.3278411 | 13.62698 | 0.05739916 | 1.202525 | 1.207107 | 6.771056 | 2.677155 | 0.0545091 | 0 | 5.06176 | 5.233784 | 0.2270228 | 0.2519043 | 0.2288277 | 5.55602 | 5.064635 | 0 | 1 | 0.3625512 | 0.5975926 | 2.397895 | 0.2546365 | 0.5503778 | 1.125901 | 0.3510514 | 0.5492469 | 2.235926 | 1.791759 | 0.06758264 | 0 | 0 | 1.234922 | 0 | 0 | 0.3711537 | 3.295837 | 0 | 0 | 14.70688 | 0.3923853 | 3.7612 | 0.3898519 | 0.3939765 | 1.06912 | 0.3970909 | 0.5714286 | 1.219323 | 2.24389 | 4.043051 | 4.909302 | 2.125616 | 0.4024137 | 0.4873684 | 0 | 0.5714286 | 5.313206 | 2.197225 | 4.91426 | 0 | -2.820131 | 1.267778 | 0.420757 | 0 | 0.3086585 | 0 | 4.94876 | 0 | 0 | 0 | -0.2472154 | 2.235926 | 7.557473 | 1 | -0.2324172 | 2.576764 | 6.934397 | 0 | 5.746203 | 0 | 0.381609 | 2.235926 | 0.8571429 | 6.634633 | 0 | 8.588769 | 2.235926 | 0.06091446 | 0 | 0 | 7.455298 | 0.6163375 | -0.229947336 | 1 | 0 | 4.422777 | 2.20966 | 2.209548 | 2.204989 | 2.204988 | 2.205865 | 2.204817 | 2.204615 | 2.20402 | 0.0996915 | 0.09964076 | 2.20748 | 0.09797263 | 0.09870435 | 0.09757515 | 0.09757493 | 0.09749739 | 0.0974058 | 0.0971358 | 0 | 3.321928 | 0 | 8.329658 | 1.091886 | 0 | 0.3395076 | 0.6546145 | 0 | 1.126568 | 0 | 9.162934 | 1.470401 | 0 | 0.8388671 | 10.02822 | 0 | 1.909953 | 1.120797 | 0 | 0 | 3.509898 | 1.609438 | 0.3318204 | 2.561443 | 2.559988 | 2.559279 | 2.556576 | 2.5571 | 2.542412 | 0 | 2.553166 | 2.522604 | 2.491391 | 0.86 | 1.205333 | -0.77952 | -0.1447653 | 1.088522 | 0.6833162 | 7.174603 | 1.148 | 0.5 | 0 | -0.1728606 | 15.99261 | 1 | 0 | 0 | 17.0032 | 0 | 1.345679 | -2.348851 | 0.6546537 | 1 | 1 | 1 | -1.333202 | 0 | 0 | 0 | 0 | 2.5 | 3.135494 | 0.6060265 | 1.856861 | 1.856293 | 1.856016 | 1.85496 | 1.855164 | 1.853625 | 1.849404 | 1.841582 | 1.829132 | 0 | 0.1091368 | 0.08070845 | 1.304938 | 0 | 0 | 0 | 1.329726 | 3 | 0 | 0 | 2.340564 | 3.097743 | 0 | -0.9011918 | -0.5016534 | 1.60108 | 0 | 12.2 | 0 | 0 | 0 | -2.288454 | 8.17284 | 0 | -0.8055556 | 0 | 0.5077907 | 0 | 0 | 2.5625 | 22.46321 | 0 | 0 | -0.322449 | 0 | 0 | 0 | 1 | 1.665013 | 1.980246 | 2 | -0.6144044 | 1.497286 | -3.469388 | 1 | 0 | 0 | -2.285714 | 1 | 2.664214 | 147.395 | 1.237286 | 2.138114 | -3.5 | 1.459185 | 1.441198 | 3.954657 | 2.052907 | 2.036937 | 1.84283 | 0 | 31.44673 | 0 | 0.4822531 | 0 | 0.4822531 | 2.187318 | 2.761905 | 35.45203 | 1 | 2.207107 | 2.207107 | 2.909226 | 49.16331 | 5.12316 | 2.040816 | 0.5625 | 0 | 2.470575 | 38.28571 | 3.883142 | 0 | 0 | 49.71429 | 0 | 2.616674 | 3.365044 | 0 | 1.417406 | 0 | 2.795208 | 3.5 | -3.849572 | 163.5992 | 3.914214 | 1.28 | 34.87844 | 3.853371 | 17 | 2 | 1.198841 | 26.61095 | 2.874661 | 2.835658 | 2 | 1.858667 | 5.829541 | -3.519345 | 4.736863 | 3.2 | 34.87844 | 0.9667925 | 26.61095 | 0 | 12.39887 | 3.154528 | -0.7587296 | 4.736863 | -0.5697575 | 1.658459 | 5 | 34.87844 | 23.20188 | 2 | 34.87844 | 26.61095 | 34.87844 | 5 | 5 | -63 | 7.428571 | 0 | 4.426698 | 167.4917 | 176.3396 | 9.402797 | 3.5 | 0 | 5.438339 | 9.333333 | 6.606882 | 4.736863 | -2.279064 | 0 | 5.889572 | 79.4 | 5.627213 | 5.627213 | 4.736863 | 0.99486 | 0 | 56.62229 | 4.762414 | 8 | 172.123 | 26.61095 | 102.2857 | 0 | -67.27831 | 51.20833 | 181.965 | 0 | 0 | 3.87316 | 0 | 0 | 0 | 7 | 4.12132 | 0 | 23.20188 | 183.2252 | 7 | 4 | 7.552941 | 7.424 | 178.6283 | 7 | 7.749454 | 8.99632 | 7 | 3.621142 | 6.606882 | 18.89982 | 9.835586 | 0 | 0 | 0 | 7.927923 | -4 | 0.7259533 | 12.53 | 12.53 | 13.88551 | 26.61095 | 3.746032 | 0 | 0 | 0 | 0 | 11.1263 | 6.606882 | 0 | 200.6266 | 176.832 | 13.65148 | 0 | 0 | 0 | 0 | 4.519414 | 18.86262 | 16.61503 | 0 | 26.40862 | 6.882156 | 0 | 0 | 69.6446 | 2.897438208 | 0 | 35.7336 | 311.7773 | 0 | 5.564206 | 16.07081 | 0 | 304.7906 | 27.99499 | 0 | 0 | 3.267106 | 14.97586862 | 6.726298 | 20.389 | 0 | -28.20131 | 0 | 0.4895665 | 13.06793 | 26 | 4.582302 | -292.1732 | 0 | 0 | 0 | 8.975561 | 19.27156 | 330.0095724 | 251.3016 | 125.1611 | 39.81844 | 28 | 15.65148 | 5.459698 | 5.449071 | 5.03 | 4.023305 | 3.987485 | 3.956786 | 3.917322 | 5.274308 | 5.261226 | 5.239552 | 5.225955 | 28 | 0 | 17.8642 | 5.564719 | 5.555587 | 12.71206 | 12.76583 | 12.80721 | 12.79994 | 12.79639 | 12.78288 | 12.7855 | 12.61302 | 12.45695 | 0 | 0 | 5.81443496 | 437.1333 | 53.60389 | 83.60255 | 122 | 6.180812 | 6.176436 | 41.74342 | 0 | 32 | 6.49823 | 6.495201 | 15.65148 | 30.95944 | 7.660429 | 5.648268 | 5.600304 | 7.38288 | 7.330881 | 38.34098 | 0 | 0 | 7.798669 | -252 | 7.065565 | 7.063771 | 15.65148 | -16.44195 | 2.114297 | 58.53 | 0 | 15.65148 | 0 | 15.65148 | 21.6842 | 0 | 0 | 8.715118 | 10.37921 | 10.69057 | 6.369454 | 6.263009 | 9.877656 | 7.295925 | 7.20599 | 10.26453 | 9.783847 | 10.18468 | 22 | 0 | 0 | 9.403499 | 10.67472 | 50.4478 | 10.93659 | 54.4898 | 25.76764 | 0 | 48.9 | 0 | 0 | 51.3825 | 70.00433 | 50.22222 | 111.9483 | 4 | -26.947 | 12.35287 | 12.35287 | 0 | 11.31361 | 66.020926 | 0 | 13.08337 | 13.22282 | 268 | 57.20988 | 60.928248 | 0 | 0 | 0 | 0 | 14.3733 | 13.04938 | 14.74195 | 5.382716 | 73.2089 | 22 | 79.0384 | 0 | 0 | 0 | 0 | 0 | 45.60964 | 0 | 0 | 0 | 96.451689 | 0 | 0 | 0 | 0 | 24.904 | 27.808 | 16 | 566.2229 | 0 | 123.9887 | 0 | 0 | 0 | 0 | 0 | 0 | 0 | 36.0288 | 0 | 0 | 0 | 0 | 716 | -1168.693 | 348 | 0 | 0 | -269.1132 | 0 | 0 | 0 | 794 | 1237.824 | 0 | 68 | 15 | 344.1431 | 0 | 3059.933371 | 1404.386175 | 0 | 10.57148 | 0 | 0 | 3300.095724 | 0 | 1031.765 | 142.9344 | 1145.194 | 2133.534 | 2182.441 | 0 | 1674.917 | 0 | 0 | 2513.016 | 0 | 0 | 0 | 705.3583 | 0 | 0 | 500.6445 | 0 | 0 | 0 | 0 | 0 | 2 | 0 | 122.1152 | 40 | 189.7084 | 1538 | 6539.145686 | 6358.605 | 207.716746 | 170.2565 | 167.1456 | 57.90976 | 3988.193 | 0.22971 | 0.03698348 | 170.4043 | 26 | 12 | 20 | 0 | 6 | 0 | 6 | 20 | 2 | 0 | 2400000000 | 39.43282 | 154.1536 | 25.43009 | 19.88228 | 71.00417 | 0 | 0 | 0 | 0 | 0 | 0 | 171.859102 | 0 | 100000000 | 0 | 261
CHO | C12CCCCC1O2 | [(TPP)AlCl]/EtPh3PBr | 0.00625 | 4.903325 | 25 | 5 | 5.5 | 1.14 | 50.608 | -9.911827e-05 | 0.0001261298 | 0.003493958 | -0.003231564 | -0.006549318 | -0.004475122 | 0.005701168 | 0 | 0 | -0.005410939 | 0.009263265 | 0.02366949 | 0.004081633 | 0.4333333 | 0 | 0 | 0 | 7.118746e-05 | 0.02710898 | 0.07824369 | 1.148566 | -0.02859548 | 0.5 | 0 | -0.05689135 | 0.05555556 | 0 | 0.1116576 | 0 | -0.01413805 | 0.4444444 | 0.04745626 | 0.020274 | 0.007497345 | 1.015191 | -0.09945469 | -0.1000408 | 0.007045915 | 0 | 0 | 0 | 0.9714286 | 0.5 | 0.9885714 | -0.04571435 | 0.07560129 | 0.03830408 | 0.6666667 | 0.01322917 | 0.2041241 | 0.1364919 | 0.3535534 | -0.08646038 | 0 | 0 | 0.159389 | 0.02031212 | 0.08404115 | 0.2041241 | -0.009879395 | 0.08910891 | -0.01506115 | 0.07367347 | 0 | 0.3591168 | 0.5824784 | 0.5426364 | 0.01289816 | 0.07680816 | 0.01640271 | 0.01763216 | 0.7071068 | 0.01691025 | -0.4054933 | 0.1295925 | 0.05208501 | 0.01587585 | 0.6074873 | 0.02109705 | 0.3535534 | 0 | 0 | 0.3171594 | -0.04175349 | 0.2395619 | 0.1965585 | 5.9 | 11.911 | 0 | 0.4911326 | 0 | 0.1679051 | 0.1861439 | 0.177849 | 0.4911326 | 0.3320949 | 0 | 0.2488837 | 0.4651163 | 0.5809524 | -0.005220461 | 0.4911326 | 0.5809524 | 0 | 0.09360287 | -0.147619 | 0.147619 | 0.1934694 | 0.4911326 | 0 | 0.047493 | 2.646 | 0.4911326 | 0.4911326 | 2.45 | 0.8238346 | 0.4911326 | 0.4911326 | 0.9555556 | 0.1836735 | 1.333333 | 0.9555556 | 0.7468354 | -3.965082e-18 | -0.1591837 | -0.1890671 | 0 | 0 | -0.009603842 | 0 | 0 | 0.7140431 | 0.781762 | 2.4 | -0.17548 | 0 | 3.678037 | 0 | 0 | 0 | 0.07692308 | 0 | -0.1557938 | 0.6923077 | 0 | 0 | 0.5714286 | 0.003604783 | 3.464553 | 0.4911326 | 0.02724704 | 0.4911326 | -0.2766988 | 0 | 1.033914 | 0.5773503 | 0.5773503 | 0.5773503 | 0.5773503 | 0.5773503 | 0.5773503 | 0.5773503 | -1.619075e-17 | 0.5773503 | 0.5239602 | 0.5773503 | 0 | 0 | 0 | 1 | 1 | 0.1476144 | -0.2325738 | 0.01397583 | 1.75 | 1.4 | 3.521699 | 0.4285714 | 0.5773503 | -0.505279 | 0.8019802 | 0.8151699 | 0 | 0.75 | -0.03132585 | -0.4390019 | 0.4911326 | -0.174409 | -0.03362263 | 1 | 0.3953101 | -0.5170886 | 1.378783 | 0.4911326 | 0.244898 | 1.176213 | -0.35 | -0.1186895 | 0.01105442 | -0.0317965 | -0.5592087 | 0.5833333 | 1.529381 | -0.6971054 | -0.6985149 | 1.538614 | -0.06549318 | -0.49 | 2 | 0 | 1.417394 | -0.08578644 | -0.439871 | 0.8372155 | 1.319696 | 0.2402453 | 1.94591 | 0.06954735 | 0.106323 | 0.05436978 | -0.09085614 | -0.0937739 | -0.03787657 | -0.00417681 | 0.7714286 | 0 | -0.5961538 | -0.07017431 | 0.06561994 | 0.5833333 | 0.8936971 | 0 | 0.4807692 | -0.65 | 1.142779 | 0.6666667 | 0 | 0.0002135624 | 0.06484286 | -0.5033289 | 0.3808017 | -0.08073361 | -0.6666667 | 0.2955733 | 0.1145917 | 0.4762087 | 0 | 0 | -0.5634696 | 0.0743843 | 1 | 1 | 0.35 | 0.3320949 | 0.4584966 | 0.6952874 | 0.1564442 | 0 | 0.1049888 | 1.117012 | 0.4318729 | 0 | -0.06229928 | 0.1679051 | 0.02857143 | 1.118152 | 0.05466049 | 0.4425441 | 0 | 0.4446129 | 0.05767013 | 6.640929 | 1.37626 | 8.011259 | 6.535714 | -0.03759956 | 0 | 0.06630771 | 1.60017 | 0 | 1.428571 | 1.615385 | 0 | 0.7482475 | 1.577215 | 0 | 1.523316 | 1.166667 | 0.08205872 | 0.0365991 | 0.08420304 | 1.72329 | 1.012136 | 0.9460928 | -0.01020563 | 0 | 0.7153465 | 0 | 0.7206914 | 1.803978 | -0.06893074 | 0.0923528 | 1.4 | 0.08359682 | 1 | -0.05624251 | 0.9668095 | 0 | 0 | 0 | 1 | 0.8206661 | 0 | 0 | 0 | 1.56 | 0.8752382 | 1.733953 | 0.8828829 | 2.25 | 0.06835744 | 0.03074993 | 0.1282838 | 0.09968261 | 0.1987513 | 0.8379759 | 1.733953 | -0.03108515 | 0.09883913 | 1.428571 | 0 | 0.3265306 | 0.09508206 | 0.1656864 | 0.7346939 | 0.2212569 | 0.5 | -0.05948049 | 0 | 11.1603 | 0 | 0.1464088 | 0 | 3.433987 | 0.7366743 | 6.005121 | 0 | 0 | 6.248 | 6.2392 | 0.25 | 4.5 | 0 | 2.285714 | 0 | 0.2475239 | 7.9792128 | 0.2395661 | 7.900943 | 2.2 | 0.06666189 | 0.1657385 | 0.1706186 | 1.428571 | 0.1731342 | 0 | 0.5808002 | 2.678571 | 1.038958 | 6.314086 | 1.790238 | 6.301429 | 6.718464 | 0.07677916 | 0.1494423 | 0.1485112 | 4.5 | 0 | 0.5397065 | 4.84 | 4.84 | 0.2484948 | 7.229702 | 0.5324455 | 1.9 | 0.578629 | 1.119486 | 1 | 1.053763 | 0.7197323 | 0.09532987 | 2.039216 | 3 | 7.3962145 | 1.378783 | 7.981033 | 0.2587209 | 0.25 | 0 | 1.9 | 1 | 0.9304804 | 2.857143 | 0.9380631 | 0.5493549 | 0.8514341 | 0.559416 | 0.2492656 | 1.8 | 0.9379149 | 0.5836501 | 0.9293809 | 0 | 0.5350544 | 0.682973 | 0 | 0 | 0.7398207 | 0.7466436 | 0.2857143 | 4.844187 | 1.72 | 0.0688407 | -0.199371 | 0.8833017 | 5.78799 | 6.336535 | 0.6705881 | 0.9051466 | 0 | 0.6642135 | 13.62687 | 0.9175316 | 1.059658 | 0 | 7.505945 | 2.210998 | 0.9307936 | 0 | 5.505124 | 5.729583 | 0.09519389 | -0.1710566 | 0.09211288 | 6.327647 | 5.546842 | 0 | 1 | 0.5639498 | 0.4584966 | 1.94591 | -0.0448947 | 0.7584777 | 0.9247433 | 0.5674599 | 0.7702264 | 1.378783 | 1.386294 | 0.9183791 | 0 | 0 | 1.039662 | 0 | 0 | 0 | 2.564949 | 0 | 0 | 14.70688 | 0.5567719 | 2.944439 | 0.5541815 | 0.5538475 | 1.692941 | 0.5445586 | 1.428571 | 1.958333 | 2.040816 | 3.218876 | 5.755353 | 1.732051 | 1.239556 | 1.089378 | 0 | 1.428571 | 4.204693 | 1.386294 | 5.764428 | 0 | -2.530612 | 1.001963 | 1.232054 | 0 | -0.2231931 | 0 | 3.89182 | 0 | 0 | 0 | 0.2480992 | 1.378783 | 6.23637 | 1 | -0.3989945 | 2.2 | 5.556828 | 0 | 4.574711 | 0 | -0.5689135 | 1.378783 | 1.428571 | 5.26269 | 0 | 6.934397 | 1.378783 | -0.6546667 | 0 | 0 | 5.953243 | 0.5184717 | -0.605222672 | 0 | 0 | 4.244898 | 1.732051 | 1.732051 | 1.732051 | 1.732051 | 1.732051 | 1.732051 | 1.732051 | 1.732051 | -0.6546667 | -0.6546667 | 1.732051 | -0.6546667 | -0.6546667 | -0.6546667 | -0.6546667 | -0.6546667 | -0.6546667 | -0.6546667 | 0 | 2.584963 | 0 | 6.645091 | -0.05831227 | 0 | 0.3622449 | 0.7142857 | 0 | 1.494732 | 0 | 7.337588 | 1.878472 | 0 | 0.4223596 | 8.03041 | 0 | 2.602941 | -0.4571435 | 0 | 0 | 3.510469 | 0 | -0.9945469 | 1.732051 | 1.732051 | 1.732051 | 1.732051 | 1.732051 | 1.732051 | 0 | 1.732051 | 1.732051 | 1.732051 | 0.2666667 | 1.628095 | 0.1532163 | -1.000408 | 1.841961 | 1.153628 | 4 | 0.0166 | 0 | 0 | -0.7490996 | 6.289459 | 1 | 0 | 0 | 8.010469 | 0 | 1 | 3.257464 | 0 | 1 | 0.75 | 1 | 0.06351423 | 0.9142857 | 0 | 0 | 0 | 0 | 2.302585 | 0.5037152 | 0.4439456 | 0.4439456 | 0.4439456 | 0.4439456 | 0.4439456 | 0.4439456 | 0.4439456 | 0.4439456 | 0.4439456 | 0 | 1.028235 | 1.416667 | 0 | 0 | 0 | 0 | 0.9071474 | 1 | 0 | 0 | 0.6123724 | 2.964286 | 0 | 0.3072327 | 0 | 0.9962848 | 0 | -5.759184 | 0 | 0 | 0 | 0.3744115 | 6.285714 | 0 | 0 | 0 | 2.745098 | 0 | 0 | 0.75 | 20.68287 | 0 | 0 | 0.2946939 | 0 | 0 | 0 | 0 | 0.4439456 | 1.07735 | 2 | -1.082294 | 1.244943 | -1.591837 | 1 | 0 | 0 | -2.775558e-17 | 2 | 1.06066 | 149.4245 | 1.354286 | 1.079365 | -2 | 1.111111 | 1.111764 | 1.158326 | 1.103359 | 1.112449 | 1.75 | 0 | 13.08377 | 0 | 2 | 0 | 2 | 1.179436 | 1.333333 | 16.00414 | 6.504762 | 1.5 | 1.5 | 1.178198 | 44.97359 | 1.75 | 0.7346939 | 0.2222222 | 0 | 1.333333 | 8.244898 | 1.822462 | 0 | 0 | 22.28571 | 0 | 1.687995 | 0 | 0 | 0.7848639 | 0 | 1.375909 | 2 | -7.891966 | 168.3872 | 2.12132 | 2.31614 | 13.08377 | 2.12132 | 1 | 1 | 1 | 11.25043 | 2.295373 | 10.45833 | 2 | 7.453333 | 12.23529 | -3.944287 | 4.736863 | 1.333333 | 13.08377 | 0.5037152 | 11.25043 | 0 | -22.72421 | 0.9962848 | -3.634708 | 4.736863 | -1.74409 | 7.728235 | 3 | 13.08377 | 0 | 4 | 13.08377 | 11.25043 | 13.08377 | 3 | 3 | 5.897959 | 1.714286 | 0 | 4.5 | 172.3063 | 184.9177 | 3.667721 | 2 | 13.21376 | 3.798455 | 4 | 0 | 4.736863 | -3.5 | 0 | 4.077349 | 5.8 | 4 | 4 | 4.736863 | -3.15599 | 0 | -27.02004 | 5.748828 | 3 | 168.0907 | 11.25043 | 20 | 0 | 31.26957 | 41.04672 | 170.0123 | 0 | 0 | 3.5 | 0 | 0 | 0 | 7 | 1.5 | 13.21376 | 0 | 174.9162 | 7 | 0 | 6.8 | 6.92 | 164.7591 | 7 | 7.106336 | 5.25 | 7 | 4.5 | 0 | 5.708377 | 6.809172 | 0 | 0 | 0 | 8.039965 | 5.142857 | 1.770176 | 12.53 | 12.53 | 5.511331 | 11.25043 | 2.285714 | 0 | 0 | 0 | 0 | 13.21376 | 13.21376 | 0 | 82.431493 | 38.76034 | 9.651484 | 0 | 0 | 0 | 0 | 0 | 3.150142 | 7.999456 | 0 | 12.0028 | 3.570326 | 0 | 0 | 53.47938 | 23.60412 | 0 | 1.016064 | 212.5603 | 0 | 35.13119175 | 40.76139 | 0 | 169.6799 | 11.25043 | 0 | 0 | 24.63093 | 9.92175724 | 7.836401 | 10.819 | 0 | -25.30612 | 0 | 1 | -2.019076 | 12 | 5 | 27.93425 | 0 | 0 | 0 | 8.163265 | 7.482475 | 11.4968448 | 84.91685 | 31.08374 | 19.21191 | 12 | 9.651484 | 2.024461 | 1.714286 | 3.01 | 2.044981 | 2.045413 | 1.75 | 1.750734 | 2.039884 | 1.741279 | 2.045866 | 1.751505 | 16 | 0 | 18.75 | 2.092155 | 1.826866 | 5.196152 | 5.196152 | 5.196152 | 5.196152 | 5.196152 | 5.196152 | 5.196152 | 5.196152 | 5.196152 | 0 | 0 | 1.778452 | 78.36579 | 120.8847 | 124.6536 | -57.59184 | 2.210998 | 2 | 94.35581 | 0 | 20 | 2.529371 | 2.398994 | 9.651484 | 29.71429 | 2.714286 | 2.75 | 2.750734 | 2.741279 | 2.751505 | 89.40646 | 0 | 0 | 2.826866 | 23.59184 | 3.144949 | 3.082294 | 9.651484 | 22.80224 | 1.732051 | 34.05 | 0 | 9.651484 | 0 | 9.651484 | 20.75 | 0 | 0 | 3 | 3.142857 | 3.238095 | 3.25 | 3.252203 | 3.223837 | 3.333333 | 3.335292 | 3.310078 | 3.254516 | 3.337347 | 18 | 0 | 0 | 4.196983 | 3.480597 | 44.11 | 3.538309 | 44.1986 | 22 | 0 | 45.75 | 0 | 0 | 46.4865 | 39.5822 | 28 | 44.02621 | 4 | -55.24376 | 4 | 4 | 0 | 6.246883 | 55.306604 | 0 | 5.063985 | 5.196983 | 57.71429 | 44 | 56.078812 | 0 | 0 | 0 | 0 | 6.886118 | 0 | 7.246883 | 4 | 62.48 | 9 | 62.392 | 0 | 0 | 0 | 0 | 0 | 7.509775 | 0 | 0 | 0 | 79.792128 | 0 | 0 | 0 | 0 | 19.36 | 19.36 | 6 | -270.2004 | 0 | -227.2421 | 0 | 0 | 0 | 0 | 0 | 0 | 0 | 26.873856 | 0 | 0 | 0 | 0 | 140 | 111.737 | 156 | 0 | 0 | 125.0783 | 0 | 0 | 0 | 58 | 271.3224 | 0 | 4 | 3 | 314.8151 | 0 | 548.560499 | 577.020451 | 0 | 5.196152 | 0 | 0 | 114.968448 | 0 | 1045.971 | 4.064256 | 1178.711 | 1187.76 | 1487.922 | 0 | 1723.063 | 0 | 0 | 849.1685 | 0 | 0 | 0 | 739.6706 | 0 | 0 | 124.335 | 0 | 0 | 62 | 64 | 0 | 1 | 0 | 896.2222 | 559 | 446.8704 | 3410 | 13109.08 | 38635.96 | 961.209156 | 802.6775 | 778.258 | 280.7178 | 18021.99 | -0.03212559 | 1.148447 | 3166.088 | 129 | 79 | 63 | 2 | 0 | 64 | 66 | 97 | 2 | 0 | 15800000000 | 44.50761 | 28.32065 | 26.09782 | 0 | 0 | 29.69945 | 236.5883 | 0 | 90.8785 | 0 | 0 | 150.42965 | 1 | 100000000 | 0 | 267